## Sheet1
实验编号 | 代号 | 固溶温度/ ℃ | 冷却方式 | 时效温度/ ℃ | 时效用时/h | 抗拉强度 | 屈服强度
1 | 甲 |  |  |  |  | 983 | 902
2 | 乙 | 910 | 水冷 | 510 | 1 | 990 | 906
3 | 丙 | 910 | 油冷 | 590 | 1 | 986 | 912
4 | 丁 | 910 | 水冷 | 550 | 1 | 1016 | 924
5 | 戊 | 950 | 水冷 | 590 | 1 | 1028 | 934
6 | 己 | 950 | 水冷 | 550 | 1 | 1030 | 960
7 | 庚 | 950 | 油冷 | 510 | 1 | 1012 | 926
8 | 辛 | 990 | 油冷 | 550 | 1 | 1006 | 860
9 | 壬 | 990 | 水冷 | 510 | 1 | 1018 | 889
10 | 癸 | 990 | 水冷 | 590 | 1 | 999 | 876
三因素方差分析结果
差异源 | 平方和 | df | 均方 | F | p
Intercept | 8119106.722 | 1 | 8119106.722 | 74779.424 | 0.000**
固溶温度/ ℃ | 1028.222 | 2 | 514.111 | 4.735 | 0.118
冷却方式 | 296.056 | 1 | 296.056 | 2.727 | 0.197
时效温度/ ℃ | 288.222 | 2 | 144.111 | 1.327 | 0.386
Residual | 325.722 | 3 | 108.574
R 2: 0.832
* p<0.05 ** p<0.01

## 力学试验结果分析
实验编号 | 代号 | 固溶温度/ ℃ | 处理时间/h | 冷却方式 | 时效温度/ ℃ | 时效用时/h | 冷却方式 | 抗拉强度 | 屈服强度
1 | 甲 | 20 |  | 空冷 | 20 |  |  | 1008.692 | -
2 | 乙 | 910 | 1 | 水冷 | 510 | 1 | 空冷 | 1016.205 | -
3 | 丙 | 910 | 1 | 油冷 | 590 | 1 | 空冷 | 1077.333 | -
4 | 丁 | 910 | 1 | 水冷 | 550 | 1 | 空冷 | 1052.718 | -
5 | 戊 | 950 | 1 | 水冷 | 590 | 1 | 空冷 | 1099.333 | -
6 | 己 | 950 | 1 | 水冷 | 550 | 1 | 空冷 | 1113.898 | -
7 | 庚 | 950 | 1 | 油冷 | 510 | 1 | 空冷 | 1077.282 | -
8 | 辛 | 990 | 1 | 油冷 | 550 | 1 | 空冷 | 700.4358 | -
9 | 壬 | 990 | 1 | 水冷 | 510 | 1 | 空冷 | 656 | -
10 | 癸 | 990 | 1 | 水冷 | 590 | 1 | 空冷 | 790.4103 | -

## 1-1
Column1 | Column2 | Column3 | Column4 | Column5
PlayTime | LoadValue | PositionValue | 应力 | 应变
s | N | mm | Mpa | 1
0.0000000000 | 4.5000000000 | 0.0007705688 | 1.384615 | 0.004533%
0.0200000000 | 4.5000000000 | 0.0008926392 | 1.384615 | 0.005251%
0.0400000000 | 4.5000000000 | 0.0010547640 | 1.384615 | 0.006204%
0.0600000000 | 4.6666670000 | 0.0012168880 | 1.435898 | 0.007158%
0.0800000000 | 4.8333330000 | 0.0013790130 | 1.487179 | 0.008112%
0.1000000000 | 4.8333330000 | 0.0015411380 | 1.487179 | 0.009066%
0.1200000000 | 5.0000000000 | 0.0017032620 | 1.538462 | 0.01002%
0.1400000000 | 8.5000000000 | 0.0018672940 | 2.615385 | 0.01098%
0.1600000000 | 9.1666670000 | 0.0020694730 | 2.820513 | 0.01217%
0.1800000000 | 9.6666670000 | 0.0022315980 | 2.974359 | 0.01313%
0.2000000000 | 10.1666700000 | 0.0023937230 | 3.128206 | 0.01408%
0.2200000000 | 10.1666700000 | 0.0025558470 | 3.128206 | 0.01503%
0.2400000000 | 10.5000000000 | 0.0027179720 | 3.230769 | 0.01599%
0.2600000000 | 10.6666700000 | 0.0028800960 | 3.282052 | 0.01694%
0.2800000000 | 10.0000000000 | 0.0030822750 | 3.076923 | 0.01813%
0.3000000000 | 9.1666670000 | 0.0032444000 | 2.820513 | 0.01908%
0.3200000000 | 9.0000000000 | 0.0034065250 | 2.769231 | 0.02004%
0.3400000000 | 8.6666670000 | 0.0035705570 | 2.666667 | 0.021%
0.3600000000 | 8.5000000000 | 0.0037326810 | 2.615385 | 0.02196%
0.3800000000 | 9.6666670000 | 0.0039348600 | 2.974359 | 0.02315%
0.4000000000 | 11.0000000000 | 0.0040969850 | 3.384615 | 0.0241% | 1001.179
0.4200000000 | 11.0000000000 | 0.0042591090 | 3.384615 | 0.02505% | 1016.205
0.4400000000 | 11.0000000000 | 0.0044212340 | 3.384615 | 0.02601% | 1008.692
0.4600000000 | 11.0000000000 | 0.0045833590 | 3.384615 | 0.02696%
0.4800000000 | 11.0000000000 | 0.0047855380 | 3.384615 | 0.02815%
0.5000000000 | 11.0000000000 | 0.0049476620 | 3.384615 | 0.0291%
0.5200000000 | 11.1666700000 | 0.0051116940 | 3.435898 | 0.03007%
0.5400000000 | 11.8333300000 | 0.0052738190 | 3.641025 | 0.03102%
0.5600000000 | 11.8333300000 | 0.0054359440 | 3.641025 | 0.03198%
0.5800000000 | 11.8333300000 | 0.0055980680 | 3.641025 | 0.03293%
0.6000000000 | 12.6666700000 | 0.0058002470 | 3.897437 | 0.03412%
0.6200000000 | 14.8333300000 | 0.0059623720 | 4.564102 | 0.03507%
0.6400000000 | 14.8333300000 | 0.0061244960 | 4.564102 | 0.03603%
0.6600000000 | 13.1666700000 | 0.0062866210 | 4.051283 | 0.03698%
0.6800000000 | 12.3333300000 | 0.0064487460 | 3.794871 | 0.03793%
0.7000000000 | 11.8333300000 | 0.0066108700 | 3.641025 | 0.03889%
0.7200000000 | 11.6666700000 | 0.0067729950 | 3.589745 | 0.03984%
0.7400000000 | 11.3333300000 | 0.0069770810 | 3.487178 | 0.04104%
0.7600000000 | 10.3333300000 | 0.0071392060 | 3.179486 | 0.042%
0.7800000000 | 10.0000000000 | 0.0073013310 | 3.076923 | 0.04295%
0.8000000000 | 10.0000000000 | 0.0074634550 | 3.076923 | 0.0439%
0.8200000000 | 10.1666700000 | 0.0076255800 | 3.128206 | 0.04486%
0.8400000000 | 11.1666700000 | 0.0077877040 | 3.435898 | 0.04581%
0.8600000000 | 11.3333300000 | 0.0079498290 | 3.487178 | 0.04676%
0.8800000000 | 11.3333300000 | 0.0081520080 | 3.487178 | 0.04795%
0.9000000000 | 11.6666700000 | 0.0083141330 | 3.589745 | 0.04891%
0.9200000000 | 12.1666700000 | 0.0084762570 | 3.743591 | 0.04986%
0.9400000000 | 12.5000000000 | 0.0086383820 | 3.846154 | 0.05081%
0.9600000000 | 12.5000000000 | 0.0088005070 | 3.846154 | 0.05177%
0.9800000000 | 13.1666700000 | 0.0089626310 | 4.051283 | 0.05272%
1.0000000000 | 13.8333300000 | 0.0091667180 | 4.256409 | 0.05392%
1.0200000000 | 13.8333300000 | 0.0093288420 | 4.256409 | 0.05488%
1.0400000000 | 13.8333300000 | 0.0094909670 | 4.256409 | 0.05583%
1.0600000000 | 13.6666700000 | 0.0096530910 | 4.205129 | 0.05678%
1.0800000000 | 13.1666700000 | 0.0098152160 | 4.051283 | 0.05774%
1.1000000000 | 12.6666700000 | 0.0099773410 | 3.897437 | 0.05869%
1.1200000000 | 12.1666700000 | 0.0101394700 | 3.743591 | 0.05964%
1.1400000000 | 11.3333300000 | 0.0103015900 | 3.487178 | 0.0606%
1.1600000000 | 11.1666700000 | 0.0105037700 | 3.435898 | 0.06179%
1.1800000000 | 11.8333300000 | 0.0106658900 | 3.641025 | 0.06274%
1.2000000000 | 12.5000000000 | 0.0108299300 | 3.846154 | 0.06371%
1.2200000000 | 12.0000000000 | 0.0109920500 | 3.692308 | 0.06466%
1.2400000000 | 10.0000000000 | 0.0111541700 | 3.076923 | 0.06561%
1.2600000000 | 9.8333330000 | 0.0113163000 | 3.025641 | 0.06657%
1.2800000000 | 10.6666700000 | 0.0114784200 | 3.282052 | 0.06752%
1.3000000000 | 11.3333300000 | 0.0116405500 | 3.487178 | 0.06847%
1.3200000000 | 11.5000000000 | 0.0118026700 | 3.538462 | 0.06943%
1.3400000000 | 11.6666700000 | 0.0119648000 | 3.589745 | 0.07038%
1.3600000000 | 11.6666700000 | 0.0121269200 | 3.589745 | 0.07133%
1.3800000000 | 10.8333300000 | 0.0123291000 | 3.333332 | 0.07252%
1.4000000000 | 10.1666700000 | 0.0124912300 | 3.128206 | 0.07348%
1.4200000000 | 9.8333330000 | 0.0126533500 | 3.025641 | 0.07443%
1.4400000000 | 9.3333330000 | 0.0128154800 | 2.871795 | 0.07539%
1.4600000000 | 8.0000000000 | 0.0129776000 | 2.461538 | 0.07634%
1.4800000000 | 7.6666670000 | 0.0131397200 | 2.358974 | 0.07729%
1.5000000000 | 8.1666670000 | 0.0133037600 | 2.512821 | 0.07826%
1.5200000000 | 8.8333330000 | 0.0134658800 | 2.717949 | 0.07921%
1.5400000000 | 9.1666670000 | 0.0136280100 | 2.820513 | 0.08016%
1.5600000000 | 9.1666670000 | 0.0138301800 | 2.820513 | 0.08135%
1.5800000000 | 8.6666670000 | 0.0139923100 | 2.666667 | 0.08231%
1.6000000000 | 8.5000000000 | 0.0141544300 | 2.615385 | 0.08326%
1.6200000000 | 9.1666670000 | 0.0143165600 | 2.820513 | 0.08422%
1.6400000000 | 11.5000000000 | 0.0144786800 | 3.538462 | 0.08517%
1.6600000000 | 12.3333300000 | 0.0146408100 | 3.794871 | 0.08612%
1.6800000000 | 12.6666700000 | 0.0148029300 | 3.897437 | 0.08708%
1.7000000000 | 12.6666700000 | 0.0149650600 | 3.897437 | 0.08803%
1.7200000000 | 12.3333300000 | 0.0151691400 | 3.794871 | 0.08923%
1.7400000000 | 11.3333300000 | 0.0153312700 | 3.487178 | 0.09018%
1.7600000000 | 10.3333300000 | 0.0154933900 | 3.179486 | 0.09114%
1.7800000000 | 10.0000000000 | 0.0156555200 | 3.076923 | 0.09209%
1.8000000000 | 9.8333330000 | 0.0158176400 | 3.025641 | 0.09304%
1.8200000000 | 10.1666700000 | 0.0159797700 | 3.128206 | 0.094%
1.8400000000 | 11.5000000000 | 0.0161418900 | 3.538462 | 0.09495%
1.8600000000 | 11.5000000000 | 0.0163040200 | 3.538462 | 0.09591%
1.8800000000 | 11.5000000000 | 0.0164661400 | 3.538462 | 0.09686%
1.9000000000 | 11.8333300000 | 0.0166282700 | 3.641025 | 0.09781%
1.9200000000 | 12.1666700000 | 0.0167903900 | 3.743591 | 0.09877%
1.9400000000 | 12.3333300000 | 0.0169525100 | 3.794871 | 0.09972%
1.9600000000 | 12.3333300000 | 0.0171546900 | 3.794871 | 0.1009%
1.9800000000 | 12.6666700000 | 0.0173187300 | 3.897437 | 0.1019%
2.0000000000 | 12.8333300000 | 0.0174808500 | 3.948717 | 0.1028%
2.0200000000 | 13.6666700000 | 0.0176429700 | 4.205129 | 0.1038%
2.0400000000 | 15.8333300000 | 0.0178051000 | 4.871794 | 0.1047%
2.0600000000 | 15.8333300000 | 0.0179672200 | 4.871794 | 0.1057%
2.0800000000 | 13.1666700000 | 0.0181293500 | 4.051283 | 0.1066%
2.1000000000 | 10.8333300000 | 0.0182914700 | 3.333332 | 0.1076%
2.1200000000 | 9.6666670000 | 0.0184536000 | 2.974359 | 0.1086%
2.1400000000 | 9.8333330000 | 0.0186157200 | 3.025641 | 0.1095%
2.1600000000 | 10.5000000000 | 0.0187778500 | 3.230769 | 0.1105%
2.1800000000 | 11.6666700000 | 0.0189399700 | 3.589745 | 0.1114%
2.2000000000 | 12.1666700000 | 0.0191021000 | 3.743591 | 0.1124%
2.2200000000 | 12.1666700000 | 0.0192642200 | 3.743591 | 0.1133%
2.2400000000 | 12.1666700000 | 0.0194664000 | 3.743591 | 0.1145%
2.2600000000 | 10.8333300000 | 0.0196285200 | 3.333332 | 0.1155%
2.2800000000 | 10.5000000000 | 0.0197925600 | 3.230769 | 0.1164%
2.3000000000 | 10.3333300000 | 0.0199546800 | 3.179486 | 0.1174%
2.3200000000 | 10.1666700000 | 0.0201168100 | 3.128206 | 0.1183%
2.3400000000 | 10.3333300000 | 0.0202789300 | 3.179486 | 0.1193%
2.3600000000 | 10.8333300000 | 0.0204410600 | 3.333332 | 0.1202%
2.3800000000 | 11.6666700000 | 0.0206031800 | 3.589745 | 0.1212%
2.4000000000 | 11.8333300000 | 0.0207653000 | 3.641025 | 0.1221%
2.4200000000 | 11.6666700000 | 0.0209674800 | 3.589745 | 0.1233%
2.4400000000 | 10.8333300000 | 0.0211296100 | 3.333332 | 0.1243%
2.4600000000 | 10.1666700000 | 0.0212917300 | 3.128206 | 0.1252%
2.4800000000 | 10.0000000000 | 0.0214538600 | 3.076923 | 0.1262%
2.5000000000 | 10.0000000000 | 0.0216159800 | 3.076923 | 0.1272%
2.5200000000 | 10.0000000000 | 0.0217781100 | 3.076923 | 0.1281%
2.5400000000 | 10.0000000000 | 0.0219402300 | 3.076923 | 0.1291%
2.5600000000 | 10.0000000000 | 0.0221023600 | 3.076923 | 0.13%
2.5800000000 | 10.1666700000 | 0.0222663900 | 3.128206 | 0.131%
2.6000000000 | 11.3333300000 | 0.0224285100 | 3.487178 | 0.1319%
2.6200000000 | 12.3333300000 | 0.0226306900 | 3.794871 | 0.1331%
2.6400000000 | 12.3333300000 | 0.0227928200 | 3.794871 | 0.1341%
2.6600000000 | 12.3333300000 | 0.0229549400 | 3.794871 | 0.135%
2.6800000000 | 12.3333300000 | 0.0231170700 | 3.794871 | 0.136%
2.7000000000 | 12.6666700000 | 0.0232791900 | 3.897437 | 0.1369%
2.7200000000 | 12.8333300000 | 0.0234413100 | 3.948717 | 0.1379%
2.7400000000 | 13.0000000000 | 0.0236034400 | 4 | 0.1388%
2.7600000000 | 13.5000000000 | 0.0237655600 | 4.153846 | 0.1398%
2.7800000000 | 14.6666700000 | 0.0239276900 | 4.512822 | 0.1408%
2.8000000000 | 15.1666700000 | 0.0241317700 | 4.666668 | 0.142%
2.8200000000 | 14.3333300000 | 0.0242939000 | 4.410255 | 0.1429%
2.8400000000 | 12.3333300000 | 0.0244560200 | 3.794871 | 0.1439%
2.8600000000 | 12.3333300000 | 0.0246181500 | 3.794871 | 0.1448%
2.8800000000 | 12.5000000000 | 0.0247802700 | 3.846154 | 0.1458%
2.9000000000 | 12.6666700000 | 0.0249424000 | 3.897437 | 0.1467%
2.9200000000 | 12.3333300000 | 0.0251445800 | 3.794871 | 0.1479%
2.9400000000 | 11.6666700000 | 0.0253067000 | 3.589745 | 0.1489%
2.9600000000 | 10.0000000000 | 0.0254688300 | 3.076923 | 0.1498%
2.9800000000 | 9.8333330000 | 0.0256309500 | 3.025641 | 0.1508%
3.0000000000 | 9.8333330000 | 0.0257930800 | 3.025641 | 0.1517%
3.0200000000 | 10.0000000000 | 0.0259552000 | 3.076923 | 0.1527%
3.0400000000 | 10.3333300000 | 0.0261592900 | 3.179486 | 0.1539%
3.0600000000 | 10.6666700000 | 0.0263214100 | 3.282052 | 0.1548%
3.0800000000 | 12.1666700000 | 0.0264835400 | 3.743591 | 0.1558%
3.1000000000 | 12.6666700000 | 0.0266456600 | 3.897437 | 0.1567%
3.1200000000 | 12.1666700000 | 0.0268077900 | 3.743591 | 0.1577%
3.1400000000 | 11.6666700000 | 0.0269699100 | 3.589745 | 0.1586%
3.1600000000 | 11.6666700000 | 0.0271320300 | 3.589745 | 0.1596%
3.1800000000 | 11.6666700000 | 0.0273342100 | 3.589745 | 0.1608%
3.2000000000 | 11.8333300000 | 0.0274963400 | 3.641025 | 0.1617%
3.2200000000 | 11.5000000000 | 0.0276584600 | 3.538462 | 0.1627%
3.2400000000 | 11.1666700000 | 0.0278205900 | 3.435898 | 0.1637%
3.2600000000 | 11.1666700000 | 0.0279846200 | 3.435898 | 0.1646%
3.2800000000 | 12.3333300000 | 0.0281467400 | 3.794871 | 0.1656%
3.3000000000 | 12.6666700000 | 0.0283088700 | 3.897437 | 0.1665%
3.3200000000 | 12.6666700000 | 0.0284709900 | 3.897437 | 0.1675%
3.3400000000 | 12.6666700000 | 0.0286331200 | 3.897437 | 0.1684%
3.3600000000 | 12.5000000000 | 0.0287952400 | 3.846154 | 0.1694%
3.3800000000 | 12.1666700000 | 0.0289974200 | 3.743591 | 0.1706%
3.4000000000 | 11.1666700000 | 0.0291595500 | 3.435898 | 0.1715%
3.4200000000 | 10.5000000000 | 0.0293216700 | 3.230769 | 0.1725%
3.4400000000 | 11.1666700000 | 0.0294838000 | 3.435898 | 0.1734%
3.4600000000 | 14.1666700000 | 0.0296459200 | 4.358975 | 0.1744%
3.4800000000 | 14.1666700000 | 0.0298080400 | 4.358975 | 0.1753%
3.5000000000 | 13.8333300000 | 0.0299701700 | 4.256409 | 0.1763%
3.5200000000 | 13.5000000000 | 0.0301322900 | 4.153846 | 0.1772%
3.5400000000 | 13.5000000000 | 0.0302963300 | 4.153846 | 0.1782%
3.5600000000 | 13.5000000000 | 0.0304985000 | 4.153846 | 0.1794%
3.5800000000 | 13.3333300000 | 0.0306606300 | 4.102563 | 0.1804%
3.6000000000 | 12.8333300000 | 0.0308227500 | 3.948717 | 0.1813%
3.6200000000 | 12.5000000000 | 0.0309848800 | 3.846154 | 0.1823%
3.6400000000 | 12.5000000000 | 0.0311470000 | 3.846154 | 0.1832%
3.6600000000 | 12.5000000000 | 0.0313091300 | 3.846154 | 0.1842%
3.6800000000 | 12.5000000000 | 0.0314712500 | 3.846154 | 0.1851%
3.7000000000 | 11.3333300000 | 0.0316734300 | 3.487178 | 0.1863%
3.7200000000 | 10.5000000000 | 0.0318355600 | 3.230769 | 0.1873%
3.7400000000 | 10.6666700000 | 0.0319995900 | 3.282052 | 0.1882%
3.7600000000 | 11.1666700000 | 0.0321617100 | 3.435898 | 0.1892%
3.7800000000 | 11.1666700000 | 0.0323238400 | 3.435898 | 0.1901%
3.8000000000 | 11.1666700000 | 0.0324859600 | 3.435898 | 0.1911%
3.8200000000 | 11.5000000000 | 0.0326480900 | 3.538462 | 0.192%
3.8400000000 | 12.0000000000 | 0.0328102100 | 3.692308 | 0.193%
3.8600000000 | 11.8333300000 | 0.0329723400 | 3.641025 | 0.194%
3.8800000000 | 11.3333300000 | 0.0331344600 | 3.487178 | 0.1949%
3.9000000000 | 11.3333300000 | 0.0332965900 | 3.487178 | 0.1959%
3.9200000000 | 12.0000000000 | 0.0334987600 | 3.692308 | 0.1971%
3.9400000000 | 12.8333300000 | 0.0336608900 | 3.948717 | 0.198%
3.9600000000 | 12.8333300000 | 0.0338230100 | 3.948717 | 0.199%
3.9800000000 | 12.1666700000 | 0.0339851400 | 3.743591 | 0.1999%
4.0000000000 | 9.8333330000 | 0.0341472600 | 3.025641 | 0.2009%
4.0200000000 | 8.6666670000 | 0.0343093900 | 2.666667 | 0.2018%
4.0400000000 | 8.3333330000 | 0.0344734200 | 2.564102 | 0.2028%
4.0600000000 | 7.8333330000 | 0.0346355400 | 2.410256 | 0.2037%
4.0800000000 | 7.8333330000 | 0.0347976700 | 2.410256 | 0.2047%
4.1000000000 | 8.3333330000 | 0.0349597900 | 2.564102 | 0.2056%
4.1200000000 | 8.8333330000 | 0.0351219200 | 2.717949 | 0.2066%
4.1400000000 | 9.0000000000 | 0.0352840400 | 2.769231 | 0.2076%
4.1600000000 | 9.0000000000 | 0.0354461700 | 2.769231 | 0.2085%
4.1800000000 | 10.0000000000 | 0.0356483500 | 3.076923 | 0.2097%
4.2000000000 | 10.3333300000 | 0.0358104700 | 3.179486 | 0.2106%
4.2200000000 | 10.8333300000 | 0.0359726000 | 3.333332 | 0.2116%
4.2400000000 | 11.5000000000 | 0.0361347200 | 3.538462 | 0.2126%
4.2600000000 | 11.5000000000 | 0.0362968400 | 3.538462 | 0.2135%
4.2800000000 | 11.5000000000 | 0.0364589700 | 3.538462 | 0.2145%
4.3000000000 | 11.5000000000 | 0.0366210900 | 3.538462 | 0.2154%
4.3200000000 | 12.5000000000 | 0.0367832200 | 3.846154 | 0.2164%
4.3400000000 | 13.3333300000 | 0.0369472500 | 4.102563 | 0.2173%
4.3600000000 | 13.3333300000 | 0.0371494300 | 4.102563 | 0.2185%
4.3800000000 | 12.6666700000 | 0.0373115500 | 3.897437 | 0.2195%
4.4000000000 | 12.1666700000 | 0.0374736800 | 3.743591 | 0.2204%
4.4200000000 | 11.1666700000 | 0.0376358000 | 3.435898 | 0.2214%
4.4400000000 | 10.3333300000 | 0.0377979300 | 3.179486 | 0.2223%
4.4600000000 | 10.5000000000 | 0.0379600500 | 3.230769 | 0.2233%
4.4800000000 | 11.5000000000 | 0.0381221800 | 3.538462 | 0.2242%
4.5000000000 | 11.6666700000 | 0.0382843000 | 3.589745 | 0.2252%
4.5200000000 | 11.5000000000 | 0.0384464300 | 3.538462 | 0.2262%
4.5400000000 | 11.5000000000 | 0.0386085500 | 3.538462 | 0.2271%
4.5600000000 | 11.6666700000 | 0.0387706800 | 3.589745 | 0.2281%
4.5800000000 | 13.0000000000 | 0.0389328000 | 4 | 0.229%
4.6000000000 | 13.3333300000 | 0.0391368900 | 4.102563 | 0.2302%
4.6200000000 | 13.5000000000 | 0.0392990100 | 4.153846 | 0.2312%
4.6400000000 | 13.6666700000 | 0.0394611400 | 4.205129 | 0.2321%
4.6600000000 | 13.6666700000 | 0.0396232600 | 4.205129 | 0.2331%
4.6800000000 | 13.6666700000 | 0.0397853900 | 4.205129 | 0.234%
4.7000000000 | 14.0000000000 | 0.0399475100 | 4.307692 | 0.235%
4.7200000000 | 14.1666700000 | 0.0401096300 | 4.358975 | 0.2359%
4.7400000000 | 12.8333300000 | 0.0402717600 | 3.948717 | 0.2369%
4.7600000000 | 10.5000000000 | 0.0404338800 | 3.230769 | 0.2378%
4.7800000000 | 10.5000000000 | 0.0405960100 | 3.230769 | 0.2388%
4.8000000000 | 10.5000000000 | 0.0407581300 | 3.230769 | 0.2398%
4.8200000000 | 10.5000000000 | 0.0409202600 | 3.230769 | 0.2407%
4.8400000000 | 10.8333300000 | 0.0410823800 | 3.333332 | 0.2417%
4.8600000000 | 11.3333300000 | 0.0412864700 | 3.487178 | 0.2429%
4.8800000000 | 11.3333300000 | 0.0414485900 | 3.487178 | 0.2438%
4.9000000000 | 11.3333300000 | 0.0416107200 | 3.487178 | 0.2448%
4.9200000000 | 11.6666700000 | 0.0417728400 | 3.589745 | 0.2457%
4.9400000000 | 12.0000000000 | 0.0419349700 | 3.692308 | 0.2467%
4.9600000000 | 12.1666700000 | 0.0420970900 | 3.743591 | 0.2476%
4.9800000000 | 12.1666700000 | 0.0422592200 | 3.743591 | 0.2486%
5.0000000000 | 10.8333300000 | 0.0424614000 | 3.333332 | 0.2498%
5.0200000000 | 10.5000000000 | 0.0426235200 | 3.230769 | 0.2507%
5.0400000000 | 10.5000000000 | 0.0427856400 | 3.230769 | 0.2517%
5.0600000000 | 10.6666700000 | 0.0429477700 | 3.282052 | 0.2526%
5.0800000000 | 10.8333300000 | 0.0431098900 | 3.333332 | 0.2536%
5.1000000000 | 10.6666700000 | 0.0432720200 | 3.282052 | 0.2545%
5.1200000000 | 10.6666700000 | 0.0434761000 | 3.282052 | 0.2557%
5.1400000000 | 10.1666700000 | 0.0436382300 | 3.128206 | 0.2567%
5.1600000000 | 9.6666670000 | 0.0438003500 | 2.974359 | 0.2576%
5.1800000000 | 9.6666670000 | 0.0439624800 | 2.974359 | 0.2586%
5.2000000000 | 10.8333300000 | 0.0441246000 | 3.333332 | 0.2596%
5.2200000000 | 11.1666700000 | 0.0442867300 | 3.435898 | 0.2605%
5.2400000000 | 11.1666700000 | 0.0444488500 | 3.435898 | 0.2615%
5.2600000000 | 11.3333300000 | 0.0446109800 | 3.487178 | 0.2624%
5.2800000000 | 12.1666700000 | 0.0447731000 | 3.743591 | 0.2634%
5.3000000000 | 12.1666700000 | 0.0449771900 | 3.743591 | 0.2646%
5.3200000000 | 11.8333300000 | 0.0451393100 | 3.641025 | 0.2655%
5.3400000000 | 11.8333300000 | 0.0453014400 | 3.641025 | 0.2665%
5.3600000000 | 11.8333300000 | 0.0454635600 | 3.641025 | 0.2674%
5.3800000000 | 12.0000000000 | 0.0456256900 | 3.692308 | 0.2684%
5.4000000000 | 12.0000000000 | 0.0457878100 | 3.692308 | 0.2693%
5.4200000000 | 12.3333300000 | 0.0459499400 | 3.794871 | 0.2703%
5.4400000000 | 12.5000000000 | 0.0461120600 | 3.846154 | 0.2712%
5.4600000000 | 12.6666700000 | 0.0462741900 | 3.897437 | 0.2722%
5.4800000000 | 12.6666700000 | 0.0464763600 | 3.897437 | 0.2734%
5.5000000000 | 11.3333300000 | 0.0466384900 | 3.487178 | 0.2743%
5.5200000000 | 10.8333300000 | 0.0468006100 | 3.333332 | 0.2753%
5.5400000000 | 11.8333300000 | 0.0469627400 | 3.641025 | 0.2763%
5.5600000000 | 13.1666700000 | 0.0471248600 | 4.051283 | 0.2772%
5.5800000000 | 13.1666700000 | 0.0472869900 | 4.051283 | 0.2782%
5.6000000000 | 10.6666700000 | 0.0474910700 | 3.282052 | 0.2794%
5.6200000000 | 10.0000000000 | 0.0476532000 | 3.076923 | 0.2803%
5.6400000000 | 9.5000000000 | 0.0478153200 | 2.923077 | 0.2813%
5.6600000000 | 9.3333330000 | 0.0479774500 | 2.871795 | 0.2822%
5.6800000000 | 9.1666670000 | 0.0481395700 | 2.820513 | 0.2832%
5.7000000000 | 9.1666670000 | 0.0483017000 | 2.820513 | 0.2841%
5.7200000000 | 10.0000000000 | 0.0484638200 | 3.076923 | 0.2851%
5.7400000000 | 10.5000000000 | 0.0486660000 | 3.230769 | 0.2863%
5.7600000000 | 10.6666700000 | 0.0488281300 | 3.282052 | 0.2872%
5.7800000000 | 10.6666700000 | 0.0489902500 | 3.282052 | 0.2882%
5.8000000000 | 10.6666700000 | 0.0491542800 | 3.282052 | 0.2891%
5.8200000000 | 12.0000000000 | 0.0493164100 | 3.692308 | 0.2901%
5.8400000000 | 12.6666700000 | 0.0494785300 | 3.897437 | 0.2911%
5.8600000000 | 12.6666700000 | 0.0496406600 | 3.897437 | 0.292%
5.8800000000 | 12.6666700000 | 0.0498027800 | 3.897437 | 0.293%
5.9000000000 | 13.0000000000 | 0.0499649000 | 4 | 0.2939%
5.9200000000 | 14.0000000000 | 0.0501670800 | 4.307692 | 0.2951%
5.9400000000 | 14.3333300000 | 0.0503292100 | 4.410255 | 0.2961%
5.9600000000 | 13.3333300000 | 0.0504913300 | 4.102563 | 0.297%
5.9800000000 | 11.0000000000 | 0.0506534600 | 3.384615 | 0.298%
6.0000000000 | 11.0000000000 | 0.0508155800 | 3.384615 | 0.2989%
6.0200000000 | 13.5000000000 | 0.0509777100 | 4.153846 | 0.2999%
6.0400000000 | 14.6666700000 | 0.0511398300 | 4.512822 | 0.3008%
6.0600000000 | 14.1666700000 | 0.0513019600 | 4.358975 | 0.3018%
6.0800000000 | 12.6666700000 | 0.0514659900 | 3.897437 | 0.3027%
6.1000000000 | 12.6666700000 | 0.0516281100 | 3.897437 | 0.3037%
6.1200000000 | 12.6666700000 | 0.0517902400 | 3.897437 | 0.3046%
6.1400000000 | 12.6666700000 | 0.0519523600 | 3.897437 | 0.3056%
6.1600000000 | 12.6666700000 | 0.0521545400 | 3.897437 | 0.3068%
6.1800000000 | 12.8333300000 | 0.0523166700 | 3.948717 | 0.3077%
6.2000000000 | 14.3333300000 | 0.0524787900 | 4.410255 | 0.3087%
6.2200000000 | 15.3333300000 | 0.0526409100 | 4.717948 | 0.3097%
6.2400000000 | 16.0000000000 | 0.0528030400 | 4.923077 | 0.3106%
6.2600000000 | 16.1666700000 | 0.0529651600 | 4.97436 | 0.3116%
6.2800000000 | 16.1666700000 | 0.0531272900 | 4.97436 | 0.3125%
6.3000000000 | 16.1666700000 | 0.0533313800 | 4.97436 | 0.3137%
6.3200000000 | 15.5000000000 | 0.0534935000 | 4.769231 | 0.3147%
6.3400000000 | 14.8333300000 | 0.0536556200 | 4.564102 | 0.3156%
6.3600000000 | 14.0000000000 | 0.0538177500 | 4.307692 | 0.3166%
6.3800000000 | 12.8333300000 | 0.0539798700 | 3.948717 | 0.3175%
6.4000000000 | 12.8333300000 | 0.0541420000 | 3.948717 | 0.3185%
6.4200000000 | 12.8333300000 | 0.0543041200 | 3.948717 | 0.3194%
6.4400000000 | 13.0000000000 | 0.0544662500 | 4 | 0.3204%
6.4600000000 | 13.0000000000 | 0.0546684300 | 4 | 0.3216%
6.4800000000 | 13.3333300000 | 0.0548305500 | 4.102563 | 0.3225%
6.5000000000 | 16.1666700000 | 0.0549926800 | 4.97436 | 0.3235%
6.5200000000 | 16.5000000000 | 0.0551548000 | 5.076923 | 0.3244%
6.5400000000 | 14.8333300000 | 0.0553169300 | 4.564102 | 0.3254%
6.5600000000 | 12.5000000000 | 0.0554790500 | 3.846154 | 0.3263%
6.5800000000 | 10.6666700000 | 0.0556430800 | 3.282052 | 0.3273%
6.6000000000 | 10.6666700000 | 0.0558052100 | 3.282052 | 0.3283%
6.6200000000 | 10.6666700000 | 0.0559673300 | 3.282052 | 0.3292%
6.6400000000 | 10.6666700000 | 0.0561294600 | 3.282052 | 0.3302%
6.6600000000 | 9.8333330000 | 0.0562915800 | 3.025641 | 0.3311%
6.6800000000 | 8.1666670000 | 0.0564537000 | 2.512821 | 0.3321%
6.7000000000 | 7.1666670000 | 0.0566158300 | 2.205128 | 0.333%
6.7200000000 | 7.0000000000 | 0.0567779500 | 2.153846 | 0.334%
6.7400000000 | 7.0000000000 | 0.0569400800 | 2.153846 | 0.3349%
6.7600000000 | 6.8333330000 | 0.0571022000 | 2.102564 | 0.3359%
6.7800000000 | 6.3333330000 | 0.0573043800 | 1.948718 | 0.3371%
6.8000000000 | 6.3333330000 | 0.0574665100 | 1.948718 | 0.338%
6.8200000000 | 7.3333330000 | 0.0576286300 | 2.25641 | 0.339%
6.8400000000 | 8.1666670000 | 0.0577907600 | 2.512821 | 0.3399%
6.8600000000 | 8.6666670000 | 0.0579547900 | 2.666667 | 0.3409%
6.8800000000 | 9.1666670000 | 0.0581169100 | 2.820513 | 0.3419%
6.9000000000 | 11.0000000000 | 0.0582790400 | 3.384615 | 0.3428%
6.9200000000 | 11.0000000000 | 0.0584411600 | 3.384615 | 0.3438%
6.9400000000 | 10.6666700000 | 0.0586032900 | 3.282052 | 0.3447%
6.9600000000 | 10.5000000000 | 0.0588054700 | 3.230769 | 0.3459%
6.9800000000 | 10.6666700000 | 0.0589675900 | 3.282052 | 0.3469%
7.0000000000 | 11.3333300000 | 0.0591297100 | 3.487178 | 0.3478%
7.0200000000 | 11.3333300000 | 0.0592918400 | 3.487178 | 0.3488%
7.0400000000 | 11.3333300000 | 0.0594539600 | 3.487178 | 0.3497%
7.0600000000 | 11.3333300000 | 0.0596160900 | 3.487178 | 0.3507%
7.0800000000 | 11.5000000000 | 0.0597782100 | 3.538462 | 0.3516%
7.1000000000 | 12.0000000000 | 0.0599403400 | 3.692308 | 0.3526%
7.1200000000 | 12.1666700000 | 0.0601024600 | 3.743591 | 0.3535%
7.1400000000 | 12.1666700000 | 0.0602645900 | 3.743591 | 0.3545%
7.1600000000 | 12.6666700000 | 0.0604686700 | 3.897437 | 0.3557%
7.1800000000 | 13.8333300000 | 0.0606308000 | 4.256409 | 0.3567%
7.2000000000 | 14.0000000000 | 0.0607929200 | 4.307692 | 0.3576%
7.2200000000 | 14.0000000000 | 0.0609550500 | 4.307692 | 0.3586%
7.2400000000 | 14.0000000000 | 0.0611171700 | 4.307692 | 0.3595%
7.2600000000 | 14.0000000000 | 0.0612793000 | 4.307692 | 0.3605%
7.2800000000 | 14.0000000000 | 0.0614414200 | 4.307692 | 0.3614%
7.3000000000 | 14.0000000000 | 0.0616035500 | 4.307692 | 0.3624%
7.3200000000 | 13.5000000000 | 0.0617656700 | 4.153846 | 0.3633%
7.3400000000 | 12.3333300000 | 0.0619278000 | 3.794871 | 0.3643%
7.3600000000 | 11.6666700000 | 0.0620899200 | 3.589745 | 0.3652%
7.3800000000 | 11.6666700000 | 0.0622520400 | 3.589745 | 0.3662%
7.4000000000 | 11.1666700000 | 0.0624561300 | 3.435898 | 0.3674%
7.4200000000 | 11.1666700000 | 0.0626182600 | 3.435898 | 0.3683%
7.4400000000 | 11.6666700000 | 0.0627803800 | 3.589745 | 0.3693%
7.4600000000 | 12.0000000000 | 0.0629425000 | 3.692308 | 0.3703%
7.4800000000 | 11.8333300000 | 0.0631046300 | 3.641025 | 0.3712%
7.5000000000 | 10.8333300000 | 0.0632667500 | 3.333332 | 0.3722%
7.5200000000 | 10.8333300000 | 0.0634288800 | 3.333332 | 0.3731%
7.5400000000 | 11.5000000000 | 0.0636310600 | 3.538462 | 0.3743%
7.5600000000 | 11.8333300000 | 0.0637931800 | 3.641025 | 0.3753%
7.5800000000 | 11.8333300000 | 0.0639553100 | 3.641025 | 0.3762%
7.6000000000 | 11.6666700000 | 0.0641174300 | 3.589745 | 0.3772%
7.6200000000 | 11.6666700000 | 0.0642795600 | 3.589745 | 0.3781%
7.6400000000 | 11.6666700000 | 0.0644836400 | 3.589745 | 0.3793%
7.6600000000 | 11.1666700000 | 0.0646457700 | 3.435898 | 0.3803%
7.6800000000 | 10.3333300000 | 0.0648078900 | 3.179486 | 0.3812%
7.7000000000 | 10.5000000000 | 0.0649700200 | 3.230769 | 0.3822%
7.7200000000 | 11.1666700000 | 0.0651321400 | 3.435898 | 0.3831%
7.7400000000 | 11.1666700000 | 0.0652942700 | 3.435898 | 0.3841%
7.7600000000 | 10.8333300000 | 0.0654964400 | 3.333332 | 0.3853%
7.7800000000 | 10.3333300000 | 0.0656585700 | 3.179486 | 0.3862%
7.8000000000 | 10.3333300000 | 0.0658206900 | 3.179486 | 0.3872%
7.8200000000 | 11.0000000000 | 0.0659828200 | 3.384615 | 0.3881%
7.8400000000 | 11.0000000000 | 0.0661468500 | 3.384615 | 0.3891%
7.8600000000 | 11.0000000000 | 0.0663089800 | 3.384615 | 0.3901%
7.8800000000 | 10.8333300000 | 0.0664711000 | 3.333332 | 0.391%
7.9000000000 | 10.8333300000 | 0.0666332200 | 3.333332 | 0.392%
7.9200000000 | 11.5000000000 | 0.0667953500 | 3.538462 | 0.3929%
7.9400000000 | 12.0000000000 | 0.0669975300 | 3.692308 | 0.3941%
7.9600000000 | 12.5000000000 | 0.0671596500 | 3.846154 | 0.3951%
7.9800000000 | 13.0000000000 | 0.0673217800 | 4 | 0.396%
8.0000000000 | 13.5000000000 | 0.0674839000 | 4.153846 | 0.397%
8.0200000000 | 13.5000000000 | 0.0676460300 | 4.153846 | 0.3979%
8.0400000000 | 12.8333300000 | 0.0678081500 | 3.948717 | 0.3989%
8.0600000000 | 12.5000000000 | 0.0679702800 | 3.846154 | 0.3998%
8.0800000000 | 12.5000000000 | 0.0681324000 | 3.846154 | 0.4008%
8.1000000000 | 12.5000000000 | 0.0682945300 | 3.846154 | 0.4017%
8.1200000000 | 13.0000000000 | 0.0684566500 | 4 | 0.4027%
8.1400000000 | 13.0000000000 | 0.0686607400 | 4 | 0.4039%
8.1600000000 | 13.0000000000 | 0.0688228600 | 4 | 0.4048%
8.1800000000 | 13.0000000000 | 0.0689849900 | 4 | 0.4058%
8.2000000000 | 13.1666700000 | 0.0691471100 | 4.051283 | 0.4067%
8.2200000000 | 13.1666700000 | 0.0693092300 | 4.051283 | 0.4077%
8.2400000000 | 13.1666700000 | 0.0694713600 | 4.051283 | 0.4087%
8.2600000000 | 13.1666700000 | 0.0696334800 | 4.051283 | 0.4096%
8.2800000000 | 13.3333300000 | 0.0698356600 | 4.102563 | 0.4108%
8.3000000000 | 13.3333300000 | 0.0699977900 | 4.102563 | 0.4118%
8.3200000000 | 13.0000000000 | 0.0701618200 | 4 | 0.4127%
8.3400000000 | 12.3333300000 | 0.0703239400 | 3.794871 | 0.4137%
8.3600000000 | 12.0000000000 | 0.0704860700 | 3.692308 | 0.4146%
8.3800000000 | 12.1666700000 | 0.0706481900 | 3.743591 | 0.4156%
8.4000000000 | 12.5000000000 | 0.0708103200 | 3.846154 | 0.4165%
8.4200000000 | 12.5000000000 | 0.0709724400 | 3.846154 | 0.4175%
8.4400000000 | 12.0000000000 | 0.0711746200 | 3.692308 | 0.4187%
8.4600000000 | 11.8333300000 | 0.0713367500 | 3.641025 | 0.4196%
8.4800000000 | 11.8333300000 | 0.0714988700 | 3.641025 | 0.4206%
8.5000000000 | 11.8333300000 | 0.0716610000 | 3.641025 | 0.4215%
8.5200000000 | 11.8333300000 | 0.0718231200 | 3.641025 | 0.4225%
8.5400000000 | 11.5000000000 | 0.0719852400 | 3.538462 | 0.4234%
8.5600000000 | 11.5000000000 | 0.0721473700 | 3.538462 | 0.4244%
8.5800000000 | 13.3333300000 | 0.0723094900 | 4.102563 | 0.4253%
8.6000000000 | 17.3333300000 | 0.0724716200 | 5.333332 | 0.4263%
8.6200000000 | 17.3333300000 | 0.0726356500 | 5.333332 | 0.4273%
8.6400000000 | 15.0000000000 | 0.0727977800 | 4.615385 | 0.4282%
8.6600000000 | 12.6666700000 | 0.0729599000 | 3.897437 | 0.4292%
8.6800000000 | 11.3333300000 | 0.0731220200 | 3.487178 | 0.4301%
8.7000000000 | 11.5000000000 | 0.0733242000 | 3.538462 | 0.4313%
8.7200000000 | 13.0000000000 | 0.0734863300 | 4 | 0.4323%
8.7400000000 | 13.5000000000 | 0.0736484500 | 4.153846 | 0.4332%
8.7600000000 | 13.5000000000 | 0.0738105800 | 4.153846 | 0.4342%
8.7800000000 | 13.5000000000 | 0.0739727000 | 4.153846 | 0.4351%
8.8000000000 | 13.1666700000 | 0.0741348300 | 4.051283 | 0.4361%
8.8200000000 | 12.8333300000 | 0.0742969500 | 3.948717 | 0.437%
8.8400000000 | 12.8333300000 | 0.0744590800 | 3.948717 | 0.438%
8.8600000000 | 14.5000000000 | 0.0746212000 | 4.461538 | 0.4389%
8.8800000000 | 16.0000000000 | 0.0747833300 | 4.923077 | 0.4399%
8.9000000000 | 15.8333300000 | 0.0749454500 | 4.871794 | 0.4409%
8.9200000000 | 14.3333300000 | 0.0751094800 | 4.410255 | 0.4418%
8.9400000000 | 14.1666700000 | 0.0753116600 | 4.358975 | 0.443%
8.9600000000 | 14.0000000000 | 0.0754737900 | 4.307692 | 0.444%
8.9800000000 | 14.3333300000 | 0.0756359100 | 4.410255 | 0.4449%
9.0000000000 | 15.0000000000 | 0.0757980300 | 4.615385 | 0.4459%
9.0200000000 | 15.0000000000 | 0.0759601600 | 4.615385 | 0.4468%
9.0400000000 | 14.6666700000 | 0.0761222800 | 4.512822 | 0.4478%
9.0600000000 | 13.8333300000 | 0.0762844100 | 4.256409 | 0.4487%
9.0800000000 | 13.1666700000 | 0.0764465300 | 4.051283 | 0.4497%
9.1000000000 | 12.8333300000 | 0.0766086600 | 3.948717 | 0.4506%
9.1200000000 | 12.6666700000 | 0.0768127400 | 3.897437 | 0.4518%
9.1400000000 | 12.6666700000 | 0.0769748700 | 3.897437 | 0.4528%
9.1600000000 | 12.5000000000 | 0.0771369900 | 3.846154 | 0.4537%
9.1800000000 | 12.1666700000 | 0.0772991200 | 3.743591 | 0.4547%
9.2000000000 | 12.0000000000 | 0.0774612400 | 3.692308 | 0.4557%
9.2200000000 | 12.0000000000 | 0.0776233700 | 3.692308 | 0.4566%
9.2400000000 | 12.6666700000 | 0.0777854900 | 3.897437 | 0.4576%
9.2600000000 | 14.1666700000 | 0.0779476200 | 4.358975 | 0.4585%
9.2800000000 | 15.1666700000 | 0.0781097400 | 4.666668 | 0.4595%
9.3000000000 | 15.1666700000 | 0.0782718700 | 4.666668 | 0.4604%
9.3200000000 | 15.1666700000 | 0.0784339900 | 4.666668 | 0.4614%
9.3400000000 | 15.5000000000 | 0.0785961200 | 4.769231 | 0.4623%
9.3600000000 | 15.6666700000 | 0.0787582400 | 4.820514 | 0.4633%
9.3800000000 | 15.1666700000 | 0.0789203600 | 4.666668 | 0.4642%
9.4000000000 | 14.3333300000 | 0.0791244500 | 4.410255 | 0.4654%
9.4200000000 | 13.6666700000 | 0.0792865800 | 4.205129 | 0.4664%
9.4400000000 | 12.0000000000 | 0.0794487000 | 3.692308 | 0.4673%
9.4600000000 | 11.3333300000 | 0.0796108200 | 3.487178 | 0.4683%
9.4800000000 | 11.1666700000 | 0.0797729500 | 3.435898 | 0.4693%
9.5000000000 | 11.3333300000 | 0.0799350700 | 3.487178 | 0.4702%
9.5200000000 | 11.8333300000 | 0.0800972000 | 3.641025 | 0.4712%
9.5400000000 | 12.3333300000 | 0.0802593200 | 3.794871 | 0.4721%
9.5600000000 | 12.5000000000 | 0.0804214500 | 3.846154 | 0.4731%
9.5800000000 | 12.3333300000 | 0.0806236300 | 3.794871 | 0.4743%
9.6000000000 | 12.1666700000 | 0.0807857500 | 3.743591 | 0.4752%
9.6200000000 | 12.1666700000 | 0.0809478800 | 3.743591 | 0.4762%
9.6400000000 | 14.5000000000 | 0.0811100000 | 4.461538 | 0.4771%
9.6600000000 | 15.8333300000 | 0.0812721300 | 4.871794 | 0.4781%
9.6800000000 | 16.5000000000 | 0.0814342500 | 5.076923 | 0.479%
9.7000000000 | 16.0000000000 | 0.0816383400 | 4.923077 | 0.4802%
9.7200000000 | 14.3333300000 | 0.0818004600 | 4.410255 | 0.4812%
9.7400000000 | 14.0000000000 | 0.0819625900 | 4.307692 | 0.4821%
9.7600000000 | 13.8333300000 | 0.0821247100 | 4.256409 | 0.4831%
9.7800000000 | 13.1666700000 | 0.0822868300 | 4.051283 | 0.484%
9.8000000000 | 12.5000000000 | 0.0824489600 | 3.846154 | 0.485%
9.8200000000 | 12.5000000000 | 0.0826110800 | 3.846154 | 0.4859%
9.8400000000 | 14.6666700000 | 0.0828132600 | 4.512822 | 0.4871%
9.8600000000 | 15.1666700000 | 0.0829753900 | 4.666668 | 0.4881%
9.8800000000 | 14.5000000000 | 0.0831375100 | 4.461538 | 0.489%
9.9000000000 | 13.8333300000 | 0.0833015400 | 4.256409 | 0.49%
9.9200000000 | 13.8333300000 | 0.0834636700 | 4.256409 | 0.491%
9.9400000000 | 15.1666700000 | 0.0836257900 | 4.666668 | 0.4919%
9.9600000000 | 16.1666700000 | 0.0837879200 | 4.97436 | 0.4929%
9.9800000000 | 16.3333300000 | 0.0839500400 | 5.02564 | 0.4938%
10.0000000000 | 16.3333300000 | 0.0841121700 | 5.02564 | 0.4948%
10.0200000000 | 16.3333300000 | 0.0843143500 | 5.02564 | 0.496%
10.0400000000 | 15.6666700000 | 0.0844764700 | 4.820514 | 0.4969%
10.0600000000 | 15.1666700000 | 0.0846386000 | 4.666668 | 0.4979%
10.0800000000 | 15.0000000000 | 0.0848007200 | 4.615385 | 0.4988%
10.1000000000 | 15.0000000000 | 0.0849628400 | 4.615385 | 0.4998%
10.1200000000 | 15.5000000000 | 0.0851249700 | 4.769231 | 0.5007%
10.1400000000 | 15.5000000000 | 0.0852870900 | 4.769231 | 0.5017%
10.1600000000 | 15.0000000000 | 0.0854492200 | 4.615385 | 0.5026%
10.1800000000 | 14.8333300000 | 0.0856533100 | 4.564102 | 0.5038%
10.2000000000 | 15.1666700000 | 0.0858154300 | 4.666668 | 0.5048%
10.2200000000 | 16.1666700000 | 0.0859775500 | 4.97436 | 0.5058%
10.2400000000 | 16.1666700000 | 0.0861396800 | 4.97436 | 0.5067%
10.2600000000 | 15.8333300000 | 0.0863018000 | 4.871794 | 0.5077%
10.2800000000 | 15.6666700000 | 0.0864639300 | 4.820514 | 0.5086%
10.3000000000 | 15.6666700000 | 0.0866661100 | 4.820514 | 0.5098%
10.3200000000 | 15.5000000000 | 0.0868282300 | 4.769231 | 0.5108%
10.3400000000 | 14.8333300000 | 0.0869903600 | 4.564102 | 0.5117%
10.3600000000 | 14.0000000000 | 0.0871524800 | 4.307692 | 0.5127%
10.3800000000 | 13.6666700000 | 0.0873165100 | 4.205129 | 0.5136%
10.4000000000 | 14.0000000000 | 0.0874786400 | 4.307692 | 0.5146%
10.4200000000 | 14.3333300000 | 0.0876407600 | 4.410255 | 0.5155%
10.4400000000 | 14.3333300000 | 0.0878429400 | 4.410255 | 0.5167%
10.4600000000 | 13.8333300000 | 0.0880050700 | 4.256409 | 0.5177%
10.4800000000 | 13.5000000000 | 0.0881671900 | 4.153846 | 0.5186%
10.5000000000 | 14.0000000000 | 0.0883293200 | 4.307692 | 0.5196%
10.5200000000 | 14.8333300000 | 0.0884914400 | 4.564102 | 0.5205%
10.5400000000 | 15.8333300000 | 0.0886535600 | 4.871794 | 0.5215%
10.5600000000 | 16.0000000000 | 0.0888156900 | 4.923077 | 0.5224%
10.5800000000 | 16.0000000000 | 0.0889778100 | 4.923077 | 0.5234%
10.6000000000 | 16.1666700000 | 0.0891399400 | 4.97436 | 0.5244%
10.6200000000 | 16.3333300000 | 0.0893020600 | 5.02564 | 0.5253%
10.6400000000 | 16.3333300000 | 0.0894641900 | 5.02564 | 0.5263%
10.6600000000 | 16.5000000000 | 0.0896682700 | 5.076923 | 0.5275%
10.6800000000 | 17.5000000000 | 0.0898304000 | 5.384615 | 0.5284%
10.7000000000 | 18.3333300000 | 0.0899925200 | 5.641025 | 0.5294%
10.7200000000 | 18.0000000000 | 0.0901546500 | 5.538462 | 0.5303%
10.7400000000 | 16.3333300000 | 0.0903167700 | 5.02564 | 0.5313%
10.7600000000 | 16.3333300000 | 0.0904789000 | 5.02564 | 0.5322%
10.7800000000 | 17.3333300000 | 0.0906410200 | 5.333332 | 0.5332%
10.8000000000 | 18.1666700000 | 0.0908031500 | 5.589745 | 0.5341%
10.8200000000 | 18.0000000000 | 0.0909652700 | 5.538462 | 0.5351%
10.8400000000 | 17.0000000000 | 0.0911274000 | 5.230769 | 0.536%
10.8600000000 | 16.8333300000 | 0.0913314800 | 5.179486 | 0.5372%
10.8800000000 | 16.8333300000 | 0.0914936100 | 5.179486 | 0.5382%
10.9000000000 | 16.6666700000 | 0.0916557300 | 5.128206 | 0.5392%
10.9200000000 | 16.6666700000 | 0.0918178600 | 5.128206 | 0.5401%
10.9400000000 | 16.3333300000 | 0.0919799800 | 5.02564 | 0.5411%
10.9600000000 | 16.3333300000 | 0.0921421100 | 5.02564 | 0.542%
10.9800000000 | 16.3333300000 | 0.0923042300 | 5.02564 | 0.543%
11.0000000000 | 15.8333300000 | 0.0924663500 | 4.871794 | 0.5439%
11.0200000000 | 15.0000000000 | 0.0926685300 | 4.615385 | 0.5451%
11.0400000000 | 15.0000000000 | 0.0928306600 | 4.615385 | 0.5461%
11.0600000000 | 15.8333300000 | 0.0929927800 | 4.871794 | 0.547%
11.0800000000 | 16.1666700000 | 0.0931549100 | 4.97436 | 0.548%
11.1000000000 | 16.5000000000 | 0.0933170300 | 5.076923 | 0.5489%
11.1200000000 | 17.0000000000 | 0.0934791600 | 5.230769 | 0.5499%
11.1400000000 | 17.0000000000 | 0.0936412800 | 5.230769 | 0.5508%
11.1600000000 | 17.8333300000 | 0.0938053100 | 5.487178 | 0.5518%
11.1800000000 | 17.8333300000 | 0.0939674400 | 5.487178 | 0.5527%
11.2000000000 | 17.5000000000 | 0.0941295600 | 5.384615 | 0.5537%
11.2200000000 | 16.8333300000 | 0.0942916900 | 5.179486 | 0.5547%
11.2400000000 | 17.0000000000 | 0.0944538100 | 5.230769 | 0.5556%
11.2600000000 | 18.0000000000 | 0.0946559900 | 5.538462 | 0.5568%
11.2800000000 | 18.3333300000 | 0.0948181200 | 5.641025 | 0.5578%
11.3000000000 | 18.3333300000 | 0.0949802400 | 5.641025 | 0.5587%
11.3200000000 | 18.3333300000 | 0.0951423600 | 5.641025 | 0.5597%
11.3400000000 | 18.3333300000 | 0.0953044900 | 5.641025 | 0.5606%
11.3600000000 | 18.3333300000 | 0.0954666100 | 5.641025 | 0.5616%
11.3800000000 | 17.5000000000 | 0.0956287400 | 5.384615 | 0.5625%
11.4000000000 | 17.0000000000 | 0.0957908600 | 5.230769 | 0.5635%
11.4200000000 | 17.1666700000 | 0.0959529900 | 5.282052 | 0.5644%
11.4400000000 | 17.6666700000 | 0.0961151100 | 5.435898 | 0.5654%
11.4600000000 | 17.6666700000 | 0.0962791400 | 5.435898 | 0.5663%
11.4800000000 | 17.6666700000 | 0.0964412700 | 5.435898 | 0.5673%
11.5000000000 | 18.3333300000 | 0.0966033900 | 5.641025 | 0.5683%
11.5200000000 | 19.6666700000 | 0.0967655200 | 6.051283 | 0.5692%
11.5400000000 | 21.5000000000 | 0.0969677000 | 6.615385 | 0.5704%
11.5600000000 | 21.5000000000 | 0.0971298200 | 6.615385 | 0.5714%
11.5800000000 | 20.1666700000 | 0.0972919500 | 6.205129 | 0.5723%
11.6000000000 | 19.5000000000 | 0.0974540700 | 6 | 0.5733%
11.6200000000 | 19.5000000000 | 0.0976162000 | 6 | 0.5742%
11.6400000000 | 19.3333300000 | 0.0977783200 | 5.948717 | 0.5752%
11.6600000000 | 19.0000000000 | 0.0979404400 | 5.846154 | 0.5761%
11.6800000000 | 18.3333300000 | 0.0981025700 | 5.641025 | 0.5771%
11.7000000000 | 17.6666700000 | 0.0983066600 | 5.435898 | 0.5783%
11.7200000000 | 17.3333300000 | 0.0984687800 | 5.333332 | 0.5792%
11.7400000000 | 17.3333300000 | 0.0986309100 | 5.333332 | 0.5802%
11.7600000000 | 17.5000000000 | 0.0987930300 | 5.384615 | 0.5811%
11.7800000000 | 18.0000000000 | 0.0989551500 | 5.538462 | 0.5821%
11.8000000000 | 19.8333300000 | 0.0991172800 | 6.102563 | 0.583%
11.8200000000 | 21.6666700000 | 0.0992794000 | 6.666668 | 0.584%
11.8400000000 | 21.5000000000 | 0.0994415300 | 6.615385 | 0.585%
11.8600000000 | 20.5000000000 | 0.0996036500 | 6.307692 | 0.5859%
11.8800000000 | 20.3333300000 | 0.0997657800 | 6.256409 | 0.5869%
11.9000000000 | 20.6666700000 | 0.0999279000 | 6.358975 | 0.5878%
11.9200000000 | 21.0000000000 | 0.1001301000 | 6.461538 | 0.589%
11.9400000000 | 20.8333300000 | 0.1002941000 | 6.410255 | 0.59%
11.9600000000 | 20.1666700000 | 0.1004562000 | 6.205129 | 0.5909%
11.9800000000 | 19.1666700000 | 0.1006184000 | 5.897437 | 0.5919%
12.0000000000 | 17.3333300000 | 0.1007805000 | 5.333332 | 0.5928%
12.0200000000 | 16.0000000000 | 0.1009426000 | 4.923077 | 0.5938%
12.0400000000 | 16.0000000000 | 0.1011047000 | 4.923077 | 0.5947%
12.0600000000 | 15.3333300000 | 0.1012669000 | 4.717948 | 0.5957%
12.0800000000 | 15.3333300000 | 0.1014290000 | 4.717948 | 0.5966%
12.1000000000 | 15.3333300000 | 0.1016312000 | 4.717948 | 0.5978%
12.1200000000 | 15.5000000000 | 0.1017933000 | 4.769231 | 0.5988%
12.1400000000 | 16.0000000000 | 0.1019554000 | 4.923077 | 0.5997%
12.1600000000 | 16.3333300000 | 0.1021175000 | 5.02564 | 0.6007%
12.1800000000 | 16.3333300000 | 0.1022797000 | 5.02564 | 0.6016%
12.2000000000 | 16.3333300000 | 0.1024418000 | 5.02564 | 0.6026%
12.2200000000 | 16.6666700000 | 0.1026039000 | 5.128206 | 0.6036%
12.2400000000 | 17.5000000000 | 0.1028080000 | 5.384615 | 0.6048%
12.2600000000 | 19.0000000000 | 0.1029701000 | 5.846154 | 0.6057%
12.2800000000 | 21.8333300000 | 0.1031322000 | 6.717948 | 0.6067%
12.3000000000 | 22.8333300000 | 0.1032944000 | 7.02564 | 0.6076%
12.3200000000 | 22.1666700000 | 0.1034565000 | 6.820514 | 0.6086%
12.3400000000 | 20.8333300000 | 0.1036186000 | 6.410255 | 0.6095%
12.3600000000 | 20.8333300000 | 0.1038208000 | 6.410255 | 0.6107%
12.3800000000 | 21.1666700000 | 0.1039829000 | 6.512822 | 0.6117%
12.4000000000 | 21.3333300000 | 0.1041451000 | 6.564102 | 0.6126%
12.4200000000 | 21.0000000000 | 0.1043072000 | 6.461538 | 0.6136%
12.4400000000 | 20.5000000000 | 0.1044712000 | 6.307692 | 0.6145%
12.4600000000 | 20.5000000000 | 0.1046333000 | 6.307692 | 0.6155%
12.4800000000 | 21.1666700000 | 0.1048355000 | 6.512822 | 0.6167%
12.5000000000 | 21.6666700000 | 0.1049976000 | 6.666668 | 0.6176%
12.5200000000 | 22.1666700000 | 0.1051598000 | 6.820514 | 0.6186%
12.5400000000 | 22.6666700000 | 0.1053219000 | 6.97436 | 0.6195%
12.5600000000 | 22.6666700000 | 0.1054840000 | 6.97436 | 0.6205%
12.5800000000 | 22.6666700000 | 0.1056461000 | 6.97436 | 0.6214%
12.6000000000 | 23.1666700000 | 0.1058083000 | 7.128206 | 0.6224%
12.6200000000 | 23.5000000000 | 0.1059704000 | 7.230769 | 0.6234%
12.6400000000 | 23.5000000000 | 0.1061325000 | 7.230769 | 0.6243%
12.6600000000 | 23.5000000000 | 0.1062946000 | 7.230769 | 0.6253%
12.6800000000 | 23.5000000000 | 0.1064987000 | 7.230769 | 0.6265%
12.7000000000 | 22.6666700000 | 0.1066608000 | 6.97436 | 0.6274%
12.7200000000 | 21.5000000000 | 0.1068230000 | 6.615385 | 0.6284%
12.7400000000 | 21.0000000000 | 0.1069851000 | 6.461538 | 0.6293%
12.7600000000 | 21.0000000000 | 0.1071472000 | 6.461538 | 0.6303%
12.7800000000 | 21.1666700000 | 0.1073093000 | 6.512822 | 0.6312%
12.8000000000 | 21.3333300000 | 0.1074715000 | 6.564102 | 0.6322%
12.8200000000 | 21.1666700000 | 0.1076336000 | 6.512822 | 0.6331%
12.8400000000 | 20.8333300000 | 0.1077957000 | 6.410255 | 0.6341%
12.8600000000 | 20.6666700000 | 0.1079578000 | 6.358975 | 0.635%
12.8800000000 | 20.3333300000 | 0.1081600000 | 6.256409 | 0.6362%
12.9000000000 | 20.1666700000 | 0.1083221000 | 6.205129 | 0.6372%
12.9200000000 | 19.8333300000 | 0.1084862000 | 6.102563 | 0.6382%
12.9400000000 | 19.5000000000 | 0.1086483000 | 6 | 0.6391%
12.9600000000 | 18.1666700000 | 0.1088104000 | 5.589745 | 0.6401%
12.9800000000 | 18.1666700000 | 0.1089725000 | 5.589745 | 0.641%
13.0000000000 | 19.8333300000 | 0.1091347000 | 6.102563 | 0.642%
13.0200000000 | 20.8333300000 | 0.1093369000 | 6.410255 | 0.6432%
13.0400000000 | 20.6666700000 | 0.1094990000 | 6.358975 | 0.6441%
13.0600000000 | 20.3333300000 | 0.1096611000 | 6.256409 | 0.6451%
13.0800000000 | 20.1666700000 | 0.1098232000 | 6.205129 | 0.646%
13.1000000000 | 20.1666700000 | 0.1099854000 | 6.205129 | 0.647%
13.1200000000 | 20.8333300000 | 0.1101475000 | 6.410255 | 0.6479%
13.1400000000 | 21.6666700000 | 0.1103096000 | 6.666668 | 0.6489%
13.1600000000 | 21.6666700000 | 0.1104717000 | 6.666668 | 0.6498%
13.1800000000 | 20.3333300000 | 0.1106339000 | 6.256409 | 0.6508%
13.2000000000 | 20.1666700000 | 0.1107960000 | 6.205129 | 0.6517%
13.2200000000 | 21.1666700000 | 0.1110001000 | 6.512822 | 0.6529%
13.2400000000 | 22.1666700000 | 0.1111622000 | 6.820514 | 0.6539%
13.2600000000 | 22.1666700000 | 0.1113243000 | 6.820514 | 0.6548%
13.2800000000 | 22.1666700000 | 0.1114864000 | 6.820514 | 0.6558%
13.3000000000 | 22.0000000000 | 0.1116486000 | 6.769231 | 0.6568%
13.3200000000 | 22.0000000000 | 0.1118107000 | 6.769231 | 0.6577%
13.3400000000 | 22.5000000000 | 0.1119728000 | 6.923077 | 0.6587%
13.3600000000 | 23.1666700000 | 0.1121349000 | 7.128206 | 0.6596%
13.3800000000 | 23.3333300000 | 0.1122971000 | 7.179486 | 0.6606%
13.4000000000 | 24.0000000000 | 0.1124592000 | 7.384615 | 0.6615%
13.4200000000 | 24.1666700000 | 0.1126213000 | 7.435898 | 0.6625%
13.4400000000 | 24.1666700000 | 0.1127834000 | 7.435898 | 0.6634%
13.4600000000 | 24.0000000000 | 0.1129456000 | 7.384615 | 0.6644%
13.4800000000 | 22.5000000000 | 0.1131077000 | 6.923077 | 0.6653%
13.5000000000 | 22.3333300000 | 0.1133118000 | 6.871794 | 0.6665%
13.5200000000 | 22.8333300000 | 0.1134739000 | 7.02564 | 0.6675%
13.5400000000 | 23.3333300000 | 0.1136360000 | 7.179486 | 0.6684%
13.5600000000 | 23.1666700000 | 0.1137981000 | 7.128206 | 0.6694%
13.5800000000 | 22.3333300000 | 0.1139603000 | 6.871794 | 0.6704%
13.6000000000 | 20.8333300000 | 0.1141224000 | 6.410255 | 0.6713%
13.6200000000 | 20.1666700000 | 0.1142845000 | 6.205129 | 0.6723%
13.6400000000 | 20.1666700000 | 0.1144466000 | 6.205129 | 0.6732%
13.6600000000 | 20.1666700000 | 0.1146088000 | 6.205129 | 0.6742%
13.6800000000 | 20.6666700000 | 0.1148109000 | 6.358975 | 0.6754%
13.7000000000 | 20.8333300000 | 0.1149750000 | 6.410255 | 0.6763%
13.7200000000 | 21.1666700000 | 0.1151371000 | 6.512822 | 0.6773%
13.7400000000 | 21.8333300000 | 0.1152992000 | 6.717948 | 0.6782%
13.7600000000 | 22.5000000000 | 0.1154613000 | 6.923077 | 0.6792%
13.7800000000 | 23.0000000000 | 0.1156235000 | 7.076923 | 0.6801%
13.8000000000 | 24.1666700000 | 0.1157856000 | 7.435898 | 0.6811%
13.8200000000 | 24.6666700000 | 0.1159477000 | 7.589745 | 0.682%
13.8400000000 | 24.3333300000 | 0.1161098000 | 7.487178 | 0.683%
13.8600000000 | 24.0000000000 | 0.1162720000 | 7.384615 | 0.684%
13.8800000000 | 24.0000000000 | 0.1164341000 | 7.384615 | 0.6849%
13.9000000000 | 24.8333300000 | 0.1165962000 | 7.641025 | 0.6859%
13.9200000000 | 25.1666700000 | 0.1167984000 | 7.743591 | 0.687%
13.9400000000 | 24.6666700000 | 0.1169605000 | 7.589745 | 0.688%
13.9600000000 | 23.6666700000 | 0.1171227000 | 7.282052 | 0.689%
13.9800000000 | 23.6666700000 | 0.1172848000 | 7.282052 | 0.6899%
14.0000000000 | 23.8333300000 | 0.1174488000 | 7.333332 | 0.6909%
14.0200000000 | 23.8333300000 | 0.1176109000 | 7.333332 | 0.6918%
14.0400000000 | 23.8333300000 | 0.1177731000 | 7.333332 | 0.6928%
14.0600000000 | 23.6666700000 | 0.1179352000 | 7.282052 | 0.6937%
14.0800000000 | 23.6666700000 | 0.1180973000 | 7.282052 | 0.6947%
14.1000000000 | 24.0000000000 | 0.1182594000 | 7.384615 | 0.6956%
14.1200000000 | 24.1666700000 | 0.1184216000 | 7.435898 | 0.6966%
14.1400000000 | 24.8333300000 | 0.1185837000 | 7.641025 | 0.6976%
14.1600000000 | 26.1666700000 | 0.1187458000 | 8.051283 | 0.6985%
14.1800000000 | 26.6666700000 | 0.1189480000 | 8.205129 | 0.6997%
14.2000000000 | 27.1666700000 | 0.1191101000 | 8.358975 | 0.7006%
14.2200000000 | 27.1666700000 | 0.1192722000 | 8.358975 | 0.7016%
14.2400000000 | 27.5000000000 | 0.1194344000 | 8.461538 | 0.7026%
14.2600000000 | 28.0000000000 | 0.1195965000 | 8.615385 | 0.7035%
14.2800000000 | 28.0000000000 | 0.1197586000 | 8.615385 | 0.7045%
14.3000000000 | 27.3333300000 | 0.1199627000 | 8.410255 | 0.7057%
14.3200000000 | 25.8333300000 | 0.1201248000 | 7.948717 | 0.7066%
14.3400000000 | 24.8333300000 | 0.1202869000 | 7.641025 | 0.7076%
14.3600000000 | 24.8333300000 | 0.1204491000 | 7.641025 | 0.7085%
14.3800000000 | 24.8333300000 | 0.1206112000 | 7.641025 | 0.7095%
14.4000000000 | 24.3333300000 | 0.1207733000 | 7.487178 | 0.7104%
14.4200000000 | 24.1666700000 | 0.1209755000 | 7.435898 | 0.7116%
14.4400000000 | 25.0000000000 | 0.1211376000 | 7.692308 | 0.7126%
14.4600000000 | 26.5000000000 | 0.1212997000 | 8.153846 | 0.7135%
14.4800000000 | 27.8333300000 | 0.1214638000 | 8.564102 | 0.7145%
14.5000000000 | 27.8333300000 | 0.1216259000 | 8.564102 | 0.7154%
14.5200000000 | 25.1666700000 | 0.1217880000 | 7.743591 | 0.7164%
14.5400000000 | 23.0000000000 | 0.1219501000 | 7.076923 | 0.7174%
14.5600000000 | 22.1666700000 | 0.1221123000 | 6.820514 | 0.7183%
14.5800000000 | 21.8333300000 | 0.1223145000 | 6.717948 | 0.7195%
14.6000000000 | 21.8333300000 | 0.1224766000 | 6.717948 | 0.7205%
14.6200000000 | 21.8333300000 | 0.1226387000 | 6.717948 | 0.7214%
14.6400000000 | 21.1666700000 | 0.1228008000 | 6.512822 | 0.7224%
14.6600000000 | 20.1666700000 | 0.1229630000 | 6.205129 | 0.7233%
14.6800000000 | 20.1666700000 | 0.1231251000 | 6.205129 | 0.7243%
14.7000000000 | 21.3333300000 | 0.1232872000 | 6.564102 | 0.7252%
14.7200000000 | 21.6666700000 | 0.1234493000 | 6.666668 | 0.7262%
14.7400000000 | 21.5000000000 | 0.1236534000 | 6.615385 | 0.7274%
14.7600000000 | 21.3333300000 | 0.1238155000 | 6.564102 | 0.7283%
14.7800000000 | 21.3333300000 | 0.1239777000 | 6.564102 | 0.7293%
14.8000000000 | 21.5000000000 | 0.1241398000 | 6.615385 | 0.7302%
14.8200000000 | 21.6666700000 | 0.1243019000 | 6.666668 | 0.7312%
14.8400000000 | 21.8333300000 | 0.1244640000 | 6.717948 | 0.7321%
14.8600000000 | 22.3333300000 | 0.1246262000 | 6.871794 | 0.7331%
14.8800000000 | 24.1666700000 | 0.1248283000 | 7.435898 | 0.7343%
14.9000000000 | 24.3333300000 | 0.1249905000 | 7.487178 | 0.7352%
14.9200000000 | 25.8333300000 | 0.1251526000 | 7.948717 | 0.7362%
14.9400000000 | 27.3333300000 | 0.1253147000 | 8.410255 | 0.7371%
14.9600000000 | 28.1666700000 | 0.1254768000 | 8.666668 | 0.7381%
14.9800000000 | 28.0000000000 | 0.1256409000 | 8.615385 | 0.7391%
15.0000000000 | 26.0000000000 | 0.1258030000 | 8 | 0.74%
15.0200000000 | 25.5000000000 | 0.1260052000 | 7.846154 | 0.7412%
15.0400000000 | 25.0000000000 | 0.1261673000 | 7.692308 | 0.7422%
15.0600000000 | 24.1666700000 | 0.1263294000 | 7.435898 | 0.7431%
15.0800000000 | 23.1666700000 | 0.1264915000 | 7.128206 | 0.7441%
15.1000000000 | 23.1666700000 | 0.1266537000 | 7.128206 | 0.745%
15.1200000000 | 25.5000000000 | 0.1268158000 | 7.846154 | 0.746%
15.1400000000 | 27.8333300000 | 0.1269779000 | 8.564102 | 0.7469%
15.1600000000 | 29.0000000000 | 0.1271400000 | 8.923077 | 0.7479%
15.1800000000 | 29.0000000000 | 0.1273022000 | 8.923077 | 0.7488%
15.2000000000 | 28.8333300000 | 0.1275063000 | 8.871794 | 0.75%
15.2200000000 | 28.8333300000 | 0.1276684000 | 8.871794 | 0.751%
15.2400000000 | 28.8333300000 | 0.1278305000 | 8.871794 | 0.7519%
15.2600000000 | 28.6666700000 | 0.1279926000 | 8.820514 | 0.7529%
15.2800000000 | 28.1666700000 | 0.1281548000 | 8.666668 | 0.7539%
15.3000000000 | 28.1666700000 | 0.1283169000 | 8.666668 | 0.7548%
15.3200000000 | 28.1666700000 | 0.1284790000 | 8.666668 | 0.7558%
15.3400000000 | 27.5000000000 | 0.1286411000 | 8.461538 | 0.7567%
15.3600000000 | 26.1666700000 | 0.1288033000 | 8.051283 | 0.7577%
15.3800000000 | 24.3333300000 | 0.1289654000 | 7.487178 | 0.7586%
15.4000000000 | 24.3333300000 | 0.1291275000 | 7.487178 | 0.7596%
15.4200000000 | 26.3333300000 | 0.1292896000 | 8.102563 | 0.7605%
15.4400000000 | 27.1666700000 | 0.1294518000 | 8.358975 | 0.7615%
15.4600000000 | 27.0000000000 | 0.1296558000 | 8.307692 | 0.7627%
15.4800000000 | 26.6666700000 | 0.1298180000 | 8.205129 | 0.7636%
15.5000000000 | 26.6666700000 | 0.1299801000 | 8.205129 | 0.7646%
15.5200000000 | 26.6666700000 | 0.1301422000 | 8.205129 | 0.7655%
15.5400000000 | 27.0000000000 | 0.1303043000 | 8.307692 | 0.7665%
15.5600000000 | 27.6666700000 | 0.1304665000 | 8.512822 | 0.7675%
15.5800000000 | 28.3333300000 | 0.1306286000 | 8.717948 | 0.7684%
15.6000000000 | 28.0000000000 | 0.1307907000 | 8.615385 | 0.7694%
15.6200000000 | 27.8333300000 | 0.1309929000 | 8.564102 | 0.7705%
15.6400000000 | 26.1666700000 | 0.1311550000 | 8.051283 | 0.7715%
15.6600000000 | 24.6666700000 | 0.1313171000 | 7.589745 | 0.7725%
15.6800000000 | 24.5000000000 | 0.1314793000 | 7.538462 | 0.7734%
15.7000000000 | 24.1666700000 | 0.1316414000 | 7.435898 | 0.7744%
15.7200000000 | 23.3333300000 | 0.1318035000 | 7.179486 | 0.7753%
15.7400000000 | 23.0000000000 | 0.1319656000 | 7.076923 | 0.7763%
15.7600000000 | 23.8333300000 | 0.1321297000 | 7.333332 | 0.7772%
15.7800000000 | 25.5000000000 | 0.1323318000 | 7.846154 | 0.7784%
15.8000000000 | 26.3333300000 | 0.1324940000 | 8.102563 | 0.7794%
15.8200000000 | 26.3333300000 | 0.1326561000 | 8.102563 | 0.7803%
15.8400000000 | 25.8333300000 | 0.1328182000 | 7.948717 | 0.7813%
15.8600000000 | 25.5000000000 | 0.1329803000 | 7.846154 | 0.7822%
15.8800000000 | 25.6666700000 | 0.1331425000 | 7.897437 | 0.7832%
15.9000000000 | 26.3333300000 | 0.1333046000 | 8.102563 | 0.7841%
15.9200000000 | 26.5000000000 | 0.1334667000 | 8.153846 | 0.7851%
15.9400000000 | 26.6666700000 | 0.1336288000 | 8.205129 | 0.7861%
15.9600000000 | 26.8333300000 | 0.1337910000 | 8.256409 | 0.787%
15.9800000000 | 27.3333300000 | 0.1339531000 | 8.410255 | 0.788%
16.0000000000 | 27.5000000000 | 0.1341152000 | 8.461538 | 0.7889%
16.0200000000 | 27.6666700000 | 0.1342773000 | 8.512822 | 0.7899%
16.0400000000 | 27.6666700000 | 0.1344395000 | 8.512822 | 0.7908%
16.0600000000 | 27.6666700000 | 0.1346035000 | 8.512822 | 0.7918%
16.0800000000 | 27.6666700000 | 0.1347656000 | 8.512822 | 0.7927%
16.1000000000 | 27.3333300000 | 0.1349678000 | 8.410255 | 0.7939%
16.1200000000 | 27.3333300000 | 0.1351299000 | 8.410255 | 0.7949%
16.1400000000 | 28.0000000000 | 0.1352921000 | 8.615385 | 0.7958%
16.1600000000 | 28.6666700000 | 0.1354542000 | 8.820514 | 0.7968%
16.1800000000 | 29.0000000000 | 0.1356163000 | 8.923077 | 0.7977%
16.2000000000 | 29.0000000000 | 0.1357784000 | 8.923077 | 0.7987%
16.2200000000 | 28.0000000000 | 0.1359406000 | 8.615385 | 0.7997%
16.2400000000 | 27.5000000000 | 0.1361027000 | 8.461538 | 0.8006%
16.2600000000 | 27.3333300000 | 0.1363068000 | 8.410255 | 0.8018%
16.2800000000 | 27.3333300000 | 0.1364689000 | 8.410255 | 0.8028%
16.3000000000 | 26.8333300000 | 0.1366310000 | 8.256409 | 0.8037%
16.3200000000 | 26.8333300000 | 0.1367931000 | 8.256409 | 0.8047%
16.3400000000 | 26.8333300000 | 0.1369553000 | 8.256409 | 0.8056%
16.3600000000 | 26.5000000000 | 0.1371174000 | 8.153846 | 0.8066%
16.3800000000 | 25.6666700000 | 0.1372795000 | 7.897437 | 0.8075%
16.4000000000 | 24.8333300000 | 0.1374416000 | 7.641025 | 0.8085%
16.4200000000 | 24.5000000000 | 0.1376038000 | 7.538462 | 0.8094%
16.4400000000 | 24.5000000000 | 0.1378059000 | 7.538462 | 0.8106%
16.4600000000 | 25.1666700000 | 0.1379681000 | 7.743591 | 0.8116%
16.4800000000 | 25.8333300000 | 0.1381302000 | 7.948717 | 0.8125%
16.5000000000 | 25.8333300000 | 0.1382923000 | 7.948717 | 0.8135%
16.5200000000 | 25.8333300000 | 0.1384544000 | 7.948717 | 0.8144%
16.5400000000 | 25.8333300000 | 0.1386185000 | 7.948717 | 0.8154%
16.5600000000 | 25.8333300000 | 0.1387806000 | 7.948717 | 0.8164%
16.5800000000 | 26.1666700000 | 0.1389427000 | 8.051283 | 0.8173%
16.6000000000 | 26.1666700000 | 0.1391048000 | 8.051283 | 0.8183%
16.6200000000 | 26.1666700000 | 0.1392670000 | 8.051283 | 0.8192%
16.6400000000 | 26.6666700000 | 0.1394291000 | 8.205129 | 0.8202%
16.6600000000 | 27.6666700000 | 0.1396313000 | 8.512822 | 0.8214%
16.6800000000 | 28.6666700000 | 0.1397934000 | 8.820514 | 0.8223%
16.7000000000 | 28.6666700000 | 0.1399555000 | 8.820514 | 0.8233%
16.7200000000 | 28.6666700000 | 0.1401176000 | 8.820514 | 0.8242%
16.7400000000 | 28.8333300000 | 0.1402798000 | 8.871794 | 0.8252%
16.7600000000 | 29.0000000000 | 0.1404419000 | 8.923077 | 0.8261%
16.7800000000 | 29.1666700000 | 0.1406040000 | 8.97436 | 0.8271%
16.8000000000 | 29.5000000000 | 0.1407661000 | 9.076923 | 0.828%
16.8200000000 | 30.1666700000 | 0.1409702000 | 9.282052 | 0.8292%
16.8400000000 | 30.1666700000 | 0.1411324000 | 9.282052 | 0.8302%
16.8600000000 | 29.8333300000 | 0.1412945000 | 9.179486 | 0.8311%
16.8800000000 | 29.3333300000 | 0.1414566000 | 9.02564 | 0.8321%
16.9000000000 | 28.8333300000 | 0.1416187000 | 8.871794 | 0.8331%
16.9200000000 | 28.8333300000 | 0.1417809000 | 8.871794 | 0.834%
16.9400000000 | 29.0000000000 | 0.1419830000 | 8.923077 | 0.8352%
16.9600000000 | 29.1666700000 | 0.1421452000 | 8.97436 | 0.8361%
16.9800000000 | 29.3333300000 | 0.1423073000 | 9.02564 | 0.8371%
17.0000000000 | 29.6666700000 | 0.1424694000 | 9.128206 | 0.8381%
17.0200000000 | 29.6666700000 | 0.1426334000 | 9.128206 | 0.839%
17.0400000000 | 29.3333300000 | 0.1427956000 | 9.02564 | 0.84%
17.0600000000 | 28.3333300000 | 0.1429977000 | 8.717948 | 0.8412%
17.0800000000 | 27.3333300000 | 0.1431599000 | 8.410255 | 0.8421%
17.1000000000 | 27.5000000000 | 0.1433220000 | 8.461538 | 0.8431%
17.1200000000 | 28.0000000000 | 0.1434841000 | 8.615385 | 0.844%
17.1400000000 | 28.0000000000 | 0.1436462000 | 8.615385 | 0.845%
17.1600000000 | 27.8333300000 | 0.1438084000 | 8.564102 | 0.8459%
17.1800000000 | 27.8333300000 | 0.1439705000 | 8.564102 | 0.8469%
17.2000000000 | 28.0000000000 | 0.1441326000 | 8.615385 | 0.8478%
17.2200000000 | 29.1666700000 | 0.1442947000 | 8.97436 | 0.8488%
17.2400000000 | 29.3333300000 | 0.1444988000 | 9.02564 | 0.85%
17.2600000000 | 29.0000000000 | 0.1446609000 | 8.923077 | 0.8509%
17.2800000000 | 28.8333300000 | 0.1448231000 | 8.871794 | 0.8519%
17.3000000000 | 29.0000000000 | 0.1449852000 | 8.923077 | 0.8529%
17.3200000000 | 29.6666700000 | 0.1451473000 | 9.128206 | 0.8538%
17.3400000000 | 29.8333300000 | 0.1453094000 | 9.179486 | 0.8548%
17.3600000000 | 29.0000000000 | 0.1454716000 | 8.923077 | 0.8557%
17.3800000000 | 27.6666700000 | 0.1456337000 | 8.512822 | 0.8567%
17.4000000000 | 26.1666700000 | 0.1457958000 | 8.051283 | 0.8576%
17.4200000000 | 25.8333300000 | 0.1459579000 | 7.948717 | 0.8586%
17.4400000000 | 25.8333300000 | 0.1461201000 | 7.948717 | 0.8595%
17.4600000000 | 26.1666700000 | 0.1463223000 | 8.051283 | 0.8607%
17.4800000000 | 26.6666700000 | 0.1464844000 | 8.205129 | 0.8617%
17.5000000000 | 26.6666700000 | 0.1466465000 | 8.205129 | 0.8626%
17.5200000000 | 26.6666700000 | 0.1468105000 | 8.205129 | 0.8636%
17.5400000000 | 27.0000000000 | 0.1469727000 | 8.307692 | 0.8645%
17.5600000000 | 28.5000000000 | 0.1471348000 | 8.769231 | 0.8655%
17.5800000000 | 30.5000000000 | 0.1473370000 | 9.384615 | 0.8667%
17.6000000000 | 32.1666700000 | 0.1474991000 | 9.897437 | 0.8676%
17.6200000000 | 32.1666700000 | 0.1476612000 | 9.897437 | 0.8686%
17.6400000000 | 31.3333300000 | 0.1478233000 | 9.641025 | 0.8695%
17.6600000000 | 31.0000000000 | 0.1479855000 | 9.538462 | 0.8705%
17.6800000000 | 31.0000000000 | 0.1481476000 | 9.538462 | 0.8715%
17.7000000000 | 31.0000000000 | 0.1483097000 | 9.538462 | 0.8724%
17.7200000000 | 31.0000000000 | 0.1484718000 | 9.538462 | 0.8734%
17.7400000000 | 30.0000000000 | 0.1486340000 | 9.230769 | 0.8743%
17.7600000000 | 29.5000000000 | 0.1488380000 | 9.076923 | 0.8755%
17.7800000000 | 30.1666700000 | 0.1490002000 | 9.282052 | 0.8765%
17.8000000000 | 31.0000000000 | 0.1491623000 | 9.538462 | 0.8774%
17.8200000000 | 31.0000000000 | 0.1493244000 | 9.538462 | 0.8784%
17.8400000000 | 31.0000000000 | 0.1494865000 | 9.538462 | 0.8793%
17.8600000000 | 30.8333300000 | 0.1496487000 | 9.487178 | 0.8803%
17.8800000000 | 31.0000000000 | 0.1498108000 | 9.538462 | 0.8812%
17.9000000000 | 31.5000000000 | 0.1499729000 | 9.692308 | 0.8822%
17.9200000000 | 33.5000000000 | 0.1501350000 | 10.30769 | 0.8831%
17.9400000000 | 33.6666700000 | 0.1502972000 | 10.35898 | 0.8841%
17.9600000000 | 33.1666700000 | 0.1504593000 | 10.20513 | 0.8851%
17.9800000000 | 32.6666700000 | 0.1506214000 | 10.05128 | 0.886%
18.0000000000 | 32.5000000000 | 0.1507835000 | 10 | 0.887%
18.0200000000 | 32.3333300000 | 0.1509876000 | 9.948717 | 0.8882%
18.0400000000 | 30.1666700000 | 0.1511497000 | 9.282052 | 0.8891%
18.0600000000 | 29.5000000000 | 0.1513119000 | 9.076923 | 0.8901%
18.0800000000 | 29.5000000000 | 0.1514740000 | 9.076923 | 0.891%
18.1000000000 | 29.3333300000 | 0.1516361000 | 9.02564 | 0.892%
18.1200000000 | 29.5000000000 | 0.1517982000 | 9.076923 | 0.8929%
18.1400000000 | 29.5000000000 | 0.1519604000 | 9.076923 | 0.8939%
18.1600000000 | 29.5000000000 | 0.1521225000 | 9.076923 | 0.8948%
18.1800000000 | 29.1666700000 | 0.1522846000 | 8.97436 | 0.8958%
18.2000000000 | 28.5000000000 | 0.1524467000 | 8.769231 | 0.8967%
18.2200000000 | 28.5000000000 | 0.1526089000 | 8.769231 | 0.8977%
18.2400000000 | 30.8333300000 | 0.1528111000 | 9.487178 | 0.8989%
18.2600000000 | 31.5000000000 | 0.1529732000 | 9.692308 | 0.8998%
18.2800000000 | 31.6666700000 | 0.1531353000 | 9.743591 | 0.9008%
18.3000000000 | 31.3333300000 | 0.1532993000 | 9.641025 | 0.9018%
18.3200000000 | 30.1666700000 | 0.1534615000 | 9.282052 | 0.9027%
18.3400000000 | 29.1666700000 | 0.1536236000 | 8.97436 | 0.9037%
18.3600000000 | 28.5000000000 | 0.1537857000 | 8.769231 | 0.9046%
18.3800000000 | 28.0000000000 | 0.1539478000 | 8.615385 | 0.9056%
18.4000000000 | 27.6666700000 | 0.1541500000 | 8.512822 | 0.9068%
18.4200000000 | 27.6666700000 | 0.1543121000 | 8.512822 | 0.9077%
18.4400000000 | 28.3333300000 | 0.1544743000 | 8.717948 | 0.9087%
18.4600000000 | 29.3333300000 | 0.1546364000 | 9.02564 | 0.9096%
18.4800000000 | 30.0000000000 | 0.1547985000 | 9.230769 | 0.9106%
18.5000000000 | 30.1666700000 | 0.1549606000 | 9.282052 | 0.9115%
18.5200000000 | 30.1666700000 | 0.1551228000 | 9.282052 | 0.9125%
18.5400000000 | 30.0000000000 | 0.1552849000 | 9.230769 | 0.9134%
18.5600000000 | 30.0000000000 | 0.1554470000 | 9.230769 | 0.9144%
18.5800000000 | 30.5000000000 | 0.1556110000 | 9.384615 | 0.9154%
18.6000000000 | 31.3333300000 | 0.1557732000 | 9.641025 | 0.9163%
18.6200000000 | 32.1666700000 | 0.1559353000 | 9.897437 | 0.9173%
18.6400000000 | 32.8333300000 | 0.1560974000 | 10.10256 | 0.9182%
18.6600000000 | 33.0000000000 | 0.1562595000 | 10.15385 | 0.9192%
18.6800000000 | 32.0000000000 | 0.1564217000 | 9.846154 | 0.9201%
18.7000000000 | 30.8333300000 | 0.1566238000 | 9.487178 | 0.9213%
18.7200000000 | 31.1666700000 | 0.1567860000 | 9.589745 | 0.9223%
18.7400000000 | 34.3333300000 | 0.1569481000 | 10.5641 | 0.9232%
18.7600000000 | 34.8333300000 | 0.1571102000 | 10.71795 | 0.9242%
18.7800000000 | 33.5000000000 | 0.1572723000 | 10.30769 | 0.9251%
18.8000000000 | 32.0000000000 | 0.1574345000 | 9.846154 | 0.9261%
18.8200000000 | 32.0000000000 | 0.1575966000 | 9.846154 | 0.927%
18.8400000000 | 32.0000000000 | 0.1577587000 | 9.846154 | 0.928%
18.8600000000 | 32.0000000000 | 0.1579208000 | 9.846154 | 0.9289%
18.8800000000 | 32.0000000000 | 0.1581249000 | 9.846154 | 0.9301%
18.9000000000 | 31.8333300000 | 0.1582870000 | 9.794871 | 0.9311%
18.9200000000 | 31.8333300000 | 0.1584492000 | 9.794871 | 0.9321%
18.9400000000 | 31.8333300000 | 0.1586113000 | 9.794871 | 0.933%
18.9600000000 | 30.3333300000 | 0.1587734000 | 9.333332 | 0.934%
18.9800000000 | 29.6666700000 | 0.1589355000 | 9.128206 | 0.9349%
19.0000000000 | 30.0000000000 | 0.1591377000 | 9.230769 | 0.9361%
19.0200000000 | 30.3333300000 | 0.1592999000 | 9.333332 | 0.9371%
19.0400000000 | 30.5000000000 | 0.1594620000 | 9.384615 | 0.938%
19.0600000000 | 30.6666700000 | 0.1596241000 | 9.435898 | 0.939%
19.0800000000 | 30.1666700000 | 0.1597881000 | 9.282052 | 0.9399%
19.1000000000 | 29.8333300000 | 0.1599503000 | 9.179486 | 0.9409%
19.1200000000 | 29.8333300000 | 0.1601124000 | 9.179486 | 0.9418%
19.1400000000 | 29.8333300000 | 0.1603146000 | 9.179486 | 0.943%
19.1600000000 | 31.3333300000 | 0.1604767000 | 9.641025 | 0.944%
19.1800000000 | 32.1666700000 | 0.1606388000 | 9.897437 | 0.9449%
19.2000000000 | 32.5000000000 | 0.1608009000 | 10 | 0.9459%
19.2200000000 | 32.3333300000 | 0.1609631000 | 9.948717 | 0.9468%
19.2400000000 | 32.0000000000 | 0.1611252000 | 9.846154 | 0.9478%
19.2600000000 | 32.0000000000 | 0.1612873000 | 9.846154 | 0.9487%
19.2800000000 | 31.6666700000 | 0.1614494000 | 9.743591 | 0.9497%
19.3000000000 | 31.5000000000 | 0.1616535000 | 9.692308 | 0.9509%
19.3200000000 | 31.1666700000 | 0.1618156000 | 9.589745 | 0.9519%
19.3400000000 | 30.0000000000 | 0.1619778000 | 9.230769 | 0.9528%
19.3600000000 | 29.8333300000 | 0.1621399000 | 9.179486 | 0.9538%
19.3800000000 | 31.1666700000 | 0.1623020000 | 9.589745 | 0.9547%
19.4000000000 | 33.0000000000 | 0.1624641000 | 10.15385 | 0.9557%
19.4200000000 | 34.5000000000 | 0.1626263000 | 10.61538 | 0.9566%
19.4400000000 | 34.5000000000 | 0.1627884000 | 10.61538 | 0.9576%
19.4600000000 | 34.5000000000 | 0.1629906000 | 10.61538 | 0.9588%
19.4800000000 | 35.1666700000 | 0.1631527000 | 10.82051 | 0.9597%
19.5000000000 | 35.8333300000 | 0.1633148000 | 11.02564 | 0.9607%
19.5200000000 | 35.3333300000 | 0.1634769000 | 10.87179 | 0.9616%
19.5400000000 | 33.0000000000 | 0.1636391000 | 10.15385 | 0.9626%
19.5600000000 | 32.8333300000 | 0.1638031000 | 10.10256 | 0.9635%
19.5800000000 | 33.8333300000 | 0.1640053000 | 10.41026 | 0.9647%
19.6000000000 | 34.8333300000 | 0.1641674000 | 10.71795 | 0.9657%
19.6200000000 | 35.3333300000 | 0.1643295000 | 10.87179 | 0.9666%
19.6400000000 | 35.3333300000 | 0.1644917000 | 10.87179 | 0.9676%
19.6600000000 | 32.1666700000 | 0.1646538000 | 9.897437 | 0.9686%
19.6800000000 | 31.3333300000 | 0.1648159000 | 9.641025 | 0.9695%
19.7000000000 | 31.5000000000 | 0.1649780000 | 9.692308 | 0.9705%
19.7200000000 | 31.6666700000 | 0.1651402000 | 9.743591 | 0.9714%
19.7400000000 | 31.6666700000 | 0.1653423000 | 9.743591 | 0.9726%
19.7600000000 | 33.0000000000 | 0.1655064000 | 10.15385 | 0.9736%
19.7800000000 | 34.8333300000 | 0.1656685000 | 10.71795 | 0.9745%
19.8000000000 | 35.6666700000 | 0.1658306000 | 10.97436 | 0.9755%
19.8200000000 | 35.1666700000 | 0.1659927000 | 10.82051 | 0.9764%
19.8400000000 | 33.5000000000 | 0.1661549000 | 10.30769 | 0.9774%
19.8600000000 | 33.3333300000 | 0.1663170000 | 10.25641 | 0.9783%
19.8800000000 | 32.8333300000 | 0.1664791000 | 10.10256 | 0.9793%
19.9000000000 | 32.0000000000 | 0.1666412000 | 9.846154 | 0.9802%
19.9200000000 | 31.1666700000 | 0.1668034000 | 9.589745 | 0.9812%
19.9400000000 | 31.0000000000 | 0.1669655000 | 9.538462 | 0.9821%
19.9600000000 | 30.8333300000 | 0.1671276000 | 9.487178 | 0.9831%
19.9800000000 | 30.6666700000 | 0.1673298000 | 9.435898 | 0.9843%
20.0000000000 | 30.5000000000 | 0.1674919000 | 9.384615 | 0.9852%
20.0200000000 | 30.5000000000 | 0.1676540000 | 9.384615 | 0.9862%
20.0400000000 | 30.1666700000 | 0.1678181000 | 9.282052 | 0.9872%
20.0600000000 | 30.1666700000 | 0.1679802000 | 9.282052 | 0.9881%
20.0800000000 | 31.1666700000 | 0.1681423000 | 9.589745 | 0.9891%
20.1000000000 | 31.6666700000 | 0.1683044000 | 9.743591 | 0.99%
20.1200000000 | 31.5000000000 | 0.1684666000 | 9.692308 | 0.991%
20.1400000000 | 30.8333300000 | 0.1686287000 | 9.487178 | 0.9919%
20.1600000000 | 30.8333300000 | 0.1688309000 | 9.487178 | 0.9931%
20.1800000000 | 32.1666700000 | 0.1689930000 | 9.897437 | 0.9941%
20.2000000000 | 33.3333300000 | 0.1691551000 | 10.25641 | 0.995%
20.2200000000 | 34.0000000000 | 0.1693172000 | 10.46154 | 0.996%
20.2400000000 | 34.3333300000 | 0.1694794000 | 10.5641 | 0.9969%
20.2600000000 | 35.0000000000 | 0.1696415000 | 10.76923 | 0.9979%
20.2800000000 | 35.1666700000 | 0.1698036000 | 10.82051 | 0.9988%
20.3000000000 | 34.6666700000 | 0.1699657000 | 10.66667 | 0.9998%
20.3200000000 | 34.1666700000 | 0.1701279000 | 10.51282 | 1.001%
20.3400000000 | 34.1666700000 | 0.1703320000 | 10.51282 | 1.002%
20.3600000000 | 33.6666700000 | 0.1704941000 | 10.35898 | 1.003%
20.3800000000 | 33.5000000000 | 0.1706562000 | 10.30769 | 1.004%
20.4000000000 | 33.5000000000 | 0.1708183000 | 10.30769 | 1.005%
20.4200000000 | 33.1666700000 | 0.1709805000 | 10.20513 | 1.006%
20.4400000000 | 33.3333300000 | 0.1711426000 | 10.25641 | 1.007%
20.4600000000 | 33.6666700000 | 0.1713047000 | 10.35898 | 1.008%
20.4800000000 | 34.0000000000 | 0.1714668000 | 10.46154 | 1.009%
20.5000000000 | 34.1666700000 | 0.1716290000 | 10.51282 | 1.01%
20.5200000000 | 34.3333300000 | 0.1717911000 | 10.5641 | 1.011%
20.5400000000 | 35.3333300000 | 0.1719532000 | 10.87179 | 1.011%
20.5600000000 | 37.1666700000 | 0.1721153000 | 11.4359 | 1.012%
20.5800000000 | 37.5000000000 | 0.1722775000 | 11.53846 | 1.013%
20.6000000000 | 36.0000000000 | 0.1724396000 | 11.07692 | 1.014%
20.6200000000 | 34.3333300000 | 0.1726437000 | 10.5641 | 1.016%
20.6400000000 | 34.3333300000 | 0.1728058000 | 10.5641 | 1.017%
20.6600000000 | 34.5000000000 | 0.1729679000 | 10.61538 | 1.017%
20.6800000000 | 34.6666700000 | 0.1731300000 | 10.66667 | 1.018%
20.7000000000 | 34.3333300000 | 0.1732922000 | 10.5641 | 1.019%
20.7200000000 | 33.8333300000 | 0.1734543000 | 10.41026 | 1.02%
20.7400000000 | 33.5000000000 | 0.1736164000 | 10.30769 | 1.021%
20.7600000000 | 33.5000000000 | 0.1737785000 | 10.30769 | 1.022%
20.7800000000 | 33.1666700000 | 0.1739407000 | 10.20513 | 1.023%
20.8000000000 | 33.0000000000 | 0.1741028000 | 10.15385 | 1.024%
20.8200000000 | 33.1666700000 | 0.1742649000 | 10.20513 | 1.025%
20.8400000000 | 34.0000000000 | 0.1744690000 | 10.46154 | 1.026%
20.8600000000 | 34.5000000000 | 0.1746311000 | 10.61538 | 1.027%
20.8800000000 | 34.8333300000 | 0.1747932000 | 10.71795 | 1.028%
20.9000000000 | 34.8333300000 | 0.1749554000 | 10.71795 | 1.029%
20.9200000000 | 34.6666700000 | 0.1751175000 | 10.66667 | 1.03%
20.9400000000 | 34.0000000000 | 0.1752796000 | 10.46154 | 1.031%
20.9600000000 | 33.0000000000 | 0.1754417000 | 10.15385 | 1.032%
20.9800000000 | 32.5000000000 | 0.1756039000 | 10 | 1.033%
21.0000000000 | 32.3333300000 | 0.1757660000 | 9.948717 | 1.034%
21.0200000000 | 32.3333300000 | 0.1759682000 | 9.948717 | 1.035%
21.0400000000 | 32.1666700000 | 0.1761303000 | 9.897437 | 1.036%
21.0600000000 | 31.5000000000 | 0.1762924000 | 9.692308 | 1.037%
21.0800000000 | 31.3333300000 | 0.1764545000 | 9.641025 | 1.038%
21.1000000000 | 31.3333300000 | 0.1766167000 | 9.641025 | 1.039%
21.1200000000 | 31.5000000000 | 0.1767807000 | 9.692308 | 1.04%
21.1400000000 | 32.0000000000 | 0.1769428000 | 9.846154 | 1.041%
21.1600000000 | 32.3333300000 | 0.1771049000 | 9.948717 | 1.042%
21.1800000000 | 33.0000000000 | 0.1772671000 | 10.15385 | 1.043%
21.2000000000 | 34.0000000000 | 0.1774693000 | 10.46154 | 1.044%
21.2200000000 | 34.8333300000 | 0.1776314000 | 10.71795 | 1.045%
21.2400000000 | 34.8333300000 | 0.1777935000 | 10.71795 | 1.046%
21.2600000000 | 34.5000000000 | 0.1779556000 | 10.61538 | 1.047%
21.2800000000 | 34.5000000000 | 0.1781178000 | 10.61538 | 1.048%
21.3000000000 | 35.1666700000 | 0.1782799000 | 10.82051 | 1.049%
21.3200000000 | 35.6666700000 | 0.1784420000 | 10.97436 | 1.05%
21.3400000000 | 35.6666700000 | 0.1786041000 | 10.97436 | 1.051%
21.3600000000 | 35.0000000000 | 0.1787663000 | 10.76923 | 1.052%
21.3800000000 | 35.0000000000 | 0.1789703000 | 10.76923 | 1.053%
21.4000000000 | 35.1666700000 | 0.1791325000 | 10.82051 | 1.054%
21.4200000000 | 35.3333300000 | 0.1792946000 | 10.87179 | 1.055%
21.4400000000 | 35.3333300000 | 0.1794567000 | 10.87179 | 1.056%
21.4600000000 | 35.3333300000 | 0.1796188000 | 10.87179 | 1.057%
21.4800000000 | 35.8333300000 | 0.1797810000 | 11.02564 | 1.058%
21.5000000000 | 35.8333300000 | 0.1799431000 | 11.02564 | 1.058%
21.5200000000 | 35.8333300000 | 0.1801453000 | 11.02564 | 1.06%
21.5400000000 | 35.3333300000 | 0.1803074000 | 10.87179 | 1.061%
21.5600000000 | 34.3333300000 | 0.1804695000 | 10.5641 | 1.062%
21.5800000000 | 33.1666700000 | 0.1806316000 | 10.20513 | 1.063%
21.6000000000 | 32.8333300000 | 0.1807938000 | 10.10256 | 1.063%
21.6200000000 | 32.8333300000 | 0.1809578000 | 10.10256 | 1.064%
21.6400000000 | 32.8333300000 | 0.1811600000 | 10.10256 | 1.066%
21.6600000000 | 32.8333300000 | 0.1813221000 | 10.10256 | 1.067%
21.6800000000 | 32.8333300000 | 0.1814842000 | 10.10256 | 1.068%
21.7000000000 | 32.8333300000 | 0.1816463000 | 10.10256 | 1.069%
21.7200000000 | 32.8333300000 | 0.1818085000 | 10.10256 | 1.069%
21.7400000000 | 33.0000000000 | 0.1819706000 | 10.15385 | 1.07%
21.7600000000 | 33.0000000000 | 0.1821327000 | 10.15385 | 1.071%
21.7800000000 | 33.0000000000 | 0.1823349000 | 10.15385 | 1.073%
21.8000000000 | 33.0000000000 | 0.1824989000 | 10.15385 | 1.074%
21.8200000000 | 33.8333300000 | 0.1826611000 | 10.41026 | 1.074%
21.8400000000 | 35.1666700000 | 0.1828232000 | 10.82051 | 1.075%
21.8600000000 | 36.3333300000 | 0.1829853000 | 11.17949 | 1.076%
21.8800000000 | 39.0000000000 | 0.1831474000 | 12 | 1.077%
21.9000000000 | 39.6666700000 | 0.1833096000 | 12.20513 | 1.078%
21.9200000000 | 38.1666700000 | 0.1834717000 | 11.74359 | 1.079%
21.9400000000 | 35.6666700000 | 0.1836338000 | 10.97436 | 1.08%
21.9600000000 | 35.8333300000 | 0.1837959000 | 11.02564 | 1.081%
21.9800000000 | 38.5000000000 | 0.1839581000 | 11.84615 | 1.082%
22.0000000000 | 39.1666700000 | 0.1841602000 | 12.05128 | 1.083%
22.0200000000 | 37.6666700000 | 0.1843224000 | 11.58974 | 1.084%
22.0400000000 | 35.6666700000 | 0.1844845000 | 10.97436 | 1.085%
22.0600000000 | 35.6666700000 | 0.1846466000 | 10.97436 | 1.086%
22.0800000000 | 35.5000000000 | 0.1848087000 | 10.92308 | 1.087%
22.1000000000 | 35.6666700000 | 0.1849728000 | 10.97436 | 1.088%
22.1200000000 | 36.1666700000 | 0.1851349000 | 11.12821 | 1.089%
22.1400000000 | 37.0000000000 | 0.1852970000 | 11.38462 | 1.09%
22.1600000000 | 38.1666700000 | 0.1854591000 | 11.74359 | 1.091%
22.1800000000 | 38.3333300000 | 0.1856613000 | 11.79487 | 1.092%
22.2000000000 | 38.5000000000 | 0.1858234000 | 11.84615 | 1.093%
22.2200000000 | 38.5000000000 | 0.1859856000 | 11.84615 | 1.094%
22.2400000000 | 38.5000000000 | 0.1861477000 | 11.84615 | 1.095%
22.2600000000 | 38.5000000000 | 0.1863098000 | 11.84615 | 1.096%
22.2800000000 | 38.3333300000 | 0.1864719000 | 11.79487 | 1.097%
22.3000000000 | 37.8333300000 | 0.1866341000 | 11.64102 | 1.098%
22.3200000000 | 37.5000000000 | 0.1868382000 | 11.53846 | 1.099%
22.3400000000 | 37.5000000000 | 0.1870003000 | 11.53846 | 1.1%
22.3600000000 | 37.5000000000 | 0.1871624000 | 11.53846 | 1.101%
22.3800000000 | 37.5000000000 | 0.1873245000 | 11.53846 | 1.102%
22.4000000000 | 37.8333300000 | 0.1874866000 | 11.64102 | 1.103%
22.4200000000 | 38.1666700000 | 0.1876488000 | 11.74359 | 1.104%
22.4400000000 | 38.3333300000 | 0.1878109000 | 11.79487 | 1.105%
22.4600000000 | 38.1666700000 | 0.1879730000 | 11.74359 | 1.106%
22.4800000000 | 37.0000000000 | 0.1881351000 | 11.38462 | 1.107%
22.5000000000 | 36.8333300000 | 0.1882973000 | 11.33333 | 1.108%
22.5200000000 | 36.3333300000 | 0.1884995000 | 11.17949 | 1.109%
22.5400000000 | 35.6666700000 | 0.1886616000 | 10.97436 | 1.11%
22.5600000000 | 35.5000000000 | 0.1888237000 | 10.92308 | 1.111%
22.5800000000 | 35.0000000000 | 0.1889877000 | 10.76923 | 1.112%
22.6000000000 | 34.0000000000 | 0.1891499000 | 10.46154 | 1.113%
22.6200000000 | 32.1666700000 | 0.1893120000 | 9.897437 | 1.114%
22.6400000000 | 30.8333300000 | 0.1894741000 | 9.487178 | 1.115%
22.6600000000 | 30.8333300000 | 0.1896362000 | 9.487178 | 1.116%
22.6800000000 | 31.3333300000 | 0.1897984000 | 9.641025 | 1.116%
22.7000000000 | 32.0000000000 | 0.1899605000 | 9.846154 | 1.117%
22.7200000000 | 32.6666700000 | 0.1901226000 | 10.05128 | 1.118%
22.7400000000 | 33.0000000000 | 0.1902847000 | 10.15385 | 1.119%
22.7600000000 | 33.0000000000 | 0.1904469000 | 10.15385 | 1.12%
22.7800000000 | 33.0000000000 | 0.1906090000 | 10.15385 | 1.121%
22.8000000000 | 32.5000000000 | 0.1908112000 | 10 | 1.122%
22.8200000000 | 32.3333300000 | 0.1909733000 | 9.948717 | 1.123%
22.8400000000 | 33.5000000000 | 0.1911354000 | 10.30769 | 1.124%
22.8600000000 | 35.8333300000 | 0.1912975000 | 11.02564 | 1.125%
22.8800000000 | 36.0000000000 | 0.1914616000 | 11.07692 | 1.126%
22.9000000000 | 38.1666700000 | 0.1916237000 | 11.74359 | 1.127%
22.9200000000 | 39.0000000000 | 0.1917858000 | 12 | 1.128%
22.9400000000 | 39.0000000000 | 0.1919479000 | 12 | 1.129%
22.9600000000 | 38.6666700000 | 0.1921501000 | 11.89744 | 1.13%
22.9800000000 | 38.3333300000 | 0.1923122000 | 11.79487 | 1.131%
23.0000000000 | 37.8333300000 | 0.1924744000 | 11.64102 | 1.132%
23.0200000000 | 37.6666700000 | 0.1926365000 | 11.58974 | 1.133%
23.0400000000 | 37.5000000000 | 0.1927986000 | 11.53846 | 1.134%
23.0600000000 | 37.1666700000 | 0.1929607000 | 11.4359 | 1.135%
23.0800000000 | 37.1666700000 | 0.1931229000 | 11.4359 | 1.136%
23.1000000000 | 38.0000000000 | 0.1932850000 | 11.69231 | 1.137%
23.1200000000 | 39.0000000000 | 0.1934471000 | 12 | 1.138%
23.1400000000 | 39.5000000000 | 0.1936092000 | 12.15385 | 1.139%
23.1600000000 | 39.5000000000 | 0.1937714000 | 12.15385 | 1.14%
23.1800000000 | 39.8333300000 | 0.1939354000 | 12.25641 | 1.141%
23.2000000000 | 39.8333300000 | 0.1941376000 | 12.25641 | 1.142%
23.2200000000 | 39.8333300000 | 0.1942997000 | 12.25641 | 1.143%
23.2400000000 | 39.6666700000 | 0.1944618000 | 12.20513 | 1.144%
23.2600000000 | 39.3333300000 | 0.1946239000 | 12.10256 | 1.145%
23.2800000000 | 38.6666700000 | 0.1947861000 | 11.89744 | 1.146%
23.3000000000 | 38.6666700000 | 0.1949482000 | 11.89744 | 1.147%
23.3200000000 | 37.8333300000 | 0.1951103000 | 11.64102 | 1.148%
23.3400000000 | 37.3333300000 | 0.1952724000 | 11.48718 | 1.149%
23.3600000000 | 37.5000000000 | 0.1954346000 | 11.53846 | 1.15%
23.3800000000 | 38.0000000000 | 0.1955967000 | 11.69231 | 1.151%
23.4000000000 | 38.0000000000 | 0.1957588000 | 11.69231 | 1.152%
23.4200000000 | 37.8333300000 | 0.1959209000 | 11.64102 | 1.152%
23.4400000000 | 37.6666700000 | 0.1961250000 | 11.58974 | 1.154%
23.4600000000 | 37.6666700000 | 0.1962872000 | 11.58974 | 1.155%
23.4800000000 | 37.6666700000 | 0.1964493000 | 11.58974 | 1.156%
23.5000000000 | 38.1666700000 | 0.1966114000 | 11.74359 | 1.157%
23.5200000000 | 38.8333300000 | 0.1967735000 | 11.94872 | 1.157%
23.5400000000 | 39.3333300000 | 0.1969357000 | 12.10256 | 1.158%
23.5600000000 | 39.3333300000 | 0.1971378000 | 12.10256 | 1.16%
23.5800000000 | 38.8333300000 | 0.1973000000 | 11.94872 | 1.161%
23.6000000000 | 38.3333300000 | 0.1974621000 | 11.79487 | 1.162%
23.6200000000 | 38.1666700000 | 0.1976242000 | 11.74359 | 1.162%
23.6400000000 | 38.1666700000 | 0.1977863000 | 11.74359 | 1.163%
23.6600000000 | 38.1666700000 | 0.1979504000 | 11.74359 | 1.164%
23.6800000000 | 38.0000000000 | 0.1981125000 | 11.69231 | 1.165%
23.7000000000 | 38.0000000000 | 0.1983147000 | 11.69231 | 1.167%
23.7200000000 | 37.1666700000 | 0.1984768000 | 11.4359 | 1.168%
23.7400000000 | 36.6666700000 | 0.1986389000 | 11.28205 | 1.168%
23.7600000000 | 37.1666700000 | 0.1988010000 | 11.4359 | 1.169%
23.7800000000 | 39.1666700000 | 0.1989632000 | 12.05128 | 1.17%
23.8000000000 | 39.1666700000 | 0.1991253000 | 12.05128 | 1.171%
23.8200000000 | 37.5000000000 | 0.1992874000 | 11.53846 | 1.172%
23.8400000000 | 36.5000000000 | 0.1994495000 | 11.23077 | 1.173%
23.8600000000 | 37.0000000000 | 0.1996536000 | 11.38462 | 1.174%
23.8800000000 | 38.3333300000 | 0.1998158000 | 11.79487 | 1.175%
23.9000000000 | 38.6666700000 | 0.1999779000 | 11.89744 | 1.176%
23.9200000000 | 39.1666700000 | 0.2001400000 | 12.05128 | 1.177%
23.9400000000 | 39.6666700000 | 0.2003021000 | 12.20513 | 1.178%
23.9600000000 | 39.8333300000 | 0.2004642000 | 12.25641 | 1.179%
23.9800000000 | 40.0000000000 | 0.2006264000 | 12.30769 | 1.18%
24.0000000000 | 40.0000000000 | 0.2007885000 | 12.30769 | 1.181%
24.0200000000 | 40.0000000000 | 0.2009506000 | 12.30769 | 1.182%
24.0400000000 | 40.3333300000 | 0.2011528000 | 12.41026 | 1.183%
24.0600000000 | 40.6666700000 | 0.2013149000 | 12.51282 | 1.184%
24.0800000000 | 40.6666700000 | 0.2014771000 | 12.51282 | 1.185%
24.1000000000 | 40.0000000000 | 0.2016392000 | 12.30769 | 1.186%
24.1200000000 | 39.1666700000 | 0.2018013000 | 12.05128 | 1.187%
24.1400000000 | 39.0000000000 | 0.2019634000 | 12 | 1.188%
24.1600000000 | 39.0000000000 | 0.2021275000 | 12 | 1.189%
24.1800000000 | 39.0000000000 | 0.2023296000 | 12 | 1.19%
24.2000000000 | 39.1666700000 | 0.2024918000 | 12.05128 | 1.191%
24.2200000000 | 39.1666700000 | 0.2026539000 | 12.05128 | 1.192%
24.2400000000 | 39.1666700000 | 0.2028160000 | 12.05128 | 1.193%
24.2600000000 | 39.0000000000 | 0.2029781000 | 12 | 1.194%
24.2800000000 | 38.6666700000 | 0.2031403000 | 11.89744 | 1.195%
24.3000000000 | 38.5000000000 | 0.2033024000 | 11.84615 | 1.196%
24.3200000000 | 38.1666700000 | 0.2035046000 | 11.74359 | 1.197%
24.3400000000 | 38.0000000000 | 0.2036686000 | 11.69231 | 1.198%
24.3600000000 | 37.6666700000 | 0.2038307000 | 11.58974 | 1.199%
24.3800000000 | 37.0000000000 | 0.2039928000 | 11.38462 | 1.2%
24.4000000000 | 37.0000000000 | 0.2041550000 | 11.38462 | 1.201%
24.4200000000 | 37.3333300000 | 0.2043171000 | 11.48718 | 1.202%
24.4400000000 | 37.8333300000 | 0.2044792000 | 11.64102 | 1.203%
24.4600000000 | 38.1666700000 | 0.2046413000 | 11.74359 | 1.204%
24.4800000000 | 38.1666700000 | 0.2048035000 | 11.74359 | 1.205%
24.5000000000 | 38.6666700000 | 0.2050056000 | 11.89744 | 1.206%
24.5200000000 | 38.6666700000 | 0.2051678000 | 11.89744 | 1.207%
24.5400000000 | 40.6666700000 | 0.2053299000 | 12.51282 | 1.208%
24.5600000000 | 42.6666700000 | 0.2054920000 | 13.12821 | 1.209%
24.5800000000 | 42.3333300000 | 0.2056541000 | 13.02564 | 1.21%
24.6000000000 | 40.0000000000 | 0.2058163000 | 12.30769 | 1.211%
24.6200000000 | 39.6666700000 | 0.2059784000 | 12.20513 | 1.212%
24.6400000000 | 40.0000000000 | 0.2061424000 | 12.30769 | 1.213%
24.6600000000 | 40.3333300000 | 0.2063046000 | 12.41026 | 1.214%
24.6800000000 | 40.3333300000 | 0.2064667000 | 12.41026 | 1.215%
24.7000000000 | 40.3333300000 | 0.2066288000 | 12.41026 | 1.215%
24.7200000000 | 40.3333300000 | 0.2067909000 | 12.41026 | 1.216%
24.7400000000 | 40.3333300000 | 0.2069931000 | 12.41026 | 1.218%
24.7600000000 | 40.8333300000 | 0.2071552000 | 12.5641 | 1.219%
24.7800000000 | 41.8333300000 | 0.2073174000 | 12.87179 | 1.22%
24.8000000000 | 41.8333300000 | 0.2074795000 | 12.87179 | 1.22%
24.8200000000 | 41.8333300000 | 0.2076416000 | 12.87179 | 1.221%
24.8400000000 | 40.8333300000 | 0.2078037000 | 12.5641 | 1.222%
24.8600000000 | 40.0000000000 | 0.2079659000 | 12.30769 | 1.223%
24.8800000000 | 40.3333300000 | 0.2081280000 | 12.41026 | 1.224%
24.9000000000 | 42.3333300000 | 0.2083321000 | 13.02564 | 1.225%
24.9200000000 | 43.0000000000 | 0.2084942000 | 13.23077 | 1.226%
24.9400000000 | 43.1666700000 | 0.2086563000 | 13.28205 | 1.227%
24.9600000000 | 42.3333300000 | 0.2088184000 | 13.02564 | 1.228%
24.9800000000 | 40.8333300000 | 0.2089806000 | 12.5641 | 1.229%
25.0000000000 | 40.6666700000 | 0.2091427000 | 12.51282 | 1.23%
25.0200000000 | 40.0000000000 | 0.2093048000 | 12.30769 | 1.231%
25.0400000000 | 39.3333300000 | 0.2094669000 | 12.10256 | 1.232%
25.0600000000 | 39.0000000000 | 0.2096291000 | 12 | 1.233%
25.0800000000 | 39.0000000000 | 0.2098312000 | 12 | 1.234%
25.1000000000 | 39.0000000000 | 0.2099934000 | 12 | 1.235%
25.1200000000 | 39.3333300000 | 0.2101574000 | 12.10256 | 1.236%
25.1400000000 | 39.3333300000 | 0.2103195000 | 12.10256 | 1.237%
25.1600000000 | 39.8333300000 | 0.2104816000 | 12.25641 | 1.238%
25.1800000000 | 41.0000000000 | 0.2106438000 | 12.61538 | 1.239%
25.2000000000 | 41.8333300000 | 0.2108059000 | 12.87179 | 1.24%
25.2200000000 | 41.8333300000 | 0.2109680000 | 12.87179 | 1.241%
25.2400000000 | 41.5000000000 | 0.2111301000 | 12.76923 | 1.242%
25.2600000000 | 41.3333300000 | 0.2112923000 | 12.71795 | 1.243%
25.2800000000 | 41.3333300000 | 0.2114544000 | 12.71795 | 1.244%
25.3000000000 | 41.3333300000 | 0.2116165000 | 12.71795 | 1.245%
25.3200000000 | 41.3333300000 | 0.2117786000 | 12.71795 | 1.246%
25.3400000000 | 41.3333300000 | 0.2119408000 | 12.71795 | 1.247%
25.3600000000 | 41.1666700000 | 0.2121029000 | 12.66667 | 1.248%
25.3800000000 | 41.0000000000 | 0.2122650000 | 12.61538 | 1.249%
25.4000000000 | 41.0000000000 | 0.2124672000 | 12.61538 | 1.25%
25.4200000000 | 40.8333300000 | 0.2126312000 | 12.5641 | 1.251%
25.4400000000 | 40.3333300000 | 0.2127934000 | 12.41026 | 1.252%
25.4600000000 | 39.6666700000 | 0.2129555000 | 12.20513 | 1.253%
25.4800000000 | 38.8333300000 | 0.2131176000 | 11.94872 | 1.254%
25.5000000000 | 38.5000000000 | 0.2132797000 | 11.84615 | 1.255%
25.5200000000 | 38.5000000000 | 0.2134418000 | 11.84615 | 1.256%
25.5400000000 | 39.1666700000 | 0.2136040000 | 12.05128 | 1.256%
25.5600000000 | 40.6666700000 | 0.2137661000 | 12.51282 | 1.257%
25.5800000000 | 42.1666700000 | 0.2139683000 | 12.97436 | 1.259%
25.6000000000 | 42.1666700000 | 0.2141304000 | 12.97436 | 1.26%
25.6200000000 | 42.1666700000 | 0.2142925000 | 12.97436 | 1.261%
25.6400000000 | 42.1666700000 | 0.2144547000 | 12.97436 | 1.261%
25.6600000000 | 42.8333300000 | 0.2146168000 | 13.17949 | 1.262%
25.6800000000 | 43.5000000000 | 0.2147789000 | 13.38462 | 1.263%
25.7000000000 | 43.5000000000 | 0.2149410000 | 13.38462 | 1.264%
25.7200000000 | 42.8333300000 | 0.2151051000 | 13.17949 | 1.265%
25.7400000000 | 42.6666700000 | 0.2152672000 | 13.12821 | 1.266%
25.7600000000 | 42.8333300000 | 0.2154694000 | 13.17949 | 1.267%
25.7800000000 | 43.3333300000 | 0.2156315000 | 13.33333 | 1.268%
25.8000000000 | 43.5000000000 | 0.2157936000 | 13.38462 | 1.269%
25.8200000000 | 43.6666700000 | 0.2159557000 | 13.4359 | 1.27%
25.8400000000 | 43.6666700000 | 0.2161179000 | 13.4359 | 1.271%
25.8600000000 | 43.3333300000 | 0.2162800000 | 13.33333 | 1.272%
25.8800000000 | 43.1666700000 | 0.2164421000 | 13.28205 | 1.273%
25.9000000000 | 43.3333300000 | 0.2166042000 | 13.33333 | 1.274%
25.9200000000 | 44.5000000000 | 0.2167664000 | 13.69231 | 1.275%
25.9400000000 | 44.8333300000 | 0.2169285000 | 13.79487 | 1.276%
25.9600000000 | 44.8333300000 | 0.2170906000 | 13.79487 | 1.277%
25.9800000000 | 44.8333300000 | 0.2172947000 | 13.79487 | 1.278%
26.0000000000 | 44.5000000000 | 0.2174568000 | 13.69231 | 1.279%
26.0200000000 | 43.0000000000 | 0.2176189000 | 13.23077 | 1.28%
26.0400000000 | 42.6666700000 | 0.2177811000 | 13.12821 | 1.281%
26.0600000000 | 43.1666700000 | 0.2179432000 | 13.28205 | 1.282%
26.0800000000 | 44.0000000000 | 0.2181053000 | 13.53846 | 1.283%
26.1000000000 | 44.8333300000 | 0.2182674000 | 13.79487 | 1.284%
26.1200000000 | 45.0000000000 | 0.2184696000 | 13.84615 | 1.285%
26.1400000000 | 45.0000000000 | 0.2186317000 | 13.84615 | 1.286%
26.1600000000 | 44.8333300000 | 0.2187939000 | 13.79487 | 1.287%
26.1800000000 | 44.0000000000 | 0.2189560000 | 13.53846 | 1.288%
26.2000000000 | 42.1666700000 | 0.2191200000 | 12.97436 | 1.289%
26.2200000000 | 42.1666700000 | 0.2193222000 | 12.97436 | 1.29%
26.2400000000 | 43.5000000000 | 0.2194843000 | 13.38462 | 1.291%
26.2600000000 | 44.1666700000 | 0.2196465000 | 13.58974 | 1.292%
26.2800000000 | 43.6666700000 | 0.2198086000 | 13.4359 | 1.293%
26.3000000000 | 42.5000000000 | 0.2199707000 | 13.07692 | 1.294%
26.3200000000 | 41.8333300000 | 0.2201328000 | 12.87179 | 1.295%
26.3400000000 | 41.6666700000 | 0.2203350000 | 12.82051 | 1.296%
26.3600000000 | 41.8333300000 | 0.2204971000 | 12.87179 | 1.297%
26.3800000000 | 42.0000000000 | 0.2206593000 | 12.92308 | 1.298%
26.4000000000 | 42.3333300000 | 0.2208233000 | 13.02564 | 1.299%
26.4200000000 | 43.6666700000 | 0.2209854000 | 13.4359 | 1.3%
26.4400000000 | 43.8333300000 | 0.2211475000 | 13.48718 | 1.301%
26.4600000000 | 43.5000000000 | 0.2213097000 | 13.38462 | 1.302%
26.4800000000 | 43.3333300000 | 0.2214718000 | 13.33333 | 1.303%
26.5000000000 | 43.3333300000 | 0.2216339000 | 13.33333 | 1.304%
26.5200000000 | 43.8333300000 | 0.2218361000 | 13.48718 | 1.305%
26.5400000000 | 45.3333300000 | 0.2219982000 | 13.94872 | 1.306%
26.5600000000 | 46.0000000000 | 0.2221603000 | 14.15385 | 1.307%
26.5800000000 | 46.1666700000 | 0.2223225000 | 14.20513 | 1.308%
26.6000000000 | 46.6666700000 | 0.2224846000 | 14.35898 | 1.309%
26.6200000000 | 46.5000000000 | 0.2226467000 | 14.30769 | 1.31%
26.6400000000 | 46.5000000000 | 0.2228088000 | 14.30769 | 1.311%
26.6600000000 | 46.1666700000 | 0.2229710000 | 14.20513 | 1.312%
26.6800000000 | 45.8333300000 | 0.2231331000 | 14.10256 | 1.313%
26.7000000000 | 45.8333300000 | 0.2232971000 | 14.10256 | 1.314%
26.7200000000 | 46.1666700000 | 0.2234993000 | 14.20513 | 1.315%
26.7400000000 | 46.1666700000 | 0.2236614000 | 14.20513 | 1.316%
26.7600000000 | 46.0000000000 | 0.2238235000 | 14.15385 | 1.317%
26.7800000000 | 45.8333300000 | 0.2239857000 | 14.10256 | 1.318%
26.8000000000 | 46.0000000000 | 0.2241478000 | 14.15385 | 1.319%
26.8200000000 | 46.3333300000 | 0.2243099000 | 14.25641 | 1.319%
26.8400000000 | 46.3333300000 | 0.2244720000 | 14.25641 | 1.32%
26.8600000000 | 45.3333300000 | 0.2246342000 | 13.94872 | 1.321%
26.8800000000 | 44.5000000000 | 0.2248383000 | 13.69231 | 1.323%
26.9000000000 | 44.6666700000 | 0.2250004000 | 13.74359 | 1.324%
26.9200000000 | 45.0000000000 | 0.2251625000 | 13.84615 | 1.324%
26.9400000000 | 45.0000000000 | 0.2253246000 | 13.84615 | 1.325%
26.9600000000 | 44.0000000000 | 0.2254868000 | 13.53846 | 1.326%
26.9800000000 | 43.1666700000 | 0.2256489000 | 13.28205 | 1.327%
27.0000000000 | 43.5000000000 | 0.2258110000 | 13.38462 | 1.328%
27.0200000000 | 45.0000000000 | 0.2259731000 | 13.84615 | 1.329%
27.0400000000 | 45.0000000000 | 0.2261353000 | 13.84615 | 1.33%
27.0600000000 | 45.3333300000 | 0.2263374000 | 13.94872 | 1.331%
27.0800000000 | 45.6666700000 | 0.2264996000 | 14.05128 | 1.332%
27.1000000000 | 45.6666700000 | 0.2266617000 | 14.05128 | 1.333%
27.1200000000 | 46.0000000000 | 0.2268238000 | 14.15385 | 1.334%
27.1400000000 | 46.0000000000 | 0.2269859000 | 14.15385 | 1.335%
27.1600000000 | 45.5000000000 | 0.2271481000 | 14 | 1.336%
27.1800000000 | 45.1666700000 | 0.2273121000 | 13.89744 | 1.337%
27.2000000000 | 45.1666700000 | 0.2274742000 | 13.89744 | 1.338%
27.2200000000 | 45.1666700000 | 0.2276363000 | 13.89744 | 1.339%
27.2400000000 | 44.6666700000 | 0.2277985000 | 13.74359 | 1.34%
27.2600000000 | 44.5000000000 | 0.2279606000 | 13.69231 | 1.341%
27.2800000000 | 45.8333300000 | 0.2281227000 | 14.10256 | 1.342%
27.3000000000 | 47.6666700000 | 0.2282848000 | 14.66667 | 1.343%
27.3200000000 | 47.6666700000 | 0.2284470000 | 14.66667 | 1.344%
27.3400000000 | 45.3333300000 | 0.2286491000 | 13.94872 | 1.345%
27.3600000000 | 44.8333300000 | 0.2288113000 | 13.79487 | 1.346%
27.3800000000 | 45.8333300000 | 0.2289734000 | 14.10256 | 1.347%
27.4000000000 | 47.5000000000 | 0.2291355000 | 14.61538 | 1.348%
27.4200000000 | 48.5000000000 | 0.2292976000 | 14.92308 | 1.349%
27.4400000000 | 48.6666700000 | 0.2294598000 | 14.97436 | 1.35%
27.4600000000 | 49.8333300000 | 0.2296219000 | 15.33333 | 1.351%
27.4800000000 | 50.6666700000 | 0.2297859000 | 15.58974 | 1.352%
27.5000000000 | 50.3333300000 | 0.2299480000 | 15.48718 | 1.353%
27.5200000000 | 49.1666700000 | 0.2301102000 | 15.12821 | 1.354%
27.5400000000 | 48.3333300000 | 0.2303123000 | 14.87179 | 1.355%
27.5600000000 | 47.8333300000 | 0.2304745000 | 14.71795 | 1.356%
27.5800000000 | 47.3333300000 | 0.2306366000 | 14.5641 | 1.357%
27.6000000000 | 46.6666700000 | 0.2307987000 | 14.35898 | 1.358%
27.6200000000 | 46.0000000000 | 0.2309608000 | 14.15385 | 1.359%
27.6400000000 | 45.8333300000 | 0.2311230000 | 14.10256 | 1.36%
27.6600000000 | 45.5000000000 | 0.2312851000 | 14 | 1.361%
27.6800000000 | 45.3333300000 | 0.2314472000 | 13.94872 | 1.361%
27.7000000000 | 45.3333300000 | 0.2316093000 | 13.94872 | 1.362%
27.7200000000 | 45.5000000000 | 0.2317715000 | 14 | 1.363%
27.7400000000 | 46.5000000000 | 0.2319756000 | 14.30769 | 1.365%
27.7600000000 | 47.8333300000 | 0.2321377000 | 14.71795 | 1.366%
27.7800000000 | 48.5000000000 | 0.2322998000 | 14.92308 | 1.366%
27.8000000000 | 48.3333300000 | 0.2324619000 | 14.87179 | 1.367%
27.8200000000 | 47.5000000000 | 0.2326241000 | 14.61538 | 1.368%
27.8400000000 | 46.0000000000 | 0.2327862000 | 14.15385 | 1.369%
27.8600000000 | 45.8333300000 | 0.2329483000 | 14.10256 | 1.37%
27.8800000000 | 45.6666700000 | 0.2331104000 | 14.05128 | 1.371%
27.9000000000 | 45.5000000000 | 0.2332726000 | 14 | 1.372%
27.9200000000 | 45.3333300000 | 0.2334347000 | 13.94872 | 1.373%
27.9400000000 | 42.3333300000 | 0.2335968000 | 13.02564 | 1.374%
27.9600000000 | 41.8333300000 | 0.2337589000 | 12.87179 | 1.375%
27.9800000000 | 42.8333300000 | 0.2339211000 | 13.17949 | 1.376%
28.0000000000 | 44.0000000000 | 0.2341251000 | 13.53846 | 1.377%
28.0200000000 | 44.0000000000 | 0.2342873000 | 13.53846 | 1.378%
28.0400000000 | 44.3333300000 | 0.2344494000 | 13.64102 | 1.379%
28.0600000000 | 44.8333300000 | 0.2346115000 | 13.79487 | 1.38%
28.0800000000 | 45.5000000000 | 0.2347736000 | 14 | 1.381%
28.1000000000 | 46.1666700000 | 0.2349358000 | 14.20513 | 1.382%
28.1200000000 | 47.0000000000 | 0.2350979000 | 14.46154 | 1.383%
28.1400000000 | 47.8333300000 | 0.2352600000 | 14.71795 | 1.384%
28.1600000000 | 49.0000000000 | 0.2354622000 | 15.07692 | 1.385%
28.1800000000 | 49.5000000000 | 0.2356243000 | 15.23077 | 1.386%
28.2000000000 | 49.5000000000 | 0.2357864000 | 15.23077 | 1.387%
28.2200000000 | 49.5000000000 | 0.2359486000 | 15.23077 | 1.388%
28.2400000000 | 49.5000000000 | 0.2361107000 | 15.23077 | 1.389%
28.2600000000 | 49.5000000000 | 0.2362747000 | 15.23077 | 1.39%
28.2800000000 | 49.1666700000 | 0.2364769000 | 15.12821 | 1.391%
28.3000000000 | 48.8333300000 | 0.2366390000 | 15.02564 | 1.392%
28.3200000000 | 48.8333300000 | 0.2368011000 | 15.02564 | 1.393%
28.3400000000 | 49.0000000000 | 0.2369633000 | 15.07692 | 1.394%
28.3600000000 | 49.0000000000 | 0.2371254000 | 15.07692 | 1.395%
28.3800000000 | 49.0000000000 | 0.2372875000 | 15.07692 | 1.396%
28.4000000000 | 49.3333300000 | 0.2374496000 | 15.17949 | 1.397%
28.4200000000 | 49.8333300000 | 0.2376518000 | 15.33333 | 1.398%
28.4400000000 | 49.8333300000 | 0.2378159000 | 15.33333 | 1.399%
28.4600000000 | 49.3333300000 | 0.2379780000 | 15.17949 | 1.4%
28.4800000000 | 49.0000000000 | 0.2381401000 | 15.07692 | 1.401%
28.5000000000 | 49.6666700000 | 0.2383022000 | 15.28205 | 1.402%
28.5200000000 | 51.0000000000 | 0.2384644000 | 15.69231 | 1.403%
28.5400000000 | 51.6666700000 | 0.2386265000 | 15.89744 | 1.404%
28.5600000000 | 51.6666700000 | 0.2387886000 | 15.89744 | 1.405%
28.5800000000 | 50.6666700000 | 0.2389507000 | 15.58974 | 1.406%
28.6000000000 | 49.8333300000 | 0.2391529000 | 15.33333 | 1.407%
28.6200000000 | 49.6666700000 | 0.2393150000 | 15.28205 | 1.408%
28.6400000000 | 49.6666700000 | 0.2394772000 | 15.28205 | 1.409%
28.6600000000 | 48.3333300000 | 0.2396393000 | 14.87179 | 1.41%
28.6800000000 | 47.6666700000 | 0.2398014000 | 14.66667 | 1.411%
28.7000000000 | 47.5000000000 | 0.2399635000 | 14.61538 | 1.412%
28.7200000000 | 47.5000000000 | 0.2401257000 | 14.61538 | 1.413%
28.7400000000 | 47.6666700000 | 0.2402897000 | 14.66667 | 1.413%
28.7600000000 | 48.5000000000 | 0.2404518000 | 14.92308 | 1.414%
28.7800000000 | 49.6666700000 | 0.2406540000 | 15.28205 | 1.416%
28.8000000000 | 50.5000000000 | 0.2408161000 | 15.53846 | 1.417%
28.8200000000 | 50.3333300000 | 0.2409782000 | 15.48718 | 1.418%
28.8400000000 | 49.5000000000 | 0.2411404000 | 15.23077 | 1.418%
28.8600000000 | 49.3333300000 | 0.2413025000 | 15.17949 | 1.419%
28.8800000000 | 48.8333300000 | 0.2414646000 | 15.02564 | 1.42%
28.9000000000 | 48.3333300000 | 0.2416668000 | 14.87179 | 1.422%
28.9200000000 | 48.3333300000 | 0.2418289000 | 14.87179 | 1.423%
28.9400000000 | 48.6666700000 | 0.2419930000 | 14.97436 | 1.423%
28.9600000000 | 49.5000000000 | 0.2421551000 | 15.23077 | 1.424%
28.9800000000 | 49.8333300000 | 0.2423172000 | 15.33333 | 1.425%
29.0000000000 | 49.8333300000 | 0.2424793000 | 15.33333 | 1.426%
29.0200000000 | 49.6666700000 | 0.2426414000 | 15.28205 | 1.427%
29.0400000000 | 48.5000000000 | 0.2428036000 | 14.92308 | 1.428%
29.0600000000 | 47.6666700000 | 0.2429657000 | 14.66667 | 1.429%
29.0800000000 | 47.5000000000 | 0.2431679000 | 14.61538 | 1.43%
29.1000000000 | 48.1666700000 | 0.2433300000 | 14.82051 | 1.431%
29.1200000000 | 49.0000000000 | 0.2434921000 | 15.07692 | 1.432%
29.1400000000 | 49.0000000000 | 0.2436543000 | 15.07692 | 1.433%
29.1600000000 | 49.1666700000 | 0.2438164000 | 15.12821 | 1.434%
29.1800000000 | 50.6666700000 | 0.2439785000 | 15.58974 | 1.435%
29.2000000000 | 51.6666700000 | 0.2441406000 | 15.89744 | 1.436%
29.2200000000 | 51.5000000000 | 0.2443047000 | 15.84615 | 1.437%
29.2400000000 | 50.8333300000 | 0.2444668000 | 15.64102 | 1.438%
29.2600000000 | 50.8333300000 | 0.2446289000 | 15.64102 | 1.439%
29.2800000000 | 50.8333300000 | 0.2447910000 | 15.64102 | 1.44%
29.3000000000 | 50.6666700000 | 0.2449932000 | 15.58974 | 1.441%
29.3200000000 | 50.5000000000 | 0.2451553000 | 15.53846 | 1.442%
29.3400000000 | 50.5000000000 | 0.2453175000 | 15.53846 | 1.443%
29.3600000000 | 51.1666700000 | 0.2454796000 | 15.74359 | 1.444%
29.3800000000 | 51.3333300000 | 0.2456417000 | 15.79487 | 1.445%
29.4000000000 | 51.3333300000 | 0.2458038000 | 15.79487 | 1.446%
29.4200000000 | 51.5000000000 | 0.2459660000 | 15.84615 | 1.447%
29.4400000000 | 51.5000000000 | 0.2461281000 | 15.84615 | 1.448%
29.4600000000 | 51.5000000000 | 0.2462902000 | 15.84615 | 1.449%
29.4800000000 | 51.0000000000 | 0.2464943000 | 15.69231 | 1.45%
29.5000000000 | 50.8333300000 | 0.2466564000 | 15.64102 | 1.451%
29.5200000000 | 50.8333300000 | 0.2468185000 | 15.64102 | 1.452%
29.5400000000 | 50.6666700000 | 0.2469807000 | 15.58974 | 1.453%
29.5600000000 | 50.6666700000 | 0.2471428000 | 15.58974 | 1.454%
29.5800000000 | 50.3333300000 | 0.2473049000 | 15.48718 | 1.455%
29.6000000000 | 50.1666700000 | 0.2474670000 | 15.4359 | 1.456%
29.6200000000 | 50.3333300000 | 0.2476292000 | 15.48718 | 1.457%
29.6400000000 | 51.0000000000 | 0.2478313000 | 15.69231 | 1.458%
29.6600000000 | 51.0000000000 | 0.2479935000 | 15.69231 | 1.459%
29.6800000000 | 50.6666700000 | 0.2481556000 | 15.58974 | 1.46%
29.7000000000 | 50.6666700000 | 0.2483177000 | 15.58974 | 1.461%
29.7200000000 | 50.5000000000 | 0.2484818000 | 15.53846 | 1.462%
29.7400000000 | 50.3333300000 | 0.2486439000 | 15.48718 | 1.463%
29.7600000000 | 50.0000000000 | 0.2488060000 | 15.38462 | 1.464%
29.7800000000 | 50.0000000000 | 0.2489681000 | 15.38462 | 1.465%
29.8000000000 | 50.8333300000 | 0.2491302000 | 15.64102 | 1.465%
29.8200000000 | 52.5000000000 | 0.2492924000 | 16.15385 | 1.466%
29.8400000000 | 53.8333300000 | 0.2494545000 | 16.5641 | 1.467%
29.8600000000 | 53.8333300000 | 0.2496166000 | 16.5641 | 1.468%
29.8800000000 | 53.0000000000 | 0.2497787000 | 16.30769 | 1.469%
29.9000000000 | 52.6666700000 | 0.2499409000 | 16.20513 | 1.47%
29.9200000000 | 52.6666700000 | 0.2501431000 | 16.20513 | 1.471%
29.9400000000 | 52.6666700000 | 0.2503052000 | 16.20513 | 1.472%
29.9600000000 | 52.6666700000 | 0.2504673000 | 16.20513 | 1.473%
29.9800000000 | 52.3333300000 | 0.2506294000 | 16.10256 | 1.474%
30.0000000000 | 52.1666700000 | 0.2507915000 | 16.05128 | 1.475%
30.0200000000 | 52.1666700000 | 0.2509556000 | 16.05128 | 1.476%
30.0400000000 | 52.5000000000 | 0.2511177000 | 16.15385 | 1.477%
30.0600000000 | 53.5000000000 | 0.2512798000 | 16.46154 | 1.478%
30.0800000000 | 53.6666700000 | 0.2514420000 | 16.51282 | 1.479%
30.1000000000 | 54.3333300000 | 0.2516041000 | 16.71795 | 1.48%
30.1200000000 | 55.6666700000 | 0.2517662000 | 17.12821 | 1.481%
30.1400000000 | 57.1666700000 | 0.2519283000 | 17.58974 | 1.482%
30.1600000000 | 57.1666700000 | 0.2521305000 | 17.58974 | 1.483%
30.1800000000 | 56.6666700000 | 0.2522926000 | 17.4359 | 1.484%
30.2000000000 | 56.5000000000 | 0.2524548000 | 17.38462 | 1.485%
30.2200000000 | 56.5000000000 | 0.2526169000 | 17.38462 | 1.486%
30.2400000000 | 56.3333300000 | 0.2527790000 | 17.33333 | 1.487%
30.2600000000 | 55.6666700000 | 0.2529411000 | 17.12821 | 1.488%
30.2800000000 | 54.8333300000 | 0.2531033000 | 16.87179 | 1.489%
30.3000000000 | 54.5000000000 | 0.2532673000 | 16.76923 | 1.49%
30.3200000000 | 54.5000000000 | 0.2534695000 | 16.76923 | 1.491%
30.3400000000 | 54.3333300000 | 0.2536316000 | 16.71795 | 1.492%
30.3600000000 | 53.3333300000 | 0.2537937000 | 16.41026 | 1.493%
30.3800000000 | 53.3333300000 | 0.2539558000 | 16.41026 | 1.494%
30.4000000000 | 55.0000000000 | 0.2541180000 | 16.92308 | 1.495%
30.4200000000 | 56.5000000000 | 0.2542801000 | 17.38462 | 1.496%
30.4400000000 | 56.5000000000 | 0.2544422000 | 17.38462 | 1.497%
30.4600000000 | 56.5000000000 | 0.2546043000 | 17.38462 | 1.498%
30.4800000000 | 54.0000000000 | 0.2547665000 | 16.61538 | 1.499%
30.5000000000 | 53.1666700000 | 0.2549706000 | 16.35898 | 1.5%
30.5200000000 | 53.1666700000 | 0.2551327000 | 16.35898 | 1.501%
30.5400000000 | 52.8333300000 | 0.2552948000 | 16.25641 | 1.502%
30.5600000000 | 52.8333300000 | 0.2554569000 | 16.25641 | 1.503%
30.5800000000 | 51.5000000000 | 0.2556190000 | 15.84615 | 1.504%
30.6000000000 | 50.5000000000 | 0.2557812000 | 15.53846 | 1.505%
30.6200000000 | 50.0000000000 | 0.2559433000 | 15.38462 | 1.506%
30.6400000000 | 50.1666700000 | 0.2561054000 | 15.4359 | 1.507%
30.6600000000 | 51.1666700000 | 0.2562675000 | 15.74359 | 1.507%
30.6800000000 | 52.1666700000 | 0.2564697000 | 16.05128 | 1.509%
30.7000000000 | 52.5000000000 | 0.2566319000 | 16.15385 | 1.51%
30.7200000000 | 52.5000000000 | 0.2567940000 | 16.15385 | 1.511%
30.7400000000 | 52.5000000000 | 0.2569561000 | 16.15385 | 1.512%
30.7600000000 | 52.6666700000 | 0.2571182000 | 16.20513 | 1.512%
30.7800000000 | 53.1666700000 | 0.2572803000 | 16.35898 | 1.513%
30.8000000000 | 54.0000000000 | 0.2574444000 | 16.61538 | 1.514%
30.8200000000 | 55.3333300000 | 0.2576466000 | 17.02564 | 1.516%
30.8400000000 | 56.8333300000 | 0.2578087000 | 17.48718 | 1.517%
30.8600000000 | 56.8333300000 | 0.2579708000 | 17.48718 | 1.517%
30.8800000000 | 57.3333300000 | 0.2581329000 | 17.64102 | 1.518%
30.9000000000 | 60.0000000000 | 0.2582951000 | 18.46154 | 1.519%
30.9200000000 | 62.0000000000 | 0.2584972000 | 19.07692 | 1.521%
30.9400000000 | 61.1666700000 | 0.2586594000 | 18.82051 | 1.522%
30.9600000000 | 57.1666700000 | 0.2588215000 | 17.58974 | 1.522%
30.9800000000 | 57.1666700000 | 0.2589855000 | 17.58974 | 1.523%
31.0000000000 | 57.6666700000 | 0.2591476000 | 17.74359 | 1.524%
31.0200000000 | 57.8333300000 | 0.2593098000 | 17.79487 | 1.525%
31.0400000000 | 57.8333300000 | 0.2594719000 | 17.79487 | 1.526%
31.0600000000 | 58.0000000000 | 0.2596340000 | 17.84615 | 1.527%
31.0800000000 | 58.8333300000 | 0.2598362000 | 18.10256 | 1.528%
31.1000000000 | 59.8333300000 | 0.2599983000 | 18.41026 | 1.529%
31.1200000000 | 60.8333300000 | 0.2601604000 | 18.71795 | 1.53%
31.1400000000 | 62.0000000000 | 0.2603226000 | 19.07692 | 1.531%
31.1600000000 | 64.3333400000 | 0.2604847000 | 19.79487 | 1.532%
31.1800000000 | 64.3333400000 | 0.2606468000 | 19.79487 | 1.533%
31.2000000000 | 63.3333300000 | 0.2608089000 | 19.48718 | 1.534%
31.2200000000 | 62.6666700000 | 0.2609711000 | 19.28205 | 1.535%
31.2400000000 | 62.6666700000 | 0.2611332000 | 19.28205 | 1.536%
31.2600000000 | 63.1666700000 | 0.2612953000 | 19.4359 | 1.537%
31.2800000000 | 63.1666700000 | 0.2614994000 | 19.4359 | 1.538%
31.3000000000 | 62.1666700000 | 0.2616615000 | 19.12821 | 1.539%
31.3200000000 | 61.0000000000 | 0.2618237000 | 18.76923 | 1.54%
31.3400000000 | 60.5000000000 | 0.2619858000 | 18.61538 | 1.541%
31.3600000000 | 60.5000000000 | 0.2621479000 | 18.61538 | 1.542%
31.3800000000 | 62.6666700000 | 0.2623100000 | 19.28205 | 1.543%
31.4000000000 | 63.1666700000 | 0.2624722000 | 19.4359 | 1.544%
31.4200000000 | 63.1666700000 | 0.2626343000 | 19.4359 | 1.545%
31.4400000000 | 63.0000000000 | 0.2627964000 | 19.38462 | 1.546%
31.4600000000 | 63.1666700000 | 0.2629986000 | 19.4359 | 1.547%
31.4800000000 | 63.8333300000 | 0.2631626000 | 19.64102 | 1.548%
31.5000000000 | 64.1666600000 | 0.2633247000 | 19.74359 | 1.549%
31.5200000000 | 64.3333400000 | 0.2634869000 | 19.79487 | 1.55%
31.5400000000 | 64.8333400000 | 0.2636490000 | 19.94872 | 1.551%
31.5600000000 | 66.5000000000 | 0.2638111000 | 20.46154 | 1.552%
31.5800000000 | 66.5000000000 | 0.2639732000 | 20.46154 | 1.553%
31.6000000000 | 65.0000000000 | 0.2641354000 | 20 | 1.554%
31.6200000000 | 64.1666600000 | 0.2643375000 | 19.74359 | 1.555%
31.6400000000 | 64.0000000000 | 0.2644997000 | 19.69231 | 1.556%
31.6600000000 | 63.8333300000 | 0.2646618000 | 19.64102 | 1.557%
31.6800000000 | 63.8333300000 | 0.2648239000 | 19.64102 | 1.558%
31.7000000000 | 63.6666700000 | 0.2649860000 | 19.58974 | 1.559%
31.7200000000 | 63.6666700000 | 0.2651482000 | 19.58974 | 1.56%
31.7400000000 | 63.8333300000 | 0.2653103000 | 19.64102 | 1.561%
31.7600000000 | 64.6666600000 | 0.2654743000 | 19.89743 | 1.562%
31.7800000000 | 65.0000000000 | 0.2656364000 | 20 | 1.563%
31.8000000000 | 65.3333400000 | 0.2657986000 | 20.10257 | 1.564%
31.8200000000 | 65.8333400000 | 0.2659607000 | 20.25641 | 1.564%
31.8400000000 | 66.6666600000 | 0.2661228000 | 20.51282 | 1.565%
31.8600000000 | 68.6666600000 | 0.2663250000 | 21.1282 | 1.567%
31.8800000000 | 68.6666600000 | 0.2664871000 | 21.1282 | 1.568%
31.9000000000 | 69.3333400000 | 0.2666492000 | 21.33334 | 1.569%
31.9200000000 | 69.6666600000 | 0.2668114000 | 21.4359 | 1.569%
31.9400000000 | 69.8333400000 | 0.2669735000 | 21.48718 | 1.57%
31.9600000000 | 70.8333400000 | 0.2671356000 | 21.79487 | 1.571%
31.9800000000 | 71.5000000000 | 0.2672977000 | 22 | 1.572%
32.0000000000 | 71.6666600000 | 0.2674599000 | 22.05128 | 1.573%
32.0200000000 | 71.6666600000 | 0.2676220000 | 22.05128 | 1.574%
32.0400000000 | 71.6666600000 | 0.2677841000 | 22.05128 | 1.575%
32.0600000000 | 71.5000000000 | 0.2679482000 | 22 | 1.576%
32.0800000000 | 70.6666600000 | 0.2681103000 | 21.74359 | 1.577%
32.1000000000 | 70.6666600000 | 0.2682724000 | 21.74359 | 1.578%
32.1200000000 | 71.0000000000 | 0.2684746000 | 21.84615 | 1.579%
32.1400000000 | 71.1666600000 | 0.2686367000 | 21.89743 | 1.58%
32.1600000000 | 71.1666600000 | 0.2687988000 | 21.89743 | 1.581%
32.1800000000 | 71.6666600000 | 0.2689610000 | 22.05128 | 1.582%
32.2000000000 | 71.8333400000 | 0.2691231000 | 22.10257 | 1.583%
32.2200000000 | 73.1666600000 | 0.2692852000 | 22.51282 | 1.584%
32.2400000000 | 74.3333400000 | 0.2694473000 | 22.8718 | 1.585%
32.2600000000 | 74.1666600000 | 0.2696095000 | 22.82051 | 1.586%
32.2800000000 | 72.6666600000 | 0.2697716000 | 22.35897 | 1.587%
32.3000000000 | 72.5000000000 | 0.2699757000 | 22.30769 | 1.588%
32.3200000000 | 72.5000000000 | 0.2701378000 | 22.30769 | 1.589%
32.3400000000 | 72.6666600000 | 0.2702999000 | 22.35897 | 1.59%
32.3600000000 | 72.6666600000 | 0.2704620000 | 22.35897 | 1.591%
32.3800000000 | 73.1666600000 | 0.2706242000 | 22.51282 | 1.592%
32.4000000000 | 73.6666600000 | 0.2707863000 | 22.66666 | 1.593%
32.4200000000 | 74.8333400000 | 0.2709484000 | 23.02564 | 1.594%
32.4400000000 | 76.0000000000 | 0.2711105000 | 23.38462 | 1.595%
32.4600000000 | 76.3333400000 | 0.2712727000 | 23.48718 | 1.596%
32.4800000000 | 76.3333400000 | 0.2714348000 | 23.48718 | 1.597%
32.5000000000 | 76.5000000000 | 0.2715969000 | 23.53846 | 1.598%
32.5200000000 | 79.5000000000 | 0.2717991000 | 24.46154 | 1.599%
32.5400000000 | 81.8333400000 | 0.2719612000 | 25.17949 | 1.6%
32.5600000000 | 81.5000000000 | 0.2721252000 | 25.07692 | 1.601%
32.5800000000 | 80.0000000000 | 0.2722874000 | 24.61538 | 1.602%
32.6000000000 | 79.0000000000 | 0.2724495000 | 24.30769 | 1.603%
32.6200000000 | 78.8333400000 | 0.2726116000 | 24.25641 | 1.604%
32.6400000000 | 78.3333400000 | 0.2727737000 | 24.10257 | 1.605%
32.6600000000 | 77.6666600000 | 0.2729359000 | 23.89743 | 1.606%
32.6800000000 | 77.6666600000 | 0.2730980000 | 23.89743 | 1.606%
32.7000000000 | 79.6666600000 | 0.2732601000 | 24.51282 | 1.607%
32.7200000000 | 80.3333400000 | 0.2734222000 | 24.71795 | 1.608%
32.7400000000 | 80.5000000000 | 0.2735844000 | 24.76923 | 1.609%
32.7600000000 | 81.1666600000 | 0.2737865000 | 24.97436 | 1.611%
32.7800000000 | 82.1666600000 | 0.2739487000 | 25.28205 | 1.611%
32.8000000000 | 82.1666600000 | 0.2741108000 | 25.28205 | 1.612%
32.8200000000 | 83.0000000000 | 0.2742729000 | 25.53846 | 1.613%
32.8400000000 | 83.8333400000 | 0.2744370000 | 25.79487 | 1.614%
32.8600000000 | 84.6666600000 | 0.2745991000 | 26.05128 | 1.615%
32.8800000000 | 87.0000000000 | 0.2748013000 | 26.76923 | 1.616%
32.9000000000 | 87.0000000000 | 0.2749634000 | 26.76923 | 1.617%
32.9200000000 | 85.3333400000 | 0.2751255000 | 26.25641 | 1.618%
32.9400000000 | 84.1666600000 | 0.2752876000 | 25.89743 | 1.619%
32.9600000000 | 83.8333400000 | 0.2754498000 | 25.79487 | 1.62%
32.9800000000 | 83.8333400000 | 0.2756119000 | 25.79487 | 1.621%
33.0000000000 | 83.8333400000 | 0.2758141000 | 25.79487 | 1.622%
33.0200000000 | 82.8333400000 | 0.2759762000 | 25.48718 | 1.623%
33.0400000000 | 82.1666600000 | 0.2761402000 | 25.28205 | 1.624%
33.0600000000 | 82.3333400000 | 0.2763023000 | 25.33334 | 1.625%
33.0800000000 | 82.5000000000 | 0.2764645000 | 25.38462 | 1.626%
33.1000000000 | 83.8333400000 | 0.2766266000 | 25.79487 | 1.627%
33.1200000000 | 84.5000000000 | 0.2767887000 | 26 | 1.628%
33.1400000000 | 84.8333400000 | 0.2769909000 | 26.10257 | 1.629%
33.1600000000 | 85.5000000000 | 0.2771530000 | 26.30769 | 1.63%
33.1800000000 | 86.8333400000 | 0.2773151000 | 26.71795 | 1.631%
33.2000000000 | 86.8333400000 | 0.2774773000 | 26.71795 | 1.632%
33.2200000000 | 86.6666600000 | 0.2776394000 | 26.66666 | 1.633%
33.2400000000 | 86.5000000000 | 0.2778015000 | 26.61538 | 1.634%
33.2600000000 | 86.8333400000 | 0.2779636000 | 26.71795 | 1.635%
33.2800000000 | 87.8333400000 | 0.2781258000 | 27.02564 | 1.636%
33.3000000000 | 87.8333400000 | 0.2782879000 | 27.02564 | 1.637%
33.3200000000 | 86.8333400000 | 0.2784920000 | 26.71795 | 1.638%
33.3400000000 | 85.5000000000 | 0.2786541000 | 26.30769 | 1.639%
33.3600000000 | 84.1666600000 | 0.2788162000 | 25.89743 | 1.64%
33.3800000000 | 84.3333400000 | 0.2789783000 | 25.94872 | 1.641%
33.4000000000 | 85.5000000000 | 0.2791405000 | 26.30769 | 1.642%
33.4200000000 | 87.0000000000 | 0.2793026000 | 26.76923 | 1.643%
33.4400000000 | 88.1666600000 | 0.2794647000 | 27.1282 | 1.644%
33.4600000000 | 88.8333400000 | 0.2796669000 | 27.33334 | 1.645%
33.4800000000 | 89.0000000000 | 0.2798290000 | 27.38462 | 1.646%
33.5000000000 | 89.5000000000 | 0.2799911000 | 27.53846 | 1.647%
33.5200000000 | 90.8333400000 | 0.2801552000 | 27.94872 | 1.648%
33.5400000000 | 92.1666600000 | 0.2803173000 | 28.35897 | 1.649%
33.5600000000 | 93.1666600000 | 0.2804794000 | 28.66666 | 1.65%
33.5800000000 | 93.0000000000 | 0.2806416000 | 28.61538 | 1.651%
33.6000000000 | 92.8333400000 | 0.2808037000 | 28.5641 | 1.652%
33.6200000000 | 92.8333400000 | 0.2810059000 | 28.5641 | 1.653%
33.6400000000 | 93.1666600000 | 0.2811680000 | 28.66666 | 1.654%
33.6600000000 | 93.5000000000 | 0.2813301000 | 28.76923 | 1.655%
33.6800000000 | 93.5000000000 | 0.2814922000 | 28.76923 | 1.656%
33.7000000000 | 93.3333400000 | 0.2816544000 | 28.71795 | 1.657%
33.7200000000 | 93.3333400000 | 0.2818165000 | 28.71795 | 1.658%
33.7400000000 | 94.0000000000 | 0.2819786000 | 28.92308 | 1.659%
33.7600000000 | 95.3333400000 | 0.2821407000 | 29.33334 | 1.66%
33.7800000000 | 97.0000000000 | 0.2823029000 | 29.84615 | 1.661%
33.8000000000 | 97.5000000000 | 0.2824650000 | 30 | 1.662%
33.8200000000 | 98.3333400000 | 0.2826691000 | 30.25641 | 1.663%
33.8400000000 | 98.6666600000 | 0.2828312000 | 30.35897 | 1.664%
33.8600000000 | 98.6666600000 | 0.2829933000 | 30.35897 | 1.665%
33.8800000000 | 98.8333400000 | 0.2831554000 | 30.41026 | 1.666%
33.9000000000 | 100.6667000000 | 0.2833176000 | 30.97437 | 1.667%
33.9200000000 | 101.3333000000 | 0.2834797000 | 31.17948 | 1.668%
33.9400000000 | 101.6667000000 | 0.2836418000 | 31.28206 | 1.668%
33.9600000000 | 101.6667000000 | 0.2838039000 | 31.28206 | 1.669%
33.9800000000 | 101.6667000000 | 0.2839661000 | 31.28206 | 1.67%
34.0000000000 | 100.6667000000 | 0.2841282000 | 30.97437 | 1.671%
34.0200000000 | 100.6667000000 | 0.2842903000 | 30.97437 | 1.672%
34.0400000000 | 100.6667000000 | 0.2844524000 | 30.97437 | 1.673%
34.0600000000 | 100.1667000000 | 0.2846565000 | 30.82052 | 1.674%
34.0800000000 | 99.3333400000 | 0.2848186000 | 30.5641 | 1.675%
34.1000000000 | 99.3333400000 | 0.2849808000 | 30.5641 | 1.676%
34.1200000000 | 100.5000000000 | 0.2851429000 | 30.92308 | 1.677%
34.1400000000 | 101.8333000000 | 0.2853050000 | 31.33332 | 1.678%
34.1600000000 | 102.6667000000 | 0.2854671000 | 31.58975 | 1.679%
34.1800000000 | 102.6667000000 | 0.2856293000 | 31.58975 | 1.68%
34.2000000000 | 102.6667000000 | 0.2857914000 | 31.58975 | 1.681%
34.2200000000 | 102.6667000000 | 0.2859936000 | 31.58975 | 1.682%
34.2400000000 | 102.8333000000 | 0.2861557000 | 31.64102 | 1.683%
34.2600000000 | 103.3333000000 | 0.2863178000 | 31.79486 | 1.684%
34.2800000000 | 104.3333000000 | 0.2864799000 | 32.10255 | 1.685%
34.3000000000 | 104.8333000000 | 0.2866440000 | 32.2564 | 1.686%
34.3200000000 | 105.0000000000 | 0.2868061000 | 32.30769 | 1.687%
34.3400000000 | 104.8333000000 | 0.2869682000 | 32.2564 | 1.688%
34.3600000000 | 104.6667000000 | 0.2871304000 | 32.20514 | 1.689%
34.3800000000 | 104.8333000000 | 0.2872925000 | 32.2564 | 1.69%
34.4000000000 | 106.3333000000 | 0.2874947000 | 32.71794 | 1.691%
34.4200000000 | 107.8333000000 | 0.2876568000 | 33.17948 | 1.692%
34.4400000000 | 108.3333000000 | 0.2878189000 | 33.33332 | 1.693%
34.4600000000 | 108.3333000000 | 0.2879810000 | 33.33332 | 1.694%
34.4800000000 | 108.5000000000 | 0.2881432000 | 33.38462 | 1.695%
34.5000000000 | 108.5000000000 | 0.2883053000 | 33.38462 | 1.696%
34.5200000000 | 110.0000000000 | 0.2884674000 | 33.84615 | 1.697%
34.5400000000 | 111.3333000000 | 0.2886295000 | 34.2564 | 1.698%
34.5600000000 | 112.0000000000 | 0.2887917000 | 34.46154 | 1.699%
34.5800000000 | 112.5000000000 | 0.2889538000 | 34.61538 | 1.7%
34.6000000000 | 114.3333000000 | 0.2891178000 | 35.17948 | 1.701%
34.6200000000 | 114.6667000000 | 0.2892799000 | 35.28206 | 1.702%
34.6400000000 | 114.6667000000 | 0.2894421000 | 35.28206 | 1.703%
34.6600000000 | 114.6667000000 | 0.2896042000 | 35.28206 | 1.704%
34.6800000000 | 114.6667000000 | 0.2897663000 | 35.28206 | 1.705%
34.7000000000 | 114.8333000000 | 0.2899284000 | 35.33332 | 1.705%
34.7200000000 | 114.8333000000 | 0.2901306000 | 35.33332 | 1.707%
34.7400000000 | 114.8333000000 | 0.2902927000 | 35.33332 | 1.708%
34.7600000000 | 114.6667000000 | 0.2904549000 | 35.28206 | 1.709%
34.7800000000 | 114.6667000000 | 0.2906170000 | 35.28206 | 1.71%
34.8000000000 | 115.0000000000 | 0.2907791000 | 35.38462 | 1.71%
34.8200000000 | 115.3333000000 | 0.2909412000 | 35.48717 | 1.711%
34.8400000000 | 115.5000000000 | 0.2911034000 | 35.53846 | 1.712%
34.8600000000 | 115.3333000000 | 0.2912655000 | 35.48717 | 1.713%
34.8800000000 | 115.3333000000 | 0.2914696000 | 35.48717 | 1.715%
34.9000000000 | 115.3333000000 | 0.2916317000 | 35.48717 | 1.715%
34.9200000000 | 115.6667000000 | 0.2917938000 | 35.58975 | 1.716%
34.9400000000 | 116.0000000000 | 0.2919559000 | 35.69231 | 1.717%
34.9600000000 | 116.5000000000 | 0.2921181000 | 35.84615 | 1.718%
34.9800000000 | 117.1667000000 | 0.2922802000 | 36.05129 | 1.719%
35.0000000000 | 117.1667000000 | 0.2924423000 | 36.05129 | 1.72%
35.0200000000 | 116.8333000000 | 0.2926044000 | 35.94871 | 1.721%
35.0400000000 | 116.8333000000 | 0.2928066000 | 35.94871 | 1.722%
35.0600000000 | 118.6667000000 | 0.2929688000 | 36.51283 | 1.723%
35.0800000000 | 121.3333000000 | 0.2931328000 | 37.33332 | 1.724%
35.1000000000 | 122.3333000000 | 0.2932949000 | 37.64102 | 1.725%
35.1200000000 | 122.3333000000 | 0.2934570000 | 37.64102 | 1.726%
35.1400000000 | 121.8333000000 | 0.2936192000 | 37.48717 | 1.727%
35.1600000000 | 121.5000000000 | 0.2937813000 | 37.38462 | 1.728%
35.1800000000 | 121.8333000000 | 0.2939434000 | 37.48717 | 1.729%
35.2000000000 | 122.6667000000 | 0.2941055000 | 37.7436 | 1.73%
35.2200000000 | 122.6667000000 | 0.2942677000 | 37.7436 | 1.731%
35.2400000000 | 122.8333000000 | 0.2944698000 | 37.79486 | 1.732%
35.2600000000 | 122.8333000000 | 0.2946320000 | 37.79486 | 1.733%
35.2800000000 | 123.0000000000 | 0.2947941000 | 37.84615 | 1.734%
35.3000000000 | 123.8333000000 | 0.2949562000 | 38.10255 | 1.735%
35.3200000000 | 124.3333000000 | 0.2951183000 | 38.2564 | 1.736%
35.3400000000 | 125.0000000000 | 0.2952805000 | 38.46154 | 1.737%
35.3600000000 | 126.0000000000 | 0.2954426000 | 38.76923 | 1.738%
35.3800000000 | 127.5000000000 | 0.2956066000 | 39.23077 | 1.739%
35.4000000000 | 128.6667000000 | 0.2958088000 | 39.58975 | 1.74%
35.4200000000 | 128.8333000000 | 0.2959709000 | 39.64102 | 1.741%
35.4400000000 | 129.6667000000 | 0.2961330000 | 39.89745 | 1.742%
35.4600000000 | 130.5000000000 | 0.2962952000 | 40.15385 | 1.743%
35.4800000000 | 131.0000000000 | 0.2964573000 | 40.30769 | 1.744%
35.5000000000 | 131.0000000000 | 0.2966194000 | 40.30769 | 1.745%
35.5200000000 | 130.6667000000 | 0.2967815000 | 40.20514 | 1.746%
35.5400000000 | 130.6667000000 | 0.2969837000 | 40.20514 | 1.747%
35.5600000000 | 130.6667000000 | 0.2971458000 | 40.20514 | 1.748%
35.5800000000 | 130.3333000000 | 0.2973099000 | 40.10255 | 1.749%
35.6000000000 | 129.3333000000 | 0.2974720000 | 39.79486 | 1.75%
35.6200000000 | 129.3333000000 | 0.2976341000 | 39.79486 | 1.751%
35.6400000000 | 129.6667000000 | 0.2978363000 | 39.89745 | 1.752%
35.6600000000 | 130.3333000000 | 0.2979984000 | 40.10255 | 1.753%
35.6800000000 | 130.8333000000 | 0.2981606000 | 40.2564 | 1.754%
35.7000000000 | 131.1667000000 | 0.2983227000 | 40.35898 | 1.755%
35.7200000000 | 131.3333000000 | 0.2984848000 | 40.41025 | 1.756%
35.7400000000 | 133.3333000000 | 0.2986469000 | 41.02563 | 1.757%
35.7600000000 | 134.8333000000 | 0.2988091000 | 41.48717 | 1.758%
35.7800000000 | 135.5000000000 | 0.2989712000 | 41.69231 | 1.759%
35.8000000000 | 135.3333000000 | 0.2991333000 | 41.64102 | 1.76%
35.8200000000 | 134.5000000000 | 0.2992954000 | 41.38462 | 1.761%
35.8400000000 | 134.3333000000 | 0.2994995000 | 41.33332 | 1.762%
35.8600000000 | 134.3333000000 | 0.2996616000 | 41.33332 | 1.763%
35.8800000000 | 134.3333000000 | 0.2998238000 | 41.33332 | 1.764%
35.9000000000 | 134.3333000000 | 0.2999859000 | 41.33332 | 1.765%
35.9200000000 | 133.8333000000 | 0.3001480000 | 41.17948 | 1.766%
35.9400000000 | 133.6667000000 | 0.3003101000 | 41.12822 | 1.767%
35.9600000000 | 133.8333000000 | 0.3004723000 | 41.17948 | 1.767%
35.9800000000 | 134.5000000000 | 0.3006344000 | 41.38462 | 1.768%
36.0000000000 | 135.6667000000 | 0.3007965000 | 41.7436 | 1.769%
36.0200000000 | 136.3333000000 | 0.3009586000 | 41.94871 | 1.77%
36.0400000000 | 137.5000000000 | 0.3011608000 | 42.30769 | 1.772%
36.0600000000 | 138.8333000000 | 0.3013248000 | 42.71794 | 1.772%
36.0800000000 | 139.8333000000 | 0.3014870000 | 43.02563 | 1.773%
36.1000000000 | 140.3333000000 | 0.3016491000 | 43.17948 | 1.774%
36.1200000000 | 140.6667000000 | 0.3018112000 | 43.28206 | 1.775%
36.1400000000 | 141.0000000000 | 0.3019733000 | 43.38462 | 1.776%
36.1600000000 | 141.3333000000 | 0.3021355000 | 43.48717 | 1.777%
36.1800000000 | 141.6667000000 | 0.3022976000 | 43.58975 | 1.778%
36.2000000000 | 142.3333000000 | 0.3024998000 | 43.79486 | 1.779%
36.2200000000 | 144.1667000000 | 0.3026619000 | 44.35898 | 1.78%
36.2400000000 | 144.3333000000 | 0.3028240000 | 44.41025 | 1.781%
36.2600000000 | 144.8333000000 | 0.3029861000 | 44.56409 | 1.782%
36.2800000000 | 145.3333000000 | 0.3031483000 | 44.71794 | 1.783%
36.3000000000 | 146.0000000000 | 0.3033104000 | 44.92308 | 1.784%
36.3200000000 | 147.6667000000 | 0.3034725000 | 45.43591 | 1.785%
36.3400000000 | 147.8333000000 | 0.3036346000 | 45.48717 | 1.786%
36.3600000000 | 147.8333000000 | 0.3038387000 | 45.48717 | 1.787%
36.3800000000 | 148.0000000000 | 0.3040009000 | 45.53846 | 1.788%
36.4000000000 | 148.8333000000 | 0.3041630000 | 45.79486 | 1.789%
36.4200000000 | 151.1667000000 | 0.3043251000 | 46.51283 | 1.79%
36.4400000000 | 151.3333000000 | 0.3044872000 | 46.56409 | 1.791%
36.4600000000 | 151.5000000000 | 0.3046494000 | 46.61538 | 1.792%
36.4800000000 | 151.6667000000 | 0.3048115000 | 46.66668 | 1.793%
36.5000000000 | 152.1667000000 | 0.3049736000 | 46.82052 | 1.794%
36.5200000000 | 153.3333000000 | 0.3051357000 | 47.17948 | 1.795%
36.5400000000 | 154.1667000000 | 0.3052979000 | 47.43591 | 1.796%
36.5600000000 | 154.5000000000 | 0.3054600000 | 47.53846 | 1.797%
36.5800000000 | 154.5000000000 | 0.3056221000 | 47.53846 | 1.798%
36.6000000000 | 154.6667000000 | 0.3057842000 | 47.58975 | 1.799%
36.6200000000 | 155.3333000000 | 0.3059464000 | 47.79486 | 1.8%
36.6400000000 | 155.3333000000 | 0.3061504000 | 47.79486 | 1.801%
36.6600000000 | 155.1667000000 | 0.3063126000 | 47.7436 | 1.802%
36.6800000000 | 154.8333000000 | 0.3064747000 | 47.64102 | 1.803%
36.7000000000 | 155.1667000000 | 0.3066368000 | 47.7436 | 1.804%
36.7200000000 | 156.0000000000 | 0.3067989000 | 48 | 1.805%
36.7400000000 | 156.0000000000 | 0.3069611000 | 48 | 1.806%
36.7600000000 | 156.0000000000 | 0.3071232000 | 48 | 1.807%
36.7800000000 | 156.5000000000 | 0.3072853000 | 48.15385 | 1.808%
36.8000000000 | 158.1667000000 | 0.3074474000 | 48.66668 | 1.809%
36.8200000000 | 161.8333000000 | 0.3076096000 | 49.79486 | 1.809%
36.8400000000 | 161.8333000000 | 0.3077717000 | 49.79486 | 1.81%
36.8600000000 | 160.1667000000 | 0.3079758000 | 49.28206 | 1.812%
36.8800000000 | 159.0000000000 | 0.3081379000 | 48.92308 | 1.813%
36.9000000000 | 159.0000000000 | 0.3083000000 | 48.92308 | 1.814%
36.9200000000 | 159.1667000000 | 0.3084621000 | 48.97437 | 1.814%
36.9400000000 | 160.1667000000 | 0.3086243000 | 49.28206 | 1.815%
36.9600000000 | 160.8333000000 | 0.3087864000 | 49.48717 | 1.816%
36.9800000000 | 161.3333000000 | 0.3089485000 | 49.64102 | 1.817%
37.0000000000 | 161.8333000000 | 0.3091106000 | 49.79486 | 1.818%
37.0200000000 | 161.8333000000 | 0.3092728000 | 49.79486 | 1.819%
37.0400000000 | 161.8333000000 | 0.3094349000 | 49.79486 | 1.82%
37.0600000000 | 161.8333000000 | 0.3096371000 | 49.79486 | 1.821%
37.0800000000 | 162.3333000000 | 0.3097992000 | 49.94871 | 1.822%
37.1000000000 | 163.5000000000 | 0.3099613000 | 50.30769 | 1.823%
37.1200000000 | 165.0000000000 | 0.3101234000 | 50.76923 | 1.824%
37.1400000000 | 165.8333000000 | 0.3102875000 | 51.02563 | 1.825%
37.1600000000 | 167.0000000000 | 0.3104496000 | 51.38462 | 1.826%
37.1800000000 | 167.6667000000 | 0.3106117000 | 51.58975 | 1.827%
37.2000000000 | 167.8333000000 | 0.3107738000 | 51.64102 | 1.828%
37.2200000000 | 168.0000000000 | 0.3109360000 | 51.69231 | 1.829%
37.2400000000 | 169.0000000000 | 0.3110981000 | 52 | 1.83%
37.2600000000 | 170.1667000000 | 0.3112602000 | 52.35898 | 1.831%
37.2800000000 | 170.6667000000 | 0.3114223000 | 52.51283 | 1.832%
37.3000000000 | 170.6667000000 | 0.3115845000 | 52.51283 | 1.833%
37.3200000000 | 170.3333000000 | 0.3117867000 | 52.41025 | 1.834%
37.3400000000 | 170.3333000000 | 0.3119488000 | 52.41025 | 1.835%
37.3600000000 | 172.1667000000 | 0.3121109000 | 52.97437 | 1.836%
37.3800000000 | 174.0000000000 | 0.3122730000 | 53.53846 | 1.837%
37.4000000000 | 175.0000000000 | 0.3124352000 | 53.84615 | 1.838%
37.4200000000 | 175.0000000000 | 0.3125973000 | 53.84615 | 1.839%
37.4400000000 | 174.6667000000 | 0.3127613000 | 53.7436 | 1.84%
37.4600000000 | 174.5000000000 | 0.3129635000 | 53.69231 | 1.841%
37.4800000000 | 174.5000000000 | 0.3131256000 | 53.69231 | 1.842%
37.5000000000 | 174.5000000000 | 0.3132877000 | 53.69231 | 1.843%
37.5200000000 | 174.5000000000 | 0.3134499000 | 53.69231 | 1.844%
37.5400000000 | 175.5000000000 | 0.3136120000 | 54 | 1.845%
37.5600000000 | 176.6667000000 | 0.3137741000 | 54.35898 | 1.846%
37.5800000000 | 177.1667000000 | 0.3139763000 | 54.51283 | 1.847%
37.6000000000 | 177.1667000000 | 0.3141384000 | 54.51283 | 1.848%
37.6200000000 | 177.3333000000 | 0.3143024000 | 54.56409 | 1.849%
37.6400000000 | 178.1667000000 | 0.3144646000 | 54.82052 | 1.85%
37.6600000000 | 179.3333000000 | 0.3146267000 | 55.17948 | 1.851%
37.6800000000 | 180.1667000000 | 0.3147888000 | 55.43591 | 1.852%
37.7000000000 | 180.5000000000 | 0.3149509000 | 55.53846 | 1.853%
37.7200000000 | 180.5000000000 | 0.3151531000 | 55.53846 | 1.854%
37.7400000000 | 181.1667000000 | 0.3153152000 | 55.7436 | 1.855%
37.7600000000 | 182.0000000000 | 0.3154774000 | 56 | 1.856%
37.7800000000 | 183.3333000000 | 0.3156395000 | 56.41025 | 1.857%
37.8000000000 | 184.5000000000 | 0.3158016000 | 56.76923 | 1.858%
37.8200000000 | 184.8333000000 | 0.3159637000 | 56.87178 | 1.859%
37.8400000000 | 185.8333000000 | 0.3161259000 | 57.17948 | 1.86%
37.8600000000 | 186.3333000000 | 0.3162880000 | 57.33332 | 1.861%
37.8800000000 | 186.6667000000 | 0.3164501000 | 57.43591 | 1.861%
37.9000000000 | 187.3333000000 | 0.3166542000 | 57.64102 | 1.863%
37.9200000000 | 188.1667000000 | 0.3168163000 | 57.89745 | 1.864%
37.9400000000 | 189.8333000000 | 0.3169785000 | 58.41025 | 1.865%
37.9600000000 | 190.1667000000 | 0.3171406000 | 58.51283 | 1.866%
37.9800000000 | 189.8333000000 | 0.3173027000 | 58.41025 | 1.866%
38.0000000000 | 189.5000000000 | 0.3174648000 | 58.30769 | 1.867%
38.0200000000 | 189.6667000000 | 0.3176270000 | 58.35898 | 1.868%
38.0400000000 | 190.6667000000 | 0.3177891000 | 58.66668 | 1.869%
38.0600000000 | 193.6667000000 | 0.3179512000 | 59.58975 | 1.87%
38.0800000000 | 195.1667000000 | 0.3181534000 | 60.05129 | 1.871%
38.1000000000 | 195.8333000000 | 0.3183155000 | 60.2564 | 1.872%
38.1200000000 | 196.8333000000 | 0.3184795000 | 60.56409 | 1.873%
38.1400000000 | 199.6667000000 | 0.3186417000 | 61.43591 | 1.874%
38.1600000000 | 200.0000000000 | 0.3188038000 | 61.53846 | 1.875%
38.1800000000 | 200.0000000000 | 0.3189659000 | 61.53846 | 1.876%
38.2000000000 | 200.0000000000 | 0.3191681000 | 61.53846 | 1.877%
38.2200000000 | 200.3333000000 | 0.3193302000 | 61.64102 | 1.878%
38.2400000000 | 201.6667000000 | 0.3194923000 | 62.05129 | 1.879%
38.2600000000 | 201.6667000000 | 0.3196545000 | 62.05129 | 1.88%
38.2800000000 | 201.6667000000 | 0.3198166000 | 62.05129 | 1.881%
38.3000000000 | 201.6667000000 | 0.3199787000 | 62.05129 | 1.882%
38.3200000000 | 201.8333000000 | 0.3201408000 | 62.10255 | 1.883%
38.3400000000 | 202.6667000000 | 0.3203030000 | 62.35898 | 1.884%
38.3600000000 | 203.0000000000 | 0.3205070000 | 62.46154 | 1.885%
38.3800000000 | 203.6667000000 | 0.3206692000 | 62.66668 | 1.886%
38.4000000000 | 205.0000000000 | 0.3208313000 | 63.07692 | 1.887%
38.4200000000 | 206.5000000000 | 0.3209934000 | 63.53846 | 1.888%
38.4400000000 | 206.5000000000 | 0.3211555000 | 63.53846 | 1.889%
38.4600000000 | 205.8333000000 | 0.3213177000 | 63.33332 | 1.89%
38.4800000000 | 204.6667000000 | 0.3214798000 | 62.97437 | 1.891%
38.5000000000 | 204.0000000000 | 0.3216419000 | 62.76923 | 1.892%
38.5200000000 | 203.6667000000 | 0.3218040000 | 62.66668 | 1.893%
38.5400000000 | 204.0000000000 | 0.3219662000 | 62.76923 | 1.894%
38.5600000000 | 204.3333000000 | 0.3221283000 | 62.87178 | 1.895%
38.5800000000 | 205.1667000000 | 0.3223305000 | 63.12822 | 1.896%
38.6000000000 | 206.5000000000 | 0.3224945000 | 63.53846 | 1.897%
38.6200000000 | 207.8333000000 | 0.3226566000 | 63.94871 | 1.898%
38.6400000000 | 207.8333000000 | 0.3228188000 | 63.94871 | 1.899%
38.6600000000 | 207.8333000000 | 0.3229809000 | 63.94871 | 1.9%
38.6800000000 | 207.8333000000 | 0.3231430000 | 63.94871 | 1.901%
38.7000000000 | 207.5000000000 | 0.3233051000 | 63.84615 | 1.902%
38.7200000000 | 207.3333000000 | 0.3234673000 | 63.79486 | 1.903%
38.7400000000 | 207.3333000000 | 0.3236294000 | 63.79486 | 1.904%
38.7600000000 | 209.1667000000 | 0.3237915000 | 64.35898 | 1.905%
38.7800000000 | 211.1667000000 | 0.3239536000 | 64.97437 | 1.906%
38.8000000000 | 213.6667000000 | 0.3241158000 | 65.7436 | 1.907%
38.8200000000 | 215.8333000000 | 0.3243179000 | 66.41025 | 1.908%
38.8400000000 | 216.3333000000 | 0.3244801000 | 66.56409 | 1.909%
38.8600000000 | 217.1667000000 | 0.3246422000 | 66.82052 | 1.91%
38.8800000000 | 220.0000000000 | 0.3248043000 | 67.69231 | 1.911%
38.9000000000 | 221.8333000000 | 0.3249683000 | 68.2564 | 1.912%
38.9200000000 | 221.8333000000 | 0.3251305000 | 68.2564 | 1.913%
38.9400000000 | 222.3333000000 | 0.3252926000 | 68.41025 | 1.913%
38.9600000000 | 222.3333000000 | 0.3254547000 | 68.41025 | 1.914%
38.9800000000 | 222.6667000000 | 0.3256569000 | 68.51283 | 1.916%
39.0000000000 | 223.0000000000 | 0.3258190000 | 68.61538 | 1.917%
39.0200000000 | 223.0000000000 | 0.3259811000 | 68.61538 | 1.918%
39.0400000000 | 223.0000000000 | 0.3261433000 | 68.61538 | 1.918%
39.0600000000 | 223.0000000000 | 0.3263054000 | 68.61538 | 1.919%
39.0800000000 | 226.8333000000 | 0.3264675000 | 69.79486 | 1.92%
39.1000000000 | 229.0000000000 | 0.3266296000 | 70.46154 | 1.921%
39.1200000000 | 229.5000000000 | 0.3267918000 | 70.61538 | 1.922%
39.1400000000 | 230.5000000000 | 0.3269539000 | 70.92308 | 1.923%
39.1600000000 | 230.6667000000 | 0.3271160000 | 70.97437 | 1.924%
39.1800000000 | 230.8333000000 | 0.3272781000 | 71.02563 | 1.925%
39.2000000000 | 231.0000000000 | 0.3274422000 | 71.07692 | 1.926%
39.2200000000 | 231.1667000000 | 0.3276043000 | 71.12822 | 1.927%
39.2400000000 | 231.0000000000 | 0.3277664000 | 71.07692 | 1.928%
39.2600000000 | 231.0000000000 | 0.3279686000 | 71.07692 | 1.929%
39.2800000000 | 231.0000000000 | 0.3281307000 | 71.07692 | 1.93%
39.3000000000 | 231.1667000000 | 0.3282928000 | 71.12822 | 1.931%
39.3200000000 | 231.6667000000 | 0.3284550000 | 71.28206 | 1.932%
39.3400000000 | 232.8333000000 | 0.3286171000 | 71.64102 | 1.933%
39.3600000000 | 237.3333000000 | 0.3287792000 | 73.02563 | 1.934%
39.3800000000 | 238.0000000000 | 0.3289413000 | 73.23077 | 1.935%
39.4000000000 | 236.6667000000 | 0.3291035000 | 72.82052 | 1.936%
39.4200000000 | 235.1667000000 | 0.3292656000 | 72.35898 | 1.937%
39.4400000000 | 235.3333000000 | 0.3294277000 | 72.41025 | 1.938%
39.4600000000 | 237.0000000000 | 0.3295898000 | 72.92308 | 1.939%
39.4800000000 | 238.3333000000 | 0.3297939000 | 73.33332 | 1.94%
39.5000000000 | 239.0000000000 | 0.3299561000 | 73.53846 | 1.941%
39.5200000000 | 239.0000000000 | 0.3301182000 | 73.53846 | 1.942%
39.5400000000 | 239.1667000000 | 0.3302803000 | 73.58975 | 1.943%
39.5600000000 | 240.3333000000 | 0.3304424000 | 73.94871 | 1.944%
39.5800000000 | 240.8333000000 | 0.3306046000 | 74.10255 | 1.945%
39.6000000000 | 241.0000000000 | 0.3307667000 | 74.15385 | 1.946%
39.6200000000 | 241.6667000000 | 0.3309689000 | 74.35898 | 1.947%
39.6400000000 | 242.5000000000 | 0.3311310000 | 74.61538 | 1.948%
39.6600000000 | 243.3333000000 | 0.3312931000 | 74.87178 | 1.949%
39.6800000000 | 243.6667000000 | 0.3314571000 | 74.97437 | 1.95%
39.7000000000 | 243.8333000000 | 0.3316193000 | 75.02563 | 1.951%
39.7200000000 | 243.8333000000 | 0.3317814000 | 75.02563 | 1.952%
39.7400000000 | 244.0000000000 | 0.3319435000 | 75.07692 | 1.953%
39.7600000000 | 244.8333000000 | 0.3321056000 | 75.33332 | 1.954%
39.7800000000 | 245.5000000000 | 0.3322678000 | 75.53846 | 1.955%
39.8000000000 | 246.1667000000 | 0.3324699000 | 75.7436 | 1.956%
39.8200000000 | 247.6667000000 | 0.3326321000 | 76.20514 | 1.957%
39.8400000000 | 250.1667000000 | 0.3327942000 | 76.97437 | 1.958%
39.8600000000 | 251.8333000000 | 0.3329563000 | 77.48717 | 1.959%
39.8800000000 | 252.3333000000 | 0.3331184000 | 77.64102 | 1.96%
39.9000000000 | 253.0000000000 | 0.3332806000 | 77.84615 | 1.96%
39.9200000000 | 254.0000000000 | 0.3334427000 | 78.15385 | 1.961%
39.9400000000 | 254.5000000000 | 0.3336048000 | 78.30769 | 1.962%
39.9600000000 | 254.5000000000 | 0.3338089000 | 78.30769 | 1.964%
39.9800000000 | 254.6667000000 | 0.3339710000 | 78.35898 | 1.965%
40.0000000000 | 255.1667000000 | 0.3341331000 | 78.51283 | 1.965%
40.0200000000 | 256.5000000000 | 0.3342953000 | 78.92308 | 1.966%
40.0400000000 | 257.8333000000 | 0.3344574000 | 79.33332 | 1.967%
40.0600000000 | 257.8333000000 | 0.3346195000 | 79.33332 | 1.968%
40.0800000000 | 258.3333000000 | 0.3347816000 | 79.48717 | 1.969%
40.1000000000 | 259.3333000000 | 0.3349838000 | 79.79486 | 1.97%
40.1200000000 | 260.1667000000 | 0.3351460000 | 80.05129 | 1.971%
40.1400000000 | 260.1667000000 | 0.3353081000 | 80.05129 | 1.972%
40.1600000000 | 260.5000000000 | 0.3354721000 | 80.15385 | 1.973%
40.1800000000 | 260.6667000000 | 0.3356342000 | 80.20514 | 1.974%
40.2000000000 | 262.1667000000 | 0.3357964000 | 80.66668 | 1.975%
40.2200000000 | 263.3333000000 | 0.3359985000 | 81.02563 | 1.976%
40.2400000000 | 263.3333000000 | 0.3361607000 | 81.02563 | 1.977%
40.2600000000 | 263.6667000000 | 0.3363228000 | 81.12822 | 1.978%
40.2800000000 | 263.6667000000 | 0.3364849000 | 81.12822 | 1.979%
40.3000000000 | 264.1667000000 | 0.3366470000 | 81.28206 | 1.98%
40.3200000000 | 264.6667000000 | 0.3368092000 | 81.43591 | 1.981%
40.3400000000 | 265.1667000000 | 0.3369713000 | 81.58975 | 1.982%
40.3600000000 | 265.1667000000 | 0.3371334000 | 81.58975 | 1.983%
40.3800000000 | 266.0000000000 | 0.3373375000 | 81.84615 | 1.984%
40.4000000000 | 267.8333000000 | 0.3374996000 | 82.41025 | 1.985%
40.4200000000 | 269.0000000000 | 0.3376617000 | 82.76923 | 1.986%
40.4400000000 | 269.0000000000 | 0.3378239000 | 82.76923 | 1.987%
40.4600000000 | 269.3333000000 | 0.3379860000 | 82.87178 | 1.988%
40.4800000000 | 271.0000000000 | 0.3381481000 | 83.38462 | 1.989%
40.5000000000 | 273.8333000000 | 0.3383102000 | 84.2564 | 1.99%
40.5200000000 | 275.6667000000 | 0.3384724000 | 84.82052 | 1.991%
40.5400000000 | 275.3333000000 | 0.3386345000 | 84.71794 | 1.992%
40.5600000000 | 274.3333000000 | 0.3387966000 | 84.41025 | 1.993%
40.5800000000 | 274.3333000000 | 0.3389587000 | 84.41025 | 1.994%
40.6000000000 | 276.0000000000 | 0.3391609000 | 84.92308 | 1.995%
40.6200000000 | 277.3333000000 | 0.3393230000 | 85.33332 | 1.996%
40.6400000000 | 277.5000000000 | 0.3394852000 | 85.38462 | 1.997%
40.6600000000 | 278.1667000000 | 0.3396492000 | 85.58975 | 1.998%
40.6800000000 | 278.1667000000 | 0.3398113000 | 85.58975 | 1.999%
40.7000000000 | 278.6667000000 | 0.3399734000 | 85.7436 | 2%
40.7200000000 | 279.0000000000 | 0.3401356000 | 85.84615 | 2.001%
40.7400000000 | 279.3333000000 | 0.3402977000 | 85.94871 | 2.002%
40.7600000000 | 279.8333000000 | 0.3404598000 | 86.10255 | 2.003%
40.7800000000 | 281.3333000000 | 0.3406620000 | 86.56409 | 2.004%
40.8000000000 | 284.8333000000 | 0.3408241000 | 87.64102 | 2.005%
40.8200000000 | 286.6667000000 | 0.3409863000 | 88.20514 | 2.006%
40.8400000000 | 286.8333000000 | 0.3411484000 | 88.2564 | 2.007%
40.8600000000 | 287.8333000000 | 0.3413105000 | 88.56409 | 2.008%
40.8800000000 | 290.1667000000 | 0.3414726000 | 89.28206 | 2.009%
40.9000000000 | 290.6667000000 | 0.3416348000 | 89.43591 | 2.01%
40.9200000000 | 289.6667000000 | 0.3417969000 | 89.12822 | 2.011%
40.9400000000 | 288.3333000000 | 0.3420010000 | 88.71794 | 2.012%
40.9600000000 | 288.5000000000 | 0.3421631000 | 88.76923 | 2.013%
40.9800000000 | 289.1667000000 | 0.3423252000 | 88.97437 | 2.014%
41.0000000000 | 289.5000000000 | 0.3424873000 | 89.07692 | 2.015%
41.0200000000 | 289.5000000000 | 0.3426495000 | 89.07692 | 2.016%
41.0400000000 | 289.5000000000 | 0.3428116000 | 89.07692 | 2.017%
41.0600000000 | 289.6667000000 | 0.3429737000 | 89.12822 | 2.017%
41.0800000000 | 291.6667000000 | 0.3431358000 | 89.7436 | 2.018%
41.1000000000 | 292.1667000000 | 0.3432980000 | 89.89745 | 2.019%
41.1200000000 | 292.1667000000 | 0.3434601000 | 89.89745 | 2.02%
41.1400000000 | 293.3333000000 | 0.3436222000 | 90.2564 | 2.021%
41.1600000000 | 296.1667000000 | 0.3438263000 | 91.12822 | 2.023%
41.1800000000 | 297.1667000000 | 0.3439884000 | 91.43591 | 2.023%
41.2000000000 | 297.3333000000 | 0.3441505000 | 91.48717 | 2.024%
41.2200000000 | 297.3333000000 | 0.3443127000 | 91.48717 | 2.025%
41.2400000000 | 297.6667000000 | 0.3444748000 | 91.58975 | 2.026%
41.2600000000 | 298.3333000000 | 0.3446369000 | 91.79486 | 2.027%
41.2800000000 | 299.3333000000 | 0.3447990000 | 92.10255 | 2.028%
41.3000000000 | 300.1667000000 | 0.3449612000 | 92.35898 | 2.029%
41.3200000000 | 300.5000000000 | 0.3451233000 | 92.46154 | 2.03%
41.3400000000 | 300.3333000000 | 0.3452854000 | 92.41025 | 2.031%
41.3600000000 | 299.6667000000 | 0.3454475000 | 92.20514 | 2.032%
41.3800000000 | 299.6667000000 | 0.3456097000 | 92.20514 | 2.033%
41.4000000000 | 300.8333000000 | 0.3457718000 | 92.56409 | 2.034%
41.4200000000 | 301.3333000000 | 0.3459339000 | 92.71794 | 2.035%
41.4400000000 | 301.3333000000 | 0.3461380000 | 92.71794 | 2.036%
41.4600000000 | 301.6667000000 | 0.3463001000 | 92.82052 | 2.037%
41.4800000000 | 304.1667000000 | 0.3464622000 | 93.58975 | 2.038%
41.5000000000 | 306.3333000000 | 0.3466244000 | 94.2564 | 2.039%
41.5200000000 | 307.1667000000 | 0.3467865000 | 94.51283 | 2.04%
41.5400000000 | 308.6667000000 | 0.3469486000 | 94.97437 | 2.041%
41.5600000000 | 312.0000000000 | 0.3471107000 | 96 | 2.042%
41.5800000000 | 312.0000000000 | 0.3472729000 | 96 | 2.043%
41.6000000000 | 311.0000000000 | 0.3474751000 | 95.69231 | 2.044%
41.6200000000 | 310.5000000000 | 0.3476372000 | 95.53846 | 2.045%
41.6400000000 | 310.6667000000 | 0.3477993000 | 95.58975 | 2.046%
41.6600000000 | 311.0000000000 | 0.3479614000 | 95.69231 | 2.047%
41.6800000000 | 312.6667000000 | 0.3481236000 | 96.20514 | 2.048%
41.7000000000 | 313.5000000000 | 0.3482857000 | 96.46154 | 2.049%
41.7200000000 | 314.1667000000 | 0.3484478000 | 96.66668 | 2.05%
41.7400000000 | 315.1667000000 | 0.3486118000 | 96.97437 | 2.051%
41.7600000000 | 316.8333000000 | 0.3487740000 | 97.48717 | 2.052%
41.7800000000 | 317.5000000000 | 0.3489361000 | 97.69231 | 2.053%
41.8000000000 | 319.0000000000 | 0.3490982000 | 98.15385 | 2.054%
41.8200000000 | 320.0000000000 | 0.3492603000 | 98.46154 | 2.054%
41.8400000000 | 321.3333000000 | 0.3494225000 | 98.87178 | 2.055%
41.8600000000 | 323.0000000000 | 0.3496246000 | 99.38462 | 2.057%
41.8800000000 | 323.5000000000 | 0.3497868000 | 99.53846 | 2.058%
41.9000000000 | 323.5000000000 | 0.3499489000 | 99.53846 | 2.059%
41.9200000000 | 323.1667000000 | 0.3501110000 | 99.43591 | 2.059%
41.9400000000 | 322.8333000000 | 0.3502731000 | 99.33332 | 2.06%
41.9600000000 | 322.3333000000 | 0.3504353000 | 99.17948 | 2.061%
41.9800000000 | 322.3333000000 | 0.3505974000 | 99.17948 | 2.062%
42.0000000000 | 322.8333000000 | 0.3507595000 | 99.33332 | 2.063%
42.0200000000 | 324.5000000000 | 0.3509235000 | 99.84615 | 2.064%
42.0400000000 | 326.5000000000 | 0.3510857000 | 100.4615 | 2.065%
42.0600000000 | 327.8333000000 | 0.3512878000 | 100.8718 | 2.066%
42.0800000000 | 327.8333000000 | 0.3514500000 | 100.8718 | 2.067%
42.1000000000 | 327.8333000000 | 0.3516121000 | 100.8718 | 2.068%
42.1200000000 | 328.8333000000 | 0.3517742000 | 101.1795 | 2.069%
42.1400000000 | 330.6667000000 | 0.3519363000 | 101.7436 | 2.07%
42.1600000000 | 332.3333000000 | 0.3520985000 | 102.2564 | 2.071%
42.1800000000 | 332.3333000000 | 0.3523006000 | 102.2564 | 2.072%
42.2000000000 | 332.0000000000 | 0.3524628000 | 102.1538 | 2.073%
42.2200000000 | 332.0000000000 | 0.3526268000 | 102.1538 | 2.074%
42.2400000000 | 332.0000000000 | 0.3527889000 | 102.1538 | 2.075%
42.2600000000 | 332.1667000000 | 0.3529510000 | 102.2051 | 2.076%
42.2800000000 | 332.3333000000 | 0.3531132000 | 102.2564 | 2.077%
42.3000000000 | 333.8333000000 | 0.3533154000 | 102.7179 | 2.078%
42.3200000000 | 335.1667000000 | 0.3534775000 | 103.1282 | 2.079%
42.3400000000 | 336.3333000000 | 0.3536396000 | 103.4872 | 2.08%
42.3600000000 | 337.3333000000 | 0.3538017000 | 103.7949 | 2.081%
42.3800000000 | 337.5000000000 | 0.3539639000 | 103.8462 | 2.082%
42.4000000000 | 339.3333000000 | 0.3541260000 | 104.4102 | 2.083%
42.4200000000 | 342.1667000000 | 0.3542881000 | 105.2821 | 2.084%
42.4400000000 | 343.8333000000 | 0.3544922000 | 105.7949 | 2.085%
42.4600000000 | 343.8333000000 | 0.3546543000 | 105.7949 | 2.086%
42.4800000000 | 343.8333000000 | 0.3548164000 | 105.7949 | 2.087%
42.5000000000 | 345.0000000000 | 0.3549786000 | 106.1538 | 2.088%
42.5200000000 | 346.1667000000 | 0.3551407000 | 106.5128 | 2.089%
42.5400000000 | 346.8333000000 | 0.3553028000 | 106.7179 | 2.09%
42.5600000000 | 347.0000000000 | 0.3554649000 | 106.7692 | 2.091%
42.5800000000 | 347.0000000000 | 0.3556271000 | 106.7692 | 2.092%
42.6000000000 | 349.1667000000 | 0.3557892000 | 107.4359 | 2.093%
42.6200000000 | 349.6667000000 | 0.3559914000 | 107.5898 | 2.094%
42.6400000000 | 350.0000000000 | 0.3561535000 | 107.6923 | 2.095%
42.6600000000 | 350.8333000000 | 0.3563156000 | 107.9487 | 2.096%
42.6800000000 | 351.8333000000 | 0.3564777000 | 108.2564 | 2.097%
42.7000000000 | 352.6667000000 | 0.3566418000 | 108.5128 | 2.098%
42.7200000000 | 353.0000000000 | 0.3568039000 | 108.6154 | 2.099%
42.7400000000 | 353.1667000000 | 0.3569660000 | 108.6667 | 2.1%
42.7600000000 | 353.5000000000 | 0.3571281000 | 108.7692 | 2.101%
42.7800000000 | 354.1667000000 | 0.3573303000 | 108.9744 | 2.102%
42.8000000000 | 356.0000000000 | 0.3574924000 | 109.5385 | 2.103%
42.8200000000 | 356.3333000000 | 0.3576546000 | 109.641 | 2.104%
42.8400000000 | 356.3333000000 | 0.3578167000 | 109.641 | 2.105%
42.8600000000 | 356.6667000000 | 0.3579788000 | 109.7436 | 2.106%
42.8800000000 | 357.8333000000 | 0.3581409000 | 110.1026 | 2.107%
42.9000000000 | 357.8333000000 | 0.3583031000 | 110.1026 | 2.108%
42.9200000000 | 358.0000000000 | 0.3585072000 | 110.1538 | 2.109%
42.9400000000 | 358.0000000000 | 0.3586693000 | 110.1538 | 2.11%
42.9600000000 | 358.3333000000 | 0.3588314000 | 110.2564 | 2.111%
42.9800000000 | 359.3333000000 | 0.3589935000 | 110.5641 | 2.112%
43.0000000000 | 360.3333000000 | 0.3591557000 | 110.8718 | 2.113%
43.0200000000 | 361.8333000000 | 0.3593178000 | 111.3333 | 2.114%
43.0400000000 | 362.8333000000 | 0.3594799000 | 111.641 | 2.115%
43.0600000000 | 364.5000000000 | 0.3596420000 | 112.1538 | 2.116%
43.0800000000 | 367.0000000000 | 0.3598042000 | 112.9231 | 2.116%
43.1000000000 | 367.0000000000 | 0.3599663000 | 112.9231 | 2.117%
43.1200000000 | 367.1667000000 | 0.3601685000 | 112.9744 | 2.119%
43.1400000000 | 367.1667000000 | 0.3603306000 | 112.9744 | 2.12%
43.1600000000 | 367.8333000000 | 0.3604927000 | 113.1795 | 2.121%
43.1800000000 | 369.8333000000 | 0.3606548000 | 113.7949 | 2.121%
43.2000000000 | 370.6667000000 | 0.3608189000 | 114.0513 | 2.122%
43.2200000000 | 370.8333000000 | 0.3609810000 | 114.1026 | 2.123%
43.2400000000 | 371.3333000000 | 0.3611431000 | 114.2564 | 2.124%
43.2600000000 | 372.0000000000 | 0.3613052000 | 114.4615 | 2.125%
43.2800000000 | 372.6667000000 | 0.3614674000 | 114.6667 | 2.126%
43.3000000000 | 373.0000000000 | 0.3616295000 | 114.7692 | 2.127%
43.3200000000 | 375.0000000000 | 0.3617916000 | 115.3846 | 2.128%
43.3400000000 | 377.5000000000 | 0.3619938000 | 116.1538 | 2.129%
43.3600000000 | 379.5000000000 | 0.3621559000 | 116.7692 | 2.13%
43.3800000000 | 380.6667000000 | 0.3623180000 | 117.1282 | 2.131%
43.4000000000 | 382.1667000000 | 0.3624802000 | 117.5898 | 2.132%
43.4200000000 | 383.0000000000 | 0.3626423000 | 117.8462 | 2.133%
43.4400000000 | 383.1667000000 | 0.3628044000 | 117.8974 | 2.134%
43.4600000000 | 383.1667000000 | 0.3629665000 | 117.8974 | 2.135%
43.4800000000 | 382.8333000000 | 0.3631306000 | 117.7949 | 2.136%
43.5000000000 | 382.8333000000 | 0.3632927000 | 117.7949 | 2.137%
43.5200000000 | 383.6667000000 | 0.3634949000 | 118.0513 | 2.138%
43.5400000000 | 384.6667000000 | 0.3636570000 | 118.359 | 2.139%
43.5600000000 | 385.6667000000 | 0.3638191000 | 118.6667 | 2.14%
43.5800000000 | 386.1667000000 | 0.3639812000 | 118.8205 | 2.141%
43.6000000000 | 386.6667000000 | 0.3641434000 | 118.9744 | 2.142%
43.6200000000 | 387.3333000000 | 0.3643055000 | 119.1795 | 2.143%
43.6400000000 | 388.8333000000 | 0.3644676000 | 119.641 | 2.144%
43.6600000000 | 390.0000000000 | 0.3646297000 | 120 | 2.145%
43.6800000000 | 390.1667000000 | 0.3647919000 | 120.0513 | 2.146%
43.7000000000 | 390.6667000000 | 0.3649540000 | 120.2051 | 2.147%
43.7200000000 | 393.5000000000 | 0.3651161000 | 121.0769 | 2.148%
43.7400000000 | 395.5000000000 | 0.3653202000 | 121.6923 | 2.149%
43.7600000000 | 396.3333000000 | 0.3654823000 | 121.9487 | 2.15%
43.7800000000 | 396.3333000000 | 0.3656445000 | 121.9487 | 2.151%
43.8000000000 | 396.3333000000 | 0.3658066000 | 121.9487 | 2.152%
43.8200000000 | 397.1667000000 | 0.3659687000 | 122.2051 | 2.153%
43.8400000000 | 397.3333000000 | 0.3661308000 | 122.2564 | 2.154%
43.8600000000 | 397.1667000000 | 0.3662930000 | 122.2051 | 2.155%
43.8800000000 | 397.0000000000 | 0.3664551000 | 122.1538 | 2.156%
43.9000000000 | 397.0000000000 | 0.3666172000 | 122.1538 | 2.157%
43.9200000000 | 397.0000000000 | 0.3667793000 | 122.1538 | 2.158%
43.9400000000 | 397.3333000000 | 0.3669415000 | 122.2564 | 2.158%
43.9600000000 | 398.3333000000 | 0.3671036000 | 122.5641 | 2.159%
43.9800000000 | 400.0000000000 | 0.3672657000 | 123.0769 | 2.16%
44.0000000000 | 400.6667000000 | 0.3674278000 | 123.2821 | 2.161%
44.0200000000 | 401.0000000000 | 0.3675900000 | 123.3846 | 2.162%
44.0400000000 | 402.8333000000 | 0.3677940000 | 123.9487 | 2.163%
44.0600000000 | 405.1667000000 | 0.3679562000 | 124.6667 | 2.164%
44.0800000000 | 406.8333000000 | 0.3681183000 | 125.1795 | 2.165%
44.1000000000 | 407.5000000000 | 0.3682804000 | 125.3846 | 2.166%
44.1200000000 | 408.8333000000 | 0.3684425000 | 125.7949 | 2.167%
44.1400000000 | 409.6667000000 | 0.3686047000 | 126.0513 | 2.168%
44.1600000000 | 410.1667000000 | 0.3687668000 | 126.2051 | 2.169%
44.1800000000 | 410.8333000000 | 0.3689289000 | 126.4102 | 2.17%
44.2000000000 | 412.6667000000 | 0.3691311000 | 126.9744 | 2.171%
44.2200000000 | 415.3333000000 | 0.3692932000 | 127.7949 | 2.172%
44.2400000000 | 416.0000000000 | 0.3694553000 | 128 | 2.173%
44.2600000000 | 415.6667000000 | 0.3696175000 | 127.8974 | 2.174%
44.2800000000 | 415.1667000000 | 0.3697815000 | 127.7436 | 2.175%
44.3000000000 | 415.1667000000 | 0.3699436000 | 127.7436 | 2.176%
44.3200000000 | 416.6667000000 | 0.3701057000 | 128.2051 | 2.177%
44.3400000000 | 417.1667000000 | 0.3702679000 | 128.359 | 2.178%
44.3600000000 | 417.8333000000 | 0.3704700000 | 128.5641 | 2.179%
44.3800000000 | 419.6667000000 | 0.3706322000 | 129.1282 | 2.18%
44.4000000000 | 422.5000000000 | 0.3707943000 | 130 | 2.181%
44.4200000000 | 425.1667000000 | 0.3709564000 | 130.8205 | 2.182%
44.4400000000 | 426.1667000000 | 0.3711185000 | 131.1282 | 2.183%
44.4600000000 | 426.6667000000 | 0.3712807000 | 131.2821 | 2.184%
44.4800000000 | 428.0000000000 | 0.3714428000 | 131.6923 | 2.185%
44.5000000000 | 431.5000000000 | 0.3716049000 | 132.7692 | 2.186%
44.5200000000 | 432.1667000000 | 0.3717670000 | 132.9744 | 2.187%
44.5400000000 | 432.1667000000 | 0.3719711000 | 132.9744 | 2.188%
44.5600000000 | 432.1667000000 | 0.3721333000 | 132.9744 | 2.189%
44.5800000000 | 432.1667000000 | 0.3722954000 | 132.9744 | 2.19%
44.6000000000 | 432.1667000000 | 0.3724575000 | 132.9744 | 2.191%
44.6200000000 | 431.5000000000 | 0.3726196000 | 132.7692 | 2.192%
44.6400000000 | 431.3333000000 | 0.3727818000 | 132.7179 | 2.193%
44.6600000000 | 431.5000000000 | 0.3729439000 | 132.7692 | 2.194%
44.6800000000 | 432.0000000000 | 0.3731060000 | 132.9231 | 2.195%
44.7000000000 | 433.0000000000 | 0.3733082000 | 133.2308 | 2.196%
44.7200000000 | 434.1667000000 | 0.3734703000 | 133.5898 | 2.197%
44.7400000000 | 435.0000000000 | 0.3736324000 | 133.8462 | 2.198%
44.7600000000 | 436.6667000000 | 0.3737965000 | 134.359 | 2.199%
44.7800000000 | 439.1667000000 | 0.3739586000 | 135.1282 | 2.2%
44.8000000000 | 441.3333000000 | 0.3741207000 | 135.7949 | 2.201%
44.8200000000 | 441.3333000000 | 0.3742828000 | 135.7949 | 2.202%
44.8400000000 | 441.3333000000 | 0.3744850000 | 135.7949 | 2.203%
44.8600000000 | 441.6667000000 | 0.3746471000 | 135.8974 | 2.204%
44.8800000000 | 442.6667000000 | 0.3748093000 | 136.2051 | 2.205%
44.9000000000 | 445.1667000000 | 0.3749714000 | 136.9744 | 2.206%
44.9200000000 | 445.1667000000 | 0.3751335000 | 136.9744 | 2.207%
44.9400000000 | 445.0000000000 | 0.3753376000 | 136.9231 | 2.208%
44.9600000000 | 444.8333000000 | 0.3754997000 | 136.8718 | 2.209%
44.9800000000 | 444.8333000000 | 0.3756618000 | 136.8718 | 2.21%
45.0000000000 | 445.0000000000 | 0.3758240000 | 136.9231 | 2.211%
45.0200000000 | 445.5000000000 | 0.3759861000 | 137.0769 | 2.212%
45.0400000000 | 447.3333000000 | 0.3761482000 | 137.641 | 2.213%
45.0600000000 | 449.1667000000 | 0.3763103000 | 138.2051 | 2.214%
45.0800000000 | 450.6667000000 | 0.3764725000 | 138.6667 | 2.215%
45.1000000000 | 452.0000000000 | 0.3766346000 | 139.0769 | 2.215%
45.1200000000 | 453.0000000000 | 0.3767967000 | 139.3846 | 2.216%
45.1400000000 | 454.8333000000 | 0.3769989000 | 139.9487 | 2.218%
45.1600000000 | 456.8333000000 | 0.3771610000 | 140.5641 | 2.219%
45.1800000000 | 458.1667000000 | 0.3773232000 | 140.9744 | 2.22%
45.2000000000 | 458.3333000000 | 0.3774853000 | 141.0256 | 2.221%
45.2200000000 | 458.8333000000 | 0.3776474000 | 141.1795 | 2.221%
45.2400000000 | 459.0000000000 | 0.3778114000 | 141.2308 | 2.222%
45.2600000000 | 460.1667000000 | 0.3779736000 | 141.5898 | 2.223%
45.2800000000 | 461.3333000000 | 0.3781357000 | 141.9487 | 2.224%
45.3000000000 | 461.6667000000 | 0.3782978000 | 142.0513 | 2.225%
45.3200000000 | 462.5000000000 | 0.3784599000 | 142.3077 | 2.226%
45.3400000000 | 463.5000000000 | 0.3786221000 | 142.6154 | 2.227%
45.3600000000 | 466.3333000000 | 0.3788242000 | 143.4872 | 2.228%
45.3800000000 | 468.8333000000 | 0.3789864000 | 144.2564 | 2.229%
45.4000000000 | 468.6667000000 | 0.3791485000 | 144.2051 | 2.23%
45.4200000000 | 468.0000000000 | 0.3793106000 | 144 | 2.231%
45.4400000000 | 468.0000000000 | 0.3794727000 | 144 | 2.232%
45.4600000000 | 468.0000000000 | 0.3796349000 | 144 | 2.233%
45.4800000000 | 468.5000000000 | 0.3797970000 | 144.1538 | 2.234%
45.5000000000 | 469.8333000000 | 0.3800011000 | 144.5641 | 2.235%
45.5200000000 | 470.1667000000 | 0.3801632000 | 144.6667 | 2.236%
45.5400000000 | 471.1667000000 | 0.3803253000 | 144.9744 | 2.237%
45.5600000000 | 472.0000000000 | 0.3804874000 | 145.2308 | 2.238%
45.5800000000 | 472.8333000000 | 0.3806496000 | 145.4872 | 2.239%
45.6000000000 | 473.3333000000 | 0.3808117000 | 145.641 | 2.24%
45.6200000000 | 473.5000000000 | 0.3809738000 | 145.6923 | 2.241%
45.6400000000 | 474.8333000000 | 0.3811359000 | 146.1026 | 2.242%
45.6600000000 | 476.3333000000 | 0.3812981000 | 146.5641 | 2.243%
45.6800000000 | 478.3333000000 | 0.3815002000 | 147.1795 | 2.244%
45.7000000000 | 480.1667000000 | 0.3816624000 | 147.7436 | 2.245%
45.7200000000 | 480.1667000000 | 0.3818245000 | 147.7436 | 2.246%
45.7400000000 | 480.1667000000 | 0.3819885000 | 147.7436 | 2.247%
45.7600000000 | 481.5000000000 | 0.3821507000 | 148.1538 | 2.248%
45.7800000000 | 482.8333000000 | 0.3823128000 | 148.5641 | 2.249%
45.8000000000 | 483.5000000000 | 0.3824749000 | 148.7692 | 2.25%
45.8200000000 | 484.8333000000 | 0.3826370000 | 149.1795 | 2.251%
45.8400000000 | 486.6667000000 | 0.3827991000 | 149.7436 | 2.252%
45.8600000000 | 487.5000000000 | 0.3829613000 | 150 | 2.253%
45.8800000000 | 487.6667000000 | 0.3831234000 | 150.0513 | 2.254%
45.9000000000 | 487.8333000000 | 0.3832855000 | 150.1026 | 2.255%
45.9200000000 | 488.1667000000 | 0.3834476000 | 150.2051 | 2.256%
45.9400000000 | 491.3333000000 | 0.3836098000 | 151.1795 | 2.257%
45.9600000000 | 492.3333000000 | 0.3837719000 | 151.4872 | 2.257%
45.9800000000 | 492.5000000000 | 0.3839340000 | 151.5385 | 2.258%
46.0000000000 | 492.8333000000 | 0.3841362000 | 151.641 | 2.26%
46.0200000000 | 493.3333000000 | 0.3843002000 | 151.7949 | 2.261%
46.0400000000 | 498.1667000000 | 0.3844624000 | 153.2821 | 2.262%
46.0600000000 | 500.8333000000 | 0.3846245000 | 154.1026 | 2.262%
46.0800000000 | 501.8333000000 | 0.3847866000 | 154.4102 | 2.263%
46.1000000000 | 502.5000000000 | 0.3849487000 | 154.6154 | 2.264%
46.1200000000 | 502.8333000000 | 0.3851109000 | 154.7179 | 2.265%
46.1400000000 | 502.8333000000 | 0.3852730000 | 154.7179 | 2.266%
46.1600000000 | 502.8333000000 | 0.3854752000 | 154.7179 | 2.268%
46.1800000000 | 503.1667000000 | 0.3856373000 | 154.8205 | 2.268%
46.2000000000 | 503.8333000000 | 0.3857994000 | 155.0256 | 2.269%
46.2200000000 | 503.8333000000 | 0.3859615000 | 155.0256 | 2.27%
46.2400000000 | 504.5000000000 | 0.3861237000 | 155.2308 | 2.271%
46.2600000000 | 505.3333000000 | 0.3862858000 | 155.4872 | 2.272%
46.2800000000 | 506.0000000000 | 0.3864479000 | 155.6923 | 2.273%
46.3000000000 | 506.5000000000 | 0.3866100000 | 155.8462 | 2.274%
46.3200000000 | 507.5000000000 | 0.3867741000 | 156.1538 | 2.275%
46.3400000000 | 509.5000000000 | 0.3869362000 | 156.7692 | 2.276%
46.3600000000 | 510.1667000000 | 0.3871384000 | 156.9744 | 2.277%
46.3800000000 | 510.6667000000 | 0.3873005000 | 157.1282 | 2.278%
46.4000000000 | 511.6667000000 | 0.3874626000 | 157.4359 | 2.279%
46.4200000000 | 512.8333000000 | 0.3876247000 | 157.7949 | 2.28%
46.4400000000 | 512.8333000000 | 0.3877869000 | 157.7949 | 2.281%
46.4600000000 | 512.8333000000 | 0.3879490000 | 157.7949 | 2.282%
46.4800000000 | 513.3333000000 | 0.3881111000 | 157.9487 | 2.283%
46.5000000000 | 514.1667000000 | 0.3882732000 | 158.2051 | 2.284%
46.5200000000 | 515.0000000000 | 0.3884354000 | 158.4615 | 2.285%
46.5400000000 | 515.5000000000 | 0.3885975000 | 158.6154 | 2.286%
46.5600000000 | 516.8333000000 | 0.3887596000 | 159.0256 | 2.287%
46.5800000000 | 517.8333000000 | 0.3889217000 | 159.3333 | 2.288%
46.6000000000 | 518.5000000000 | 0.3891258000 | 159.5385 | 2.289%
46.6200000000 | 519.0000000000 | 0.3892879000 | 159.6923 | 2.29%
46.6400000000 | 519.0000000000 | 0.3894501000 | 159.6923 | 2.291%
46.6600000000 | 519.0000000000 | 0.3896122000 | 159.6923 | 2.292%
46.6800000000 | 519.3333000000 | 0.3897743000 | 159.7949 | 2.293%
46.7000000000 | 519.5000000000 | 0.3899364000 | 159.8462 | 2.294%
46.7200000000 | 519.8333000000 | 0.3900986000 | 159.9487 | 2.295%
46.7400000000 | 524.1667000000 | 0.3902607000 | 161.2821 | 2.296%
46.7600000000 | 527.8333000000 | 0.3904629000 | 162.4102 | 2.297%
46.7800000000 | 530.6667000000 | 0.3906250000 | 163.2821 | 2.298%
46.8000000000 | 532.6667000000 | 0.3907890000 | 163.8974 | 2.299%
46.8200000000 | 533.6667000000 | 0.3909512000 | 164.2051 | 2.3%
46.8400000000 | 534.0000000000 | 0.3911133000 | 164.3077 | 2.301%
46.8600000000 | 534.8333000000 | 0.3912754000 | 164.5641 | 2.302%
46.8800000000 | 535.5000000000 | 0.3914776000 | 164.7692 | 2.303%
46.9000000000 | 535.6667000000 | 0.3916397000 | 164.8205 | 2.304%
46.9200000000 | 536.3333000000 | 0.3918018000 | 165.0256 | 2.305%
46.9400000000 | 537.3333000000 | 0.3919640000 | 165.3333 | 2.306%
46.9600000000 | 538.6667000000 | 0.3921261000 | 165.7436 | 2.307%
46.9800000000 | 540.0000000000 | 0.3922882000 | 166.1538 | 2.308%
47.0000000000 | 541.1667000000 | 0.3924923000 | 166.5128 | 2.309%
47.0200000000 | 542.1667000000 | 0.3926544000 | 166.8205 | 2.31%
47.0400000000 | 542.8333000000 | 0.3928165000 | 167.0256 | 2.311%
47.0600000000 | 544.5000000000 | 0.3929787000 | 167.5385 | 2.312%
47.0800000000 | 546.5000000000 | 0.3931408000 | 168.1538 | 2.313%
47.1000000000 | 547.6667000000 | 0.3933029000 | 168.5128 | 2.314%
47.1200000000 | 547.6667000000 | 0.3934650000 | 168.5128 | 2.314%
47.1400000000 | 547.6667000000 | 0.3936272000 | 168.5128 | 2.315%
47.1600000000 | 548.6667000000 | 0.3938293000 | 168.8205 | 2.317%
47.1800000000 | 550.8333000000 | 0.3939915000 | 169.4872 | 2.318%
47.2000000000 | 552.6667000000 | 0.3941536000 | 170.0513 | 2.319%
47.2200000000 | 552.6667000000 | 0.3943157000 | 170.0513 | 2.32%
47.2400000000 | 553.3333000000 | 0.3944778000 | 170.2564 | 2.32%
47.2600000000 | 553.3333000000 | 0.3946400000 | 170.2564 | 2.321%
47.2800000000 | 554.3333000000 | 0.3948021000 | 170.5641 | 2.322%
47.3000000000 | 555.5000000000 | 0.3949661000 | 170.9231 | 2.323%
47.3200000000 | 556.1667000000 | 0.3951283000 | 171.1282 | 2.324%
47.3400000000 | 557.0000000000 | 0.3952904000 | 171.3846 | 2.325%
47.3600000000 | 558.1667000000 | 0.3954926000 | 171.7436 | 2.326%
47.3800000000 | 559.3333000000 | 0.3956547000 | 172.1026 | 2.327%
47.4000000000 | 560.0000000000 | 0.3958168000 | 172.3077 | 2.328%
47.4200000000 | 560.6667000000 | 0.3959789000 | 172.5128 | 2.329%
47.4400000000 | 562.5000000000 | 0.3961411000 | 173.0769 | 2.33%
47.4600000000 | 564.3333000000 | 0.3963032000 | 173.641 | 2.331%
47.4800000000 | 564.8333000000 | 0.3964653000 | 173.7949 | 2.332%
47.5000000000 | 564.5000000000 | 0.3966694000 | 173.6923 | 2.333%
47.5200000000 | 564.0000000000 | 0.3968315000 | 173.5385 | 2.334%
47.5400000000 | 564.0000000000 | 0.3969936000 | 173.5385 | 2.335%
47.5600000000 | 565.3333000000 | 0.3971558000 | 173.9487 | 2.336%
47.5800000000 | 566.3333000000 | 0.3973179000 | 174.2564 | 2.337%
47.6000000000 | 567.3333000000 | 0.3974800000 | 174.5641 | 2.338%
47.6200000000 | 568.5000000000 | 0.3976421000 | 174.9231 | 2.339%
47.6400000000 | 569.1667000000 | 0.3978043000 | 175.1282 | 2.34%
47.6600000000 | 569.6667000000 | 0.3980064000 | 175.2821 | 2.341%
47.6800000000 | 571.0000000000 | 0.3981686000 | 175.6923 | 2.342%
47.7000000000 | 572.5000000000 | 0.3983307000 | 176.1538 | 2.343%
47.7200000000 | 574.0000000000 | 0.3984928000 | 176.6154 | 2.344%
47.7400000000 | 576.8333000000 | 0.3986549000 | 177.4872 | 2.345%
47.7600000000 | 577.5000000000 | 0.3988171000 | 177.6923 | 2.346%
47.7800000000 | 577.8333000000 | 0.3989811000 | 177.7949 | 2.347%
47.8000000000 | 578.0000000000 | 0.3991432000 | 177.8462 | 2.348%
47.8200000000 | 578.5000000000 | 0.3993053000 | 178 | 2.349%
47.8400000000 | 581.0000000000 | 0.3994675000 | 178.7692 | 2.35%
47.8600000000 | 581.8333000000 | 0.3996296000 | 179.0256 | 2.351%
47.8800000000 | 582.1667000000 | 0.3997917000 | 179.1282 | 2.352%
47.9000000000 | 583.6667000000 | 0.3999939000 | 179.5898 | 2.353%
47.9200000000 | 586.1667000000 | 0.4001560000 | 180.359 | 2.354%
47.9400000000 | 588.0000000000 | 0.4003181000 | 180.9231 | 2.355%
47.9600000000 | 588.5000000000 | 0.4004803000 | 181.0769 | 2.356%
47.9800000000 | 589.3333000000 | 0.4006424000 | 181.3333 | 2.357%
48.0000000000 | 590.8333000000 | 0.4008045000 | 181.7949 | 2.358%
48.0200000000 | 592.8333000000 | 0.4009666000 | 182.4102 | 2.359%
48.0400000000 | 593.3333000000 | 0.4011288000 | 182.5641 | 2.36%
48.0600000000 | 593.3333000000 | 0.4012909000 | 182.5641 | 2.361%
48.0800000000 | 593.3333000000 | 0.4014549000 | 182.5641 | 2.361%
48.1000000000 | 594.1667000000 | 0.4016571000 | 182.8205 | 2.363%
48.1200000000 | 595.8333000000 | 0.4018192000 | 183.3333 | 2.364%
48.1400000000 | 598.0000000000 | 0.4019814000 | 184 | 2.365%
48.1600000000 | 598.0000000000 | 0.4021435000 | 184 | 2.366%
48.1800000000 | 598.0000000000 | 0.4023056000 | 184 | 2.367%
48.2000000000 | 599.0000000000 | 0.4024677000 | 184.3077 | 2.367%
48.2200000000 | 600.6667000000 | 0.4026299000 | 184.8205 | 2.368%
48.2400000000 | 601.3333000000 | 0.4027920000 | 185.0256 | 2.369%
48.2600000000 | 601.5000000000 | 0.4029961000 | 185.0769 | 2.371%
48.2800000000 | 602.1667000000 | 0.4031582000 | 185.2821 | 2.372%
48.3000000000 | 603.3333000000 | 0.4033203000 | 185.641 | 2.372%
48.3200000000 | 604.1667000000 | 0.4034824000 | 185.8974 | 2.373%
48.3400000000 | 604.1667000000 | 0.4036446000 | 185.8974 | 2.374%
48.3600000000 | 604.6667000000 | 0.4038067000 | 186.0513 | 2.375%
48.3800000000 | 606.3333000000 | 0.4039688000 | 186.5641 | 2.376%
48.4000000000 | 608.1667000000 | 0.4041309000 | 187.1282 | 2.377%
48.4200000000 | 609.5000000000 | 0.4042931000 | 187.5385 | 2.378%
48.4400000000 | 610.0000000000 | 0.4044552000 | 187.6923 | 2.379%
48.4600000000 | 610.0000000000 | 0.4046173000 | 187.6923 | 2.38%
48.4800000000 | 611.3333000000 | 0.4047794000 | 188.1026 | 2.381%
48.5000000000 | 613.6667000000 | 0.4049416000 | 188.8205 | 2.382%
48.5200000000 | 615.8333000000 | 0.4051037000 | 189.4872 | 2.383%
48.5400000000 | 615.8333000000 | 0.4052658000 | 189.4872 | 2.384%
48.5600000000 | 616.6667000000 | 0.4054699000 | 189.7436 | 2.385%
48.5800000000 | 616.8333000000 | 0.4056320000 | 189.7949 | 2.386%
48.6000000000 | 618.5000000000 | 0.4057941000 | 190.3077 | 2.387%
48.6200000000 | 620.8333000000 | 0.4059563000 | 191.0256 | 2.388%
48.6400000000 | 621.1667000000 | 0.4061184000 | 191.1282 | 2.389%
48.6600000000 | 621.5000000000 | 0.4062805000 | 191.2308 | 2.39%
48.6800000000 | 623.3333000000 | 0.4064426000 | 191.7949 | 2.391%
48.7000000000 | 625.0000000000 | 0.4066048000 | 192.3077 | 2.392%
48.7200000000 | 625.8333000000 | 0.4067669000 | 192.5641 | 2.393%
48.7400000000 | 626.0000000000 | 0.4069290000 | 192.6154 | 2.394%
48.7600000000 | 626.1667000000 | 0.4070911000 | 192.6667 | 2.395%
48.7800000000 | 629.5000000000 | 0.4072533000 | 193.6923 | 2.396%
48.8000000000 | 631.8333000000 | 0.4074554000 | 194.4102 | 2.397%
48.8200000000 | 632.8333000000 | 0.4076176000 | 194.7179 | 2.398%
48.8400000000 | 633.5000000000 | 0.4077797000 | 194.9231 | 2.399%
48.8600000000 | 634.3333000000 | 0.4079437000 | 195.1795 | 2.4%
48.8800000000 | 635.6667000000 | 0.4081059000 | 195.5898 | 2.401%
48.9000000000 | 636.3333000000 | 0.4082680000 | 195.7949 | 2.402%
48.9200000000 | 636.3333000000 | 0.4084301000 | 195.7949 | 2.403%
48.9400000000 | 636.8333000000 | 0.4086323000 | 195.9487 | 2.404%
48.9600000000 | 637.5000000000 | 0.4087944000 | 196.1538 | 2.405%
48.9800000000 | 639.5000000000 | 0.4089565000 | 196.7692 | 2.406%
49.0000000000 | 640.6667000000 | 0.4091187000 | 197.1282 | 2.407%
49.0200000000 | 641.0000000000 | 0.4092808000 | 197.2308 | 2.408%
49.0400000000 | 641.1667000000 | 0.4094429000 | 197.2821 | 2.408%
49.0600000000 | 641.1667000000 | 0.4096050000 | 197.2821 | 2.409%
49.0800000000 | 642.8333000000 | 0.4097672000 | 197.7949 | 2.41%
49.1000000000 | 644.6667000000 | 0.4099712000 | 198.359 | 2.412%
49.1200000000 | 646.0000000000 | 0.4101334000 | 198.7692 | 2.413%
49.1400000000 | 646.6667000000 | 0.4102955000 | 198.9744 | 2.414%
49.1600000000 | 647.8333000000 | 0.4104576000 | 199.3333 | 2.414%
49.1800000000 | 650.6667000000 | 0.4106197000 | 200.2051 | 2.415%
49.2000000000 | 651.8333000000 | 0.4107819000 | 200.5641 | 2.416%
49.2200000000 | 652.1667000000 | 0.4109440000 | 200.6667 | 2.417%
49.2400000000 | 653.1667000000 | 0.4111061000 | 200.9744 | 2.418%
49.2600000000 | 654.6667000000 | 0.4112682000 | 201.4359 | 2.419%
49.2800000000 | 654.8333000000 | 0.4114704000 | 201.4872 | 2.42%
49.3000000000 | 655.1667000000 | 0.4116325000 | 201.5898 | 2.421%
49.3200000000 | 655.5000000000 | 0.4117947000 | 201.6923 | 2.422%
49.3400000000 | 656.0000000000 | 0.4119587000 | 201.8462 | 2.423%
49.3600000000 | 657.1667000000 | 0.4121208000 | 202.2051 | 2.424%
49.3800000000 | 658.1667000000 | 0.4122829000 | 202.5128 | 2.425%
49.4000000000 | 659.3333000000 | 0.4124851000 | 202.8718 | 2.426%
49.4200000000 | 660.1667000000 | 0.4126472000 | 203.1282 | 2.427%
49.4400000000 | 661.1667000000 | 0.4128094000 | 203.4359 | 2.428%
49.4600000000 | 663.0000000000 | 0.4129715000 | 204 | 2.429%
49.4800000000 | 666.8333000000 | 0.4131336000 | 205.1795 | 2.43%
49.5000000000 | 668.5000000000 | 0.4132957000 | 205.6923 | 2.431%
49.5200000000 | 668.8333000000 | 0.4134979000 | 205.7949 | 2.432%
49.5400000000 | 669.6667000000 | 0.4136620000 | 206.0513 | 2.433%
49.5600000000 | 672.3333000000 | 0.4138241000 | 206.8718 | 2.434%
49.5800000000 | 672.5000000000 | 0.4139862000 | 206.9231 | 2.435%
49.6000000000 | 672.8333000000 | 0.4141483000 | 207.0256 | 2.436%
49.6200000000 | 673.0000000000 | 0.4143105000 | 207.0769 | 2.437%
49.6400000000 | 673.1667000000 | 0.4144726000 | 207.1282 | 2.438%
49.6600000000 | 674.8333000000 | 0.4146748000 | 207.641 | 2.439%
49.6800000000 | 678.1667000000 | 0.4148369000 | 208.6667 | 2.44%
49.7000000000 | 680.0000000000 | 0.4149990000 | 209.2308 | 2.441%
49.7200000000 | 681.0000000000 | 0.4151611000 | 209.5385 | 2.442%
49.7400000000 | 682.3333000000 | 0.4153233000 | 209.9487 | 2.443%
49.7600000000 | 684.6667000000 | 0.4154854000 | 210.6667 | 2.444%
49.7800000000 | 685.1667000000 | 0.4156475000 | 210.8205 | 2.445%
49.8000000000 | 685.3333000000 | 0.4158096000 | 210.8718 | 2.446%
49.8200000000 | 686.1667000000 | 0.4159718000 | 211.1282 | 2.447%
49.8400000000 | 687.8333000000 | 0.4161358000 | 211.641 | 2.448%
49.8600000000 | 689.5000000000 | 0.4162979000 | 212.1538 | 2.449%
49.8800000000 | 689.6667000000 | 0.4165001000 | 212.2051 | 2.45%
49.9000000000 | 690.0000000000 | 0.4166622000 | 212.3077 | 2.451%
49.9200000000 | 690.5000000000 | 0.4168243000 | 212.4615 | 2.452%
49.9400000000 | 690.8333000000 | 0.4169865000 | 212.5641 | 2.453%
49.9600000000 | 691.3333000000 | 0.4171486000 | 212.7179 | 2.454%
49.9800000000 | 692.1667000000 | 0.4173107000 | 212.9744 | 2.455%
50.0000000000 | 692.8333000000 | 0.4174728000 | 213.1795 | 2.456%
50.0200000000 | 694.3333000000 | 0.4176350000 | 213.641 | 2.457%
50.0400000000 | 696.5000000000 | 0.4177971000 | 214.3077 | 2.458%
50.0600000000 | 697.6667000000 | 0.4180012000 | 214.6667 | 2.459%
50.0800000000 | 698.0000000000 | 0.4181633000 | 214.7692 | 2.46%
50.1000000000 | 699.1667000000 | 0.4183254000 | 215.1282 | 2.461%
50.1200000000 | 701.0000000000 | 0.4184875000 | 215.6923 | 2.462%
50.1400000000 | 702.8333000000 | 0.4186497000 | 216.2564 | 2.463%
50.1600000000 | 702.8333000000 | 0.4188118000 | 216.2564 | 2.464%
50.1800000000 | 703.3333000000 | 0.4189739000 | 216.4102 | 2.465%
50.2000000000 | 704.0000000000 | 0.4191360000 | 216.6154 | 2.466%
50.2200000000 | 705.0000000000 | 0.4193382000 | 216.9231 | 2.467%
50.2400000000 | 706.0000000000 | 0.4195004000 | 217.2308 | 2.468%
50.2600000000 | 707.0000000000 | 0.4196625000 | 217.5385 | 2.469%
50.2800000000 | 707.1667000000 | 0.4198246000 | 217.5898 | 2.47%
50.3000000000 | 708.1667000000 | 0.4199867000 | 217.8974 | 2.471%
50.3200000000 | 710.8333000000 | 0.4201508000 | 218.7179 | 2.471%
50.3400000000 | 714.1667000000 | 0.4203129000 | 219.7436 | 2.472%
50.3600000000 | 716.0000000000 | 0.4204750000 | 220.3077 | 2.473%
50.3800000000 | 716.1667000000 | 0.4206371000 | 220.359 | 2.474%
50.4000000000 | 717.1667000000 | 0.4207993000 | 220.6667 | 2.475%
50.4200000000 | 718.5000000000 | 0.4209614000 | 221.0769 | 2.476%
50.4400000000 | 719.6667000000 | 0.4211235000 | 221.4359 | 2.477%
50.4600000000 | 719.8333000000 | 0.4212856000 | 221.4872 | 2.478%
50.4800000000 | 719.8333000000 | 0.4214878000 | 221.4872 | 2.479%
50.5000000000 | 721.8333000000 | 0.4216499000 | 222.1026 | 2.48%
50.5200000000 | 724.0000000000 | 0.4218121000 | 222.7692 | 2.481%
50.5400000000 | 725.8333000000 | 0.4219742000 | 223.3333 | 2.482%
50.5600000000 | 727.1667000000 | 0.4221363000 | 223.7436 | 2.483%
50.5800000000 | 728.3333000000 | 0.4222984000 | 224.1026 | 2.484%
50.6000000000 | 729.1667000000 | 0.4224606000 | 224.359 | 2.485%
50.6200000000 | 730.3333000000 | 0.4226246000 | 224.7179 | 2.486%
50.6400000000 | 731.5000000000 | 0.4227867000 | 225.0769 | 2.487%
50.6600000000 | 732.0000000000 | 0.4229488000 | 225.2308 | 2.488%
50.6800000000 | 733.3333000000 | 0.4231110000 | 225.641 | 2.489%
50.7000000000 | 735.0000000000 | 0.4232731000 | 226.1538 | 2.49%
50.7200000000 | 737.3333000000 | 0.4234352000 | 226.8718 | 2.491%
50.7400000000 | 739.1667000000 | 0.4236374000 | 227.4359 | 2.492%
50.7600000000 | 739.1667000000 | 0.4237995000 | 227.4359 | 2.493%
50.7800000000 | 740.0000000000 | 0.4239616000 | 227.6923 | 2.494%
50.8000000000 | 740.1667000000 | 0.4241238000 | 227.7436 | 2.495%
50.8200000000 | 741.0000000000 | 0.4242859000 | 228 | 2.496%
50.8400000000 | 741.8333000000 | 0.4244480000 | 228.2564 | 2.497%
50.8600000000 | 742.0000000000 | 0.4246101000 | 228.3077 | 2.498%
50.8800000000 | 742.0000000000 | 0.4247723000 | 228.3077 | 2.499%
50.9000000000 | 743.1667000000 | 0.4249344000 | 228.6667 | 2.5%
50.9200000000 | 744.6667000000 | 0.4251385000 | 229.1282 | 2.501%
50.9400000000 | 745.6667000000 | 0.4253006000 | 229.4359 | 2.502%
50.9600000000 | 746.5000000000 | 0.4254627000 | 229.6923 | 2.503%
50.9800000000 | 748.3333000000 | 0.4256248000 | 230.2564 | 2.504%
51.0000000000 | 749.5000000000 | 0.4257870000 | 230.6154 | 2.505%
51.0200000000 | 750.6667000000 | 0.4259491000 | 230.9744 | 2.506%
51.0400000000 | 752.3333000000 | 0.4261112000 | 231.4872 | 2.507%
51.0600000000 | 754.8333000000 | 0.4262733000 | 232.2564 | 2.507%
51.0800000000 | 757.0000000000 | 0.4264355000 | 232.9231 | 2.508%
51.1000000000 | 758.8333000000 | 0.4265976000 | 233.4872 | 2.509%
51.1200000000 | 759.6667000000 | 0.4267597000 | 233.7436 | 2.51%
51.1400000000 | 759.8333000000 | 0.4269638000 | 233.7949 | 2.512%
51.1600000000 | 760.1667000000 | 0.4271259000 | 233.8974 | 2.513%
51.1800000000 | 762.1667000000 | 0.4272881000 | 234.5128 | 2.513%
51.2000000000 | 764.0000000000 | 0.4274502000 | 235.0769 | 2.514%
51.2200000000 | 764.5000000000 | 0.4276123000 | 235.2308 | 2.515%
51.2400000000 | 764.5000000000 | 0.4277744000 | 235.2308 | 2.516%
51.2600000000 | 765.1667000000 | 0.4279366000 | 235.4359 | 2.517%
51.2800000000 | 768.6667000000 | 0.4280987000 | 236.5128 | 2.518%
51.3000000000 | 771.1667000000 | 0.4282608000 | 237.2821 | 2.519%
51.3200000000 | 772.1667000000 | 0.4284229000 | 237.5898 | 2.52%
51.3400000000 | 773.1667000000 | 0.4286251000 | 237.8974 | 2.521%
51.3600000000 | 775.5000000000 | 0.4287872000 | 238.6154 | 2.522%
51.3800000000 | 778.6667000000 | 0.4289494000 | 239.5898 | 2.523%
51.4000000000 | 780.0000000000 | 0.4291134000 | 240 | 2.524%
51.4200000000 | 780.5000000000 | 0.4292755000 | 240.1538 | 2.525%
51.4400000000 | 780.5000000000 | 0.4294376000 | 240.1538 | 2.526%
51.4600000000 | 780.8333000000 | 0.4296398000 | 240.2564 | 2.527%
51.4800000000 | 781.5000000000 | 0.4298019000 | 240.4615 | 2.528%
51.5000000000 | 781.5000000000 | 0.4299641000 | 240.4615 | 2.529%
51.5200000000 | 782.1667000000 | 0.4301262000 | 240.6667 | 2.53%
51.5400000000 | 782.8333000000 | 0.4302883000 | 240.8718 | 2.531%
51.5600000000 | 783.6667000000 | 0.4304504000 | 241.1282 | 2.532%
51.5800000000 | 784.1667000000 | 0.4306526000 | 241.2821 | 2.533%
51.6000000000 | 785.6667000000 | 0.4308167000 | 241.7436 | 2.534%
51.6200000000 | 788.3333000000 | 0.4309788000 | 242.5641 | 2.535%
51.6400000000 | 790.5000000000 | 0.4311409000 | 243.2308 | 2.536%
51.6600000000 | 792.3333000000 | 0.4313030000 | 243.7949 | 2.537%
51.6800000000 | 794.6667000000 | 0.4314651000 | 244.5128 | 2.538%
51.7000000000 | 795.1667000000 | 0.4316273000 | 244.6667 | 2.539%
51.7200000000 | 796.0000000000 | 0.4317894000 | 244.9231 | 2.54%
51.7400000000 | 797.5000000000 | 0.4319916000 | 245.3846 | 2.541%
51.7600000000 | 799.5000000000 | 0.4321537000 | 246 | 2.542%
51.7800000000 | 800.6667000000 | 0.4323158000 | 246.359 | 2.543%
51.8000000000 | 800.6667000000 | 0.4324780000 | 246.359 | 2.544%
51.8200000000 | 800.0000000000 | 0.4326401000 | 246.1538 | 2.545%
51.8400000000 | 799.6667000000 | 0.4328022000 | 246.0513 | 2.546%
51.8600000000 | 799.8333000000 | 0.4329643000 | 246.1026 | 2.547%
51.8800000000 | 801.1667000000 | 0.4331284000 | 246.5128 | 2.548%
51.9000000000 | 802.5000000000 | 0.4332905000 | 246.9231 | 2.549%
51.9200000000 | 804.0000000000 | 0.4334927000 | 247.3846 | 2.55%
51.9400000000 | 804.8333000000 | 0.4336548000 | 247.641 | 2.551%
51.9600000000 | 805.0000000000 | 0.4338169000 | 247.6923 | 2.552%
51.9800000000 | 805.5000000000 | 0.4339790000 | 247.8462 | 2.553%
52.0000000000 | 807.8333000000 | 0.4341412000 | 248.5641 | 2.554%
52.0200000000 | 810.6667000000 | 0.4343033000 | 249.4359 | 2.555%
52.0400000000 | 813.8333000000 | 0.4344654000 | 250.4102 | 2.556%
52.0600000000 | 816.1667000000 | 0.4346275000 | 251.1282 | 2.557%
52.0800000000 | 816.5000000000 | 0.4348316000 | 251.2308 | 2.558%
52.1000000000 | 817.0000000000 | 0.4349937000 | 251.3846 | 2.559%
52.1200000000 | 819.6667000000 | 0.4351559000 | 252.2051 | 2.56%
52.1400000000 | 821.5000000000 | 0.4353180000 | 252.7692 | 2.561%
52.1600000000 | 822.1667000000 | 0.4354801000 | 252.9744 | 2.562%
52.1800000000 | 822.3333000000 | 0.4356422000 | 253.0256 | 2.563%
52.2000000000 | 823.6667000000 | 0.4358044000 | 253.4359 | 2.564%
52.2200000000 | 824.8333000000 | 0.4359665000 | 253.7949 | 2.565%
52.2400000000 | 826.0000000000 | 0.4361687000 | 254.1538 | 2.566%
52.2600000000 | 827.1667000000 | 0.4363308000 | 254.5128 | 2.567%
52.2800000000 | 828.1667000000 | 0.4364929000 | 254.8205 | 2.568%
52.3000000000 | 829.3333000000 | 0.4366550000 | 255.1795 | 2.569%
52.3200000000 | 831.1667000000 | 0.4368172000 | 255.7436 | 2.57%
52.3400000000 | 833.1667000000 | 0.4369793000 | 256.359 | 2.57%
52.3600000000 | 834.6667000000 | 0.4371414000 | 256.8205 | 2.571%
52.3800000000 | 835.5000000000 | 0.4373055000 | 257.0769 | 2.572%
52.4000000000 | 837.5000000000 | 0.4374676000 | 257.6923 | 2.573%
52.4200000000 | 841.5000000000 | 0.4376297000 | 258.9231 | 2.574%
52.4400000000 | 844.1667000000 | 0.4378319000 | 259.7436 | 2.575%
52.4600000000 | 845.1667000000 | 0.4379940000 | 260.0513 | 2.576%
52.4800000000 | 845.1667000000 | 0.4381561000 | 260.0513 | 2.577%
52.5000000000 | 845.1667000000 | 0.4383183000 | 260.0513 | 2.578%
52.5200000000 | 846.0000000000 | 0.4384804000 | 260.3077 | 2.579%
52.5400000000 | 847.1667000000 | 0.4386425000 | 260.6667 | 2.58%
52.5600000000 | 848.1667000000 | 0.4388046000 | 260.9744 | 2.581%
52.5800000000 | 848.1667000000 | 0.4389668000 | 260.9744 | 2.582%
52.6000000000 | 848.1667000000 | 0.4391289000 | 260.9744 | 2.583%
52.6200000000 | 848.6667000000 | 0.4392910000 | 261.1282 | 2.584%
52.6400000000 | 849.8333000000 | 0.4394531000 | 261.4872 | 2.585%
52.6600000000 | 851.1667000000 | 0.4396172000 | 261.8974 | 2.586%
52.6800000000 | 852.8333000000 | 0.4398193000 | 262.4102 | 2.587%
52.7000000000 | 855.3333000000 | 0.4399815000 | 263.1795 | 2.588%
52.7200000000 | 857.3333000000 | 0.4401436000 | 263.7949 | 2.589%
52.7400000000 | 858.6667000000 | 0.4403057000 | 264.2051 | 2.59%
52.7600000000 | 859.3333000000 | 0.4404678000 | 264.4102 | 2.591%
52.7800000000 | 859.6667000000 | 0.4406300000 | 264.5128 | 2.592%
52.8000000000 | 859.8333000000 | 0.4407921000 | 264.5641 | 2.593%
52.8200000000 | 860.6667000000 | 0.4409542000 | 264.8205 | 2.594%
52.8400000000 | 861.8333000000 | 0.4411564000 | 265.1795 | 2.595%
52.8600000000 | 863.1667000000 | 0.4413204000 | 265.5898 | 2.596%
52.8800000000 | 864.5000000000 | 0.4414825000 | 266 | 2.597%
52.9000000000 | 864.8333000000 | 0.4416447000 | 266.1026 | 2.598%
52.9200000000 | 866.0000000000 | 0.4418068000 | 266.4615 | 2.599%
52.9400000000 | 867.1667000000 | 0.4419689000 | 266.8205 | 2.6%
52.9600000000 | 868.6667000000 | 0.4421310000 | 267.2821 | 2.601%
52.9800000000 | 870.1667000000 | 0.4422932000 | 267.7436 | 2.602%
53.0000000000 | 871.6667000000 | 0.4424553000 | 268.2051 | 2.603%
53.0200000000 | 873.1667000000 | 0.4426174000 | 268.6667 | 2.604%
53.0400000000 | 874.8333000000 | 0.4427795000 | 269.1795 | 2.605%
53.0600000000 | 876.0000000000 | 0.4429817000 | 269.5385 | 2.606%
53.0800000000 | 877.0000000000 | 0.4431438000 | 269.8462 | 2.607%
53.1000000000 | 878.5000000000 | 0.4433060000 | 270.3077 | 2.608%
53.1200000000 | 880.5000000000 | 0.4434681000 | 270.9231 | 2.609%
53.1400000000 | 881.1667000000 | 0.4436302000 | 271.1282 | 2.61%
53.1600000000 | 881.8333000000 | 0.4437943000 | 271.3333 | 2.611%
53.1800000000 | 883.1667000000 | 0.4439564000 | 271.7436 | 2.612%
53.2000000000 | 885.5000000000 | 0.4441185000 | 272.4615 | 2.612%
53.2200000000 | 886.1667000000 | 0.4442806000 | 272.6667 | 2.613%
53.2400000000 | 887.5000000000 | 0.4444427000 | 273.0769 | 2.614%
53.2600000000 | 890.0000000000 | 0.4446049000 | 273.8462 | 2.615%
53.2800000000 | 892.8333000000 | 0.4447670000 | 274.7179 | 2.616%
53.3000000000 | 892.8333000000 | 0.4449291000 | 274.7179 | 2.617%
53.3200000000 | 893.0000000000 | 0.4450912000 | 274.7692 | 2.618%
53.3400000000 | 894.0000000000 | 0.4452934000 | 275.0769 | 2.619%
53.3600000000 | 895.5000000000 | 0.4454556000 | 275.5385 | 2.62%
53.3800000000 | 897.0000000000 | 0.4456177000 | 276 | 2.621%
53.4000000000 | 898.6667000000 | 0.4457798000 | 276.5128 | 2.622%
53.4200000000 | 899.5000000000 | 0.4459419000 | 276.7692 | 2.623%
53.4400000000 | 900.3333000000 | 0.4461040000 | 277.0256 | 2.624%
53.4600000000 | 902.3333000000 | 0.4462681000 | 277.641 | 2.625%
53.4800000000 | 904.5000000000 | 0.4464302000 | 278.3077 | 2.626%
53.5000000000 | 904.5000000000 | 0.4465923000 | 278.3077 | 2.627%
53.5200000000 | 904.6667000000 | 0.4467945000 | 278.359 | 2.628%
53.5400000000 | 904.6667000000 | 0.4469566000 | 278.359 | 2.629%
53.5600000000 | 906.0000000000 | 0.4471188000 | 278.7692 | 2.63%
53.5800000000 | 908.0000000000 | 0.4472809000 | 279.3846 | 2.631%
53.6000000000 | 909.5000000000 | 0.4474430000 | 279.8462 | 2.632%
53.6200000000 | 910.3333000000 | 0.4476051000 | 280.1026 | 2.633%
53.6400000000 | 912.6667000000 | 0.4477673000 | 280.8205 | 2.634%
53.6600000000 | 914.8333000000 | 0.4479713000 | 281.4872 | 2.635%
53.6800000000 | 916.5000000000 | 0.4481335000 | 282 | 2.636%
53.7000000000 | 917.3333000000 | 0.4482956000 | 282.2564 | 2.637%
53.7200000000 | 918.0000000000 | 0.4484577000 | 282.4615 | 2.638%
53.7400000000 | 920.0000000000 | 0.4486198000 | 283.0769 | 2.639%
53.7600000000 | 924.5000000000 | 0.4487820000 | 284.4615 | 2.64%
53.7800000000 | 928.8333000000 | 0.4489441000 | 285.7949 | 2.641%
53.8000000000 | 928.6667000000 | 0.4491062000 | 285.7436 | 2.642%
53.8200000000 | 926.6667000000 | 0.4492683000 | 285.1282 | 2.643%
53.8400000000 | 926.3333000000 | 0.4494705000 | 285.0256 | 2.644%
53.8600000000 | 927.8333000000 | 0.4496326000 | 285.4872 | 2.645%
53.8800000000 | 929.8333000000 | 0.4497948000 | 286.1026 | 2.646%
53.9000000000 | 930.5000000000 | 0.4499569000 | 286.3077 | 2.647%
53.9200000000 | 930.8333000000 | 0.4501190000 | 286.4102 | 2.648%
53.9400000000 | 933.1667000000 | 0.4502831000 | 287.1282 | 2.649%
53.9600000000 | 935.8333000000 | 0.4504452000 | 287.9487 | 2.65%
53.9800000000 | 937.8333000000 | 0.4506073000 | 288.5641 | 2.651%
54.0000000000 | 938.3333000000 | 0.4508095000 | 288.7179 | 2.652%
54.0200000000 | 940.6667000000 | 0.4509716000 | 289.4359 | 2.653%
54.0400000000 | 942.3333000000 | 0.4511337000 | 289.9487 | 2.654%
54.0600000000 | 944.1667000000 | 0.4512959000 | 290.5128 | 2.655%
54.0800000000 | 946.1667000000 | 0.4514580000 | 291.1282 | 2.656%
54.1000000000 | 947.3333000000 | 0.4516201000 | 291.4872 | 2.657%
54.1200000000 | 948.1667000000 | 0.4518242000 | 291.7436 | 2.658%
54.1400000000 | 950.3333000000 | 0.4519863000 | 292.4102 | 2.659%
54.1600000000 | 951.6667000000 | 0.4521484000 | 292.8205 | 2.66%
54.1800000000 | 952.1667000000 | 0.4523106000 | 292.9744 | 2.661%
54.2000000000 | 952.3333000000 | 0.4524727000 | 293.0256 | 2.662%
54.2200000000 | 952.3333000000 | 0.4526348000 | 293.0256 | 2.663%
54.2400000000 | 954.3333000000 | 0.4528370000 | 293.641 | 2.664%
54.2600000000 | 955.8333000000 | 0.4529991000 | 294.1026 | 2.665%
54.2800000000 | 956.8333000000 | 0.4531612000 | 294.4102 | 2.666%
54.3000000000 | 958.1667000000 | 0.4533234000 | 294.8205 | 2.667%
54.3200000000 | 959.5000000000 | 0.4534855000 | 295.2308 | 2.668%
54.3400000000 | 962.8333000000 | 0.4536476000 | 296.2564 | 2.669%
54.3600000000 | 964.3333000000 | 0.4538097000 | 296.7179 | 2.669%
54.3800000000 | 965.0000000000 | 0.4539719000 | 296.9231 | 2.67%
54.4000000000 | 966.0000000000 | 0.4541340000 | 297.2308 | 2.671%
54.4200000000 | 966.5000000000 | 0.4542980000 | 297.3846 | 2.672%
54.4400000000 | 968.0000000000 | 0.4545002000 | 297.8462 | 2.674%
54.4600000000 | 968.6667000000 | 0.4546623000 | 298.0513 | 2.674%
54.4800000000 | 968.6667000000 | 0.4548244000 | 298.0513 | 2.675%
54.5000000000 | 968.8333000000 | 0.4549866000 | 298.1026 | 2.676%
54.5200000000 | 969.0000000000 | 0.4551487000 | 298.1538 | 2.677%
54.5400000000 | 969.8333000000 | 0.4553108000 | 298.4102 | 2.678%
54.5600000000 | 970.8333000000 | 0.4554729000 | 298.7179 | 2.679%
54.5800000000 | 972.0000000000 | 0.4556351000 | 299.0769 | 2.68%
54.6000000000 | 973.1667000000 | 0.4557972000 | 299.4359 | 2.681%
54.6200000000 | 973.3333000000 | 0.4559593000 | 299.4872 | 2.682%
54.6400000000 | 973.6667000000 | 0.4561214000 | 299.5898 | 2.683%
54.6600000000 | 976.1667000000 | 0.4563255000 | 300.359 | 2.684%
54.6800000000 | 979.3333000000 | 0.4564877000 | 301.3333 | 2.685%
54.7000000000 | 982.0000000000 | 0.4566498000 | 302.1538 | 2.686%
54.7200000000 | 983.3333000000 | 0.4568119000 | 302.5641 | 2.687%
54.7400000000 | 986.6667000000 | 0.4569740000 | 303.5898 | 2.688%
54.7600000000 | 988.3333000000 | 0.4571362000 | 304.1026 | 2.689%
54.7800000000 | 989.3333000000 | 0.4572983000 | 304.4102 | 2.69%
54.8000000000 | 990.5000000000 | 0.4575005000 | 304.7692 | 2.691%
54.8200000000 | 993.6667000000 | 0.4576626000 | 305.7436 | 2.692%
54.8400000000 | 993.8333000000 | 0.4578247000 | 305.7949 | 2.693%
54.8600000000 | 994.3333000000 | 0.4579868000 | 305.9487 | 2.694%
54.8800000000 | 995.5000000000 | 0.4581490000 | 306.3077 | 2.695%
54.9000000000 | 997.3333000000 | 0.4583111000 | 306.8718 | 2.696%
54.9200000000 | 998.8333000000 | 0.4584751000 | 307.3333 | 2.697%
54.9400000000 | 999.1667000000 | 0.4586372000 | 307.4359 | 2.698%
54.9600000000 | 1000.6670000000 | 0.4587994000 | 307.8975 | 2.699%
54.9800000000 | 1002.0000000000 | 0.4590015000 | 308.3077 | 2.7%
55.0000000000 | 1003.3330000000 | 0.4591637000 | 308.7178 | 2.701%
55.0200000000 | 1006.0000000000 | 0.4593258000 | 309.5385 | 2.702%
55.0400000000 | 1008.6670000000 | 0.4594879000 | 310.3591 | 2.703%
55.0600000000 | 1010.1670000000 | 0.4596500000 | 310.8206 | 2.704%
55.0800000000 | 1012.5000000000 | 0.4598122000 | 311.5385 | 2.705%
55.1000000000 | 1015.8330000000 | 0.4599743000 | 312.564 | 2.706%
55.1200000000 | 1017.1670000000 | 0.4601364000 | 312.9745 | 2.707%
55.1400000000 | 1018.0000000000 | 0.4602985000 | 313.2308 | 2.708%
55.1600000000 | 1018.3330000000 | 0.4604607000 | 313.3332 | 2.709%
55.1800000000 | 1019.1670000000 | 0.4606228000 | 313.5898 | 2.71%
55.2000000000 | 1020.6670000000 | 0.4607868000 | 314.0514 | 2.711%
55.2200000000 | 1020.6670000000 | 0.4609489000 | 314.0514 | 2.711%
55.2400000000 | 1019.6670000000 | 0.4611111000 | 313.7437 | 2.712%
55.2600000000 | 1019.3330000000 | 0.4612732000 | 313.6409 | 2.713%
55.2800000000 | 1021.5000000000 | 0.4614353000 | 314.3077 | 2.714%
55.3000000000 | 1025.0000000000 | 0.4616375000 | 315.3846 | 2.716%
55.3200000000 | 1026.0000000000 | 0.4617996000 | 315.6923 | 2.716%
55.3400000000 | 1026.1670000000 | 0.4619617000 | 315.7437 | 2.717%
55.3600000000 | 1026.1670000000 | 0.4621239000 | 315.7437 | 2.718%
55.3800000000 | 1027.5000000000 | 0.4622860000 | 316.1538 | 2.719%
55.4000000000 | 1030.3330000000 | 0.4624481000 | 317.0255 | 2.72%
55.4200000000 | 1033.8330000000 | 0.4626102000 | 318.1025 | 2.721%
55.4400000000 | 1033.8330000000 | 0.4627724000 | 318.1025 | 2.722%
55.4600000000 | 1034.3330000000 | 0.4629345000 | 318.2563 | 2.723%
55.4800000000 | 1035.5000000000 | 0.4631386000 | 318.6154 | 2.724%
55.5000000000 | 1037.5000000000 | 0.4633007000 | 319.2308 | 2.725%
55.5200000000 | 1039.8330000000 | 0.4634628000 | 319.9486 | 2.726%
55.5400000000 | 1039.8330000000 | 0.4636250000 | 319.9486 | 2.727%
55.5600000000 | 1039.8330000000 | 0.4637871000 | 319.9486 | 2.728%
55.5800000000 | 1040.1670000000 | 0.4639492000 | 320.0514 | 2.729%
55.6000000000 | 1041.1670000000 | 0.4641113000 | 320.3591 | 2.73%
55.6200000000 | 1042.5000000000 | 0.4642735000 | 320.7692 | 2.731%
55.6400000000 | 1043.8330000000 | 0.4644356000 | 321.1794 | 2.732%
55.6600000000 | 1046.3330000000 | 0.4645977000 | 321.9486 | 2.733%
55.6800000000 | 1048.8330000000 | 0.4647999000 | 322.7178 | 2.734%
55.7000000000 | 1050.5000000000 | 0.4649639000 | 323.2308 | 2.735%
55.7200000000 | 1051.0000000000 | 0.4651260000 | 323.3846 | 2.736%
55.7400000000 | 1051.6670000000 | 0.4652882000 | 323.5898 | 2.737%
55.7600000000 | 1053.0000000000 | 0.4654503000 | 324 | 2.738%
55.7800000000 | 1055.0000000000 | 0.4656124000 | 324.6154 | 2.739%
55.8000000000 | 1057.5000000000 | 0.4657745000 | 325.3846 | 2.74%
55.8200000000 | 1059.8330000000 | 0.4659367000 | 326.1025 | 2.741%
55.8400000000 | 1060.0000000000 | 0.4660988000 | 326.1538 | 2.742%
55.8600000000 | 1060.6670000000 | 0.4662609000 | 326.3591 | 2.743%
55.8800000000 | 1062.3330000000 | 0.4664230000 | 326.8717 | 2.744%
55.9000000000 | 1064.6670000000 | 0.4665852000 | 327.5898 | 2.745%
55.9200000000 | 1066.8330000000 | 0.4667873000 | 328.2563 | 2.746%
55.9400000000 | 1067.8330000000 | 0.4669495000 | 328.564 | 2.747%
55.9600000000 | 1068.6670000000 | 0.4671116000 | 328.8206 | 2.748%
55.9800000000 | 1070.6670000000 | 0.4672737000 | 329.436 | 2.749%
56.0000000000 | 1072.6670000000 | 0.4674377000 | 330.0514 | 2.75%
56.0200000000 | 1072.6670000000 | 0.4675999000 | 330.0514 | 2.751%
56.0400000000 | 1073.1670000000 | 0.4677620000 | 330.2052 | 2.752%
56.0600000000 | 1075.0000000000 | 0.4679642000 | 330.7692 | 2.753%
56.0800000000 | 1076.6670000000 | 0.4681263000 | 331.2822 | 2.754%
56.1000000000 | 1078.0000000000 | 0.4682884000 | 331.6923 | 2.755%
56.1200000000 | 1079.1670000000 | 0.4684505000 | 332.0514 | 2.756%
56.1400000000 | 1080.8330000000 | 0.4686127000 | 332.564 | 2.757%
56.1600000000 | 1082.3330000000 | 0.4688148000 | 333.0255 | 2.758%
56.1800000000 | 1083.5000000000 | 0.4689789000 | 333.3846 | 2.759%
56.2000000000 | 1084.8330000000 | 0.4691410000 | 333.7948 | 2.76%
56.2200000000 | 1086.0000000000 | 0.4693031000 | 334.1538 | 2.761%
56.2400000000 | 1086.3330000000 | 0.4694653000 | 334.2563 | 2.762%
56.2600000000 | 1088.0000000000 | 0.4696274000 | 334.7692 | 2.763%
56.2800000000 | 1089.5000000000 | 0.4698296000 | 335.2308 | 2.764%
56.3000000000 | 1090.3330000000 | 0.4699917000 | 335.4871 | 2.765%
56.3200000000 | 1090.6670000000 | 0.4701538000 | 335.5898 | 2.766%
56.3400000000 | 1091.8330000000 | 0.4703159000 | 335.9486 | 2.767%
56.3600000000 | 1093.1670000000 | 0.4704781000 | 336.3591 | 2.768%
56.3800000000 | 1095.3330000000 | 0.4706402000 | 337.0255 | 2.768%
56.4000000000 | 1097.3330000000 | 0.4708023000 | 337.6409 | 2.769%
56.4200000000 | 1098.5000000000 | 0.4709644000 | 338 | 2.77%
56.4400000000 | 1099.0000000000 | 0.4711685000 | 338.1538 | 2.772%
56.4600000000 | 1104.1670000000 | 0.4713306000 | 339.7437 | 2.773%
56.4800000000 | 1106.6670000000 | 0.4714928000 | 340.5129 | 2.773%
56.5000000000 | 1107.6670000000 | 0.4716549000 | 340.8206 | 2.774%
56.5200000000 | 1109.3330000000 | 0.4718170000 | 341.3332 | 2.775%
56.5400000000 | 1109.3330000000 | 0.4719791000 | 341.3332 | 2.776%
56.5600000000 | 1110.5000000000 | 0.4721413000 | 341.6923 | 2.777%
56.5800000000 | 1111.1670000000 | 0.4723034000 | 341.8975 | 2.778%
56.6000000000 | 1111.3330000000 | 0.4724655000 | 341.9486 | 2.779%
56.6200000000 | 1111.8330000000 | 0.4726276000 | 342.1025 | 2.78%
56.6400000000 | 1113.1670000000 | 0.4727898000 | 342.5129 | 2.781%
56.6600000000 | 1115.5000000000 | 0.4729939000 | 343.2308 | 2.782%
56.6800000000 | 1117.6670000000 | 0.4731560000 | 343.8975 | 2.783%
56.7000000000 | 1119.1670000000 | 0.4733181000 | 344.3591 | 2.784%
56.7200000000 | 1120.3330000000 | 0.4734802000 | 344.7178 | 2.785%
56.7400000000 | 1122.6670000000 | 0.4736423000 | 345.436 | 2.786%
56.7600000000 | 1125.6670000000 | 0.4738045000 | 346.3591 | 2.787%
56.7800000000 | 1127.5000000000 | 0.4739666000 | 346.9231 | 2.788%
56.8000000000 | 1129.0000000000 | 0.4741688000 | 347.3846 | 2.789%
56.8200000000 | 1130.1670000000 | 0.4743309000 | 347.7437 | 2.79%
56.8400000000 | 1131.3330000000 | 0.4744930000 | 348.1025 | 2.791%
56.8600000000 | 1132.1670000000 | 0.4746552000 | 348.3591 | 2.792%
56.8800000000 | 1132.6670000000 | 0.4748173000 | 348.5129 | 2.793%
56.9000000000 | 1133.0000000000 | 0.4749794000 | 348.6154 | 2.794%
56.9200000000 | 1133.6670000000 | 0.4751415000 | 348.8206 | 2.795%
56.9400000000 | 1134.3330000000 | 0.4753036000 | 349.0255 | 2.796%
56.9600000000 | 1136.0000000000 | 0.4754677000 | 349.5385 | 2.797%
56.9800000000 | 1137.0000000000 | 0.4756699000 | 349.8462 | 2.798%
57.0000000000 | 1137.6670000000 | 0.4758320000 | 350.0514 | 2.799%
57.0200000000 | 1138.6670000000 | 0.4759941000 | 350.3591 | 2.8%
57.0400000000 | 1141.1670000000 | 0.4761562000 | 351.1283 | 2.801%
57.0600000000 | 1144.0000000000 | 0.4763184000 | 352 | 2.802%
57.0800000000 | 1145.1670000000 | 0.4764805000 | 352.3591 | 2.803%
57.1000000000 | 1145.6670000000 | 0.4766426000 | 352.5129 | 2.804%
57.1200000000 | 1146.1670000000 | 0.4768047000 | 352.6668 | 2.805%
57.1400000000 | 1148.0000000000 | 0.4769669000 | 353.2308 | 2.806%
57.1600000000 | 1149.5000000000 | 0.4771290000 | 353.6923 | 2.807%
57.1800000000 | 1150.3330000000 | 0.4772911000 | 353.9486 | 2.808%
57.2000000000 | 1151.6670000000 | 0.4774532000 | 354.3591 | 2.809%
57.2200000000 | 1154.1670000000 | 0.4776154000 | 355.1283 | 2.81%
57.2400000000 | 1158.1670000000 | 0.4778194000 | 356.3591 | 2.811%
57.2600000000 | 1158.8330000000 | 0.4779816000 | 356.564 | 2.812%
57.2800000000 | 1159.0000000000 | 0.4781437000 | 356.6154 | 2.813%
57.3000000000 | 1159.0000000000 | 0.4783058000 | 356.6154 | 2.814%
57.3200000000 | 1158.8330000000 | 0.4784679000 | 356.564 | 2.815%
57.3400000000 | 1158.8330000000 | 0.4786301000 | 356.564 | 2.815%
57.3600000000 | 1160.6670000000 | 0.4787922000 | 357.1283 | 2.816%
57.3800000000 | 1163.8330000000 | 0.4789543000 | 358.1025 | 2.817%
57.4000000000 | 1165.6670000000 | 0.4791164000 | 358.6668 | 2.818%
57.4200000000 | 1166.6670000000 | 0.4793186000 | 358.9745 | 2.82%
57.4400000000 | 1169.3330000000 | 0.4794807000 | 359.7948 | 2.82%
57.4600000000 | 1171.5000000000 | 0.4796448000 | 360.4615 | 2.821%
57.4800000000 | 1172.5000000000 | 0.4798069000 | 360.7692 | 2.822%
57.5000000000 | 1173.1670000000 | 0.4799690000 | 360.9745 | 2.823%
57.5200000000 | 1174.8330000000 | 0.4801311000 | 361.4871 | 2.824%
57.5400000000 | 1178.6670000000 | 0.4802933000 | 362.6668 | 2.825%
57.5600000000 | 1178.6670000000 | 0.4804554000 | 362.6668 | 2.826%
57.5800000000 | 1179.5000000000 | 0.4806175000 | 362.9231 | 2.827%
57.6000000000 | 1180.3330000000 | 0.4808197000 | 363.1794 | 2.828%
57.6200000000 | 1181.1670000000 | 0.4809818000 | 363.436 | 2.829%
57.6400000000 | 1183.1670000000 | 0.4811440000 | 364.0514 | 2.83%
57.6600000000 | 1184.0000000000 | 0.4813061000 | 364.3077 | 2.831%
57.6800000000 | 1186.3330000000 | 0.4814682000 | 365.0255 | 2.832%
57.7000000000 | 1189.3330000000 | 0.4816303000 | 365.9486 | 2.833%
57.7200000000 | 1191.6670000000 | 0.4817924000 | 366.6668 | 2.834%
57.7400000000 | 1192.5000000000 | 0.4819565000 | 366.9231 | 2.835%
57.7600000000 | 1193.0000000000 | 0.4821186000 | 367.0769 | 2.836%
57.7800000000 | 1194.6670000000 | 0.4822807000 | 367.5898 | 2.837%
57.8000000000 | 1196.3330000000 | 0.4824429000 | 368.1025 | 2.838%
57.8200000000 | 1198.0000000000 | 0.4826050000 | 368.6154 | 2.839%
57.8400000000 | 1199.6670000000 | 0.4827671000 | 369.1283 | 2.84%
57.8600000000 | 1200.8330000000 | 0.4829292000 | 369.4871 | 2.841%
57.8800000000 | 1201.5000000000 | 0.4830914000 | 369.6923 | 2.842%
57.9000000000 | 1201.8330000000 | 0.4832935000 | 369.7948 | 2.843%
57.9200000000 | 1201.8330000000 | 0.4834557000 | 369.7948 | 2.844%
57.9400000000 | 1202.1670000000 | 0.4836178000 | 369.8975 | 2.845%
57.9600000000 | 1202.1670000000 | 0.4837799000 | 369.8975 | 2.846%
57.9800000000 | 1204.6670000000 | 0.4839420000 | 370.6668 | 2.847%
58.0000000000 | 1207.3330000000 | 0.4841042000 | 371.4871 | 2.848%
58.0200000000 | 1209.5000000000 | 0.4842663000 | 372.1538 | 2.849%
58.0400000000 | 1210.6670000000 | 0.4844303000 | 372.5129 | 2.85%
58.0600000000 | 1210.8330000000 | 0.4845924000 | 372.564 | 2.851%
58.0800000000 | 1213.1670000000 | 0.4847546000 | 373.2822 | 2.851%
58.1000000000 | 1216.8330000000 | 0.4849567000 | 374.4102 | 2.853%
58.1200000000 | 1219.8330000000 | 0.4851189000 | 375.3332 | 2.854%
58.1400000000 | 1219.8330000000 | 0.4852810000 | 375.3332 | 2.855%
58.1600000000 | 1219.8330000000 | 0.4854431000 | 375.3332 | 2.856%
58.1800000000 | 1220.3330000000 | 0.4856052000 | 375.4871 | 2.857%
58.2000000000 | 1222.0000000000 | 0.4857674000 | 376 | 2.857%
58.2200000000 | 1223.3330000000 | 0.4859695000 | 376.4102 | 2.859%
58.2400000000 | 1223.6670000000 | 0.4861336000 | 376.5129 | 2.86%
58.2600000000 | 1224.0000000000 | 0.4862957000 | 376.6154 | 2.861%
58.2800000000 | 1226.3330000000 | 0.4864578000 | 377.3332 | 2.862%
58.3000000000 | 1228.0000000000 | 0.4866199000 | 377.8462 | 2.862%
58.3200000000 | 1229.1670000000 | 0.4867821000 | 378.2052 | 2.863%
58.3400000000 | 1230.1670000000 | 0.4869442000 | 378.5129 | 2.864%
58.3600000000 | 1231.3330000000 | 0.4871063000 | 378.8717 | 2.865%
58.3800000000 | 1233.1670000000 | 0.4873085000 | 379.436 | 2.867%
58.4000000000 | 1236.3330000000 | 0.4874706000 | 380.4102 | 2.867%
58.4200000000 | 1239.0000000000 | 0.4876328000 | 381.2308 | 2.868%
58.4400000000 | 1239.6670000000 | 0.4877949000 | 381.436 | 2.869%
58.4600000000 | 1240.0000000000 | 0.4879570000 | 381.5385 | 2.87%
58.4800000000 | 1242.0000000000 | 0.4881191000 | 382.1538 | 2.871%
58.5000000000 | 1244.0000000000 | 0.4882813000 | 382.7692 | 2.872%
58.5200000000 | 1245.5000000000 | 0.4884453000 | 383.2308 | 2.873%
58.5400000000 | 1246.5000000000 | 0.4886074000 | 383.5385 | 2.874%
58.5600000000 | 1247.5000000000 | 0.4888096000 | 383.8462 | 2.875%
58.5800000000 | 1248.8330000000 | 0.4889717000 | 384.2563 | 2.876%
58.6000000000 | 1250.6670000000 | 0.4891338000 | 384.8206 | 2.877%
58.6200000000 | 1252.6670000000 | 0.4892960000 | 385.436 | 2.878%
58.6400000000 | 1254.0000000000 | 0.4894581000 | 385.8462 | 2.879%
58.6600000000 | 1255.1670000000 | 0.4896202000 | 386.2052 | 2.88%
58.6800000000 | 1257.3330000000 | 0.4897823000 | 386.8717 | 2.881%
58.7000000000 | 1259.3330000000 | 0.4899845000 | 387.4871 | 2.882%
58.7200000000 | 1260.5000000000 | 0.4901485000 | 387.8462 | 2.883%
58.7400000000 | 1260.6670000000 | 0.4903107000 | 387.8975 | 2.884%
58.7600000000 | 1261.1670000000 | 0.4904728000 | 388.0514 | 2.885%
58.7800000000 | 1263.0000000000 | 0.4906349000 | 388.6154 | 2.886%
58.8000000000 | 1263.6670000000 | 0.4907970000 | 388.8206 | 2.887%
58.8200000000 | 1263.6670000000 | 0.4909992000 | 388.8206 | 2.888%
58.8400000000 | 1264.3330000000 | 0.4911613000 | 389.0255 | 2.889%
58.8600000000 | 1267.1670000000 | 0.4913235000 | 389.8975 | 2.89%
58.8800000000 | 1268.8330000000 | 0.4914856000 | 390.4102 | 2.891%
58.9000000000 | 1269.3330000000 | 0.4916477000 | 390.564 | 2.892%
58.9200000000 | 1270.0000000000 | 0.4918098000 | 390.7692 | 2.893%
58.9400000000 | 1271.5000000000 | 0.4919720000 | 391.2308 | 2.894%
58.9600000000 | 1273.1670000000 | 0.4921341000 | 391.7437 | 2.895%
58.9800000000 | 1275.3330000000 | 0.4923382000 | 392.4102 | 2.896%
59.0000000000 | 1277.5000000000 | 0.4925003000 | 393.0769 | 2.897%
59.0200000000 | 1279.0000000000 | 0.4926624000 | 393.5385 | 2.898%
59.0400000000 | 1280.5000000000 | 0.4928246000 | 394 | 2.899%
59.0600000000 | 1283.6670000000 | 0.4929867000 | 394.9745 | 2.9%
59.0800000000 | 1284.1670000000 | 0.4931488000 | 395.1283 | 2.901%
59.1000000000 | 1285.0000000000 | 0.4933109000 | 395.3846 | 2.902%
59.1200000000 | 1285.6670000000 | 0.4934731000 | 395.5898 | 2.903%
59.1400000000 | 1286.5000000000 | 0.4936352000 | 395.8462 | 2.904%
59.1600000000 | 1288.3330000000 | 0.4937973000 | 396.4102 | 2.905%
59.1800000000 | 1290.5000000000 | 0.4939594000 | 397.0769 | 2.906%
59.2000000000 | 1292.3330000000 | 0.4941635000 | 397.6409 | 2.907%
59.2200000000 | 1293.3330000000 | 0.4943256000 | 397.9486 | 2.908%
59.2400000000 | 1294.5000000000 | 0.4944878000 | 398.3077 | 2.909%
59.2600000000 | 1297.8330000000 | 0.4946499000 | 399.3332 | 2.91%
59.2800000000 | 1299.8330000000 | 0.4948120000 | 399.9486 | 2.911%
59.3000000000 | 1300.5000000000 | 0.4949741000 | 400.1538 | 2.912%
59.3200000000 | 1302.6670000000 | 0.4951363000 | 400.8206 | 2.913%
59.3400000000 | 1307.0000000000 | 0.4952984000 | 402.1538 | 2.914%
59.3600000000 | 1311.1670000000 | 0.4954605000 | 403.436 | 2.914%
59.3800000000 | 1311.1670000000 | 0.4956627000 | 403.436 | 2.916%
59.4000000000 | 1311.0000000000 | 0.4958248000 | 403.3846 | 2.917%
59.4200000000 | 1311.0000000000 | 0.4959869000 | 403.3846 | 2.918%
59.4400000000 | 1311.1670000000 | 0.4961491000 | 403.436 | 2.919%
59.4600000000 | 1311.5000000000 | 0.4963112000 | 403.5385 | 2.919%
59.4800000000 | 1313.1670000000 | 0.4964733000 | 404.0514 | 2.92%
59.5000000000 | 1314.1670000000 | 0.4966373000 | 404.3591 | 2.921%
59.5200000000 | 1315.0000000000 | 0.4967995000 | 404.6154 | 2.922%
59.5400000000 | 1316.3330000000 | 0.4970016000 | 405.0255 | 2.924%
59.5600000000 | 1318.6670000000 | 0.4971638000 | 405.7437 | 2.924%
59.5800000000 | 1319.6670000000 | 0.4973259000 | 406.0514 | 2.925%
59.6000000000 | 1319.8330000000 | 0.4974880000 | 406.1025 | 2.926%
59.6200000000 | 1321.0000000000 | 0.4976501000 | 406.4615 | 2.927%
59.6400000000 | 1323.8330000000 | 0.4978123000 | 407.3332 | 2.928%
59.6600000000 | 1327.8330000000 | 0.4979744000 | 408.564 | 2.929%
59.6800000000 | 1328.5000000000 | 0.4981365000 | 408.7692 | 2.93%
59.7000000000 | 1328.8330000000 | 0.4982986000 | 408.8717 | 2.931%
59.7200000000 | 1328.8330000000 | 0.4984608000 | 408.8717 | 2.932%
59.7400000000 | 1330.1670000000 | 0.4986229000 | 409.2822 | 2.933%
59.7600000000 | 1333.6670000000 | 0.4987850000 | 410.3591 | 2.934%
59.7800000000 | 1335.0000000000 | 0.4989471000 | 410.7692 | 2.935%
59.8000000000 | 1336.3330000000 | 0.4991112000 | 411.1794 | 2.936%
59.8200000000 | 1337.1670000000 | 0.4993134000 | 411.436 | 2.937%
59.8400000000 | 1337.3330000000 | 0.4994755000 | 411.4871 | 2.938%
59.8600000000 | 1337.3330000000 | 0.4996376000 | 411.4871 | 2.939%
59.8800000000 | 1337.6670000000 | 0.4997997000 | 411.5898 | 2.94%
59.9000000000 | 1340.6670000000 | 0.4999619000 | 412.5129 | 2.941%
59.9200000000 | 1342.5000000000 | 0.5001240000 | 413.0769 | 2.942%
59.9400000000 | 1343.0000000000 | 0.5002861000 | 413.2308 | 2.943%
59.9600000000 | 1343.3330000000 | 0.5004482000 | 413.3332 | 2.944%
59.9800000000 | 1345.6670000000 | 0.5006104000 | 414.0514 | 2.945%
60.0000000000 | 1348.5000000000 | 0.5007725000 | 414.9231 | 2.946%
60.0200000000 | 1350.6670000000 | 0.5009346000 | 415.5898 | 2.947%
60.0400000000 | 1352.1670000000 | 0.5011387000 | 416.0514 | 2.948%
60.0600000000 | 1354.0000000000 | 0.5013008000 | 416.6154 | 2.949%
60.0800000000 | 1355.3330000000 | 0.5014629000 | 417.0255 | 2.95%
60.1000000000 | 1356.0000000000 | 0.5016251000 | 417.2308 | 2.951%
60.1200000000 | 1358.3330000000 | 0.5017872000 | 417.9486 | 2.952%
60.1400000000 | 1360.6670000000 | 0.5019493000 | 418.6668 | 2.953%
60.1600000000 | 1362.0000000000 | 0.5021114000 | 419.0769 | 2.954%
60.1800000000 | 1362.3330000000 | 0.5022736000 | 419.1794 | 2.955%
60.2000000000 | 1363.0000000000 | 0.5024357000 | 419.3846 | 2.956%
60.2200000000 | 1364.5000000000 | 0.5025978000 | 419.8462 | 2.956%
60.2400000000 | 1366.0000000000 | 0.5028000000 | 420.3077 | 2.958%
60.2600000000 | 1366.8330000000 | 0.5029621000 | 420.564 | 2.959%
60.2800000000 | 1367.1670000000 | 0.5031261000 | 420.6668 | 2.96%
60.3000000000 | 1369.8330000000 | 0.5032883000 | 421.4871 | 2.961%
60.3200000000 | 1372.8330000000 | 0.5034504000 | 422.4102 | 2.961%
60.3400000000 | 1374.8330000000 | 0.5036125000 | 423.0255 | 2.962%
60.3600000000 | 1375.3330000000 | 0.5037746000 | 423.1794 | 2.963%
60.3800000000 | 1375.3330000000 | 0.5039368000 | 423.1794 | 2.964%
60.4000000000 | 1379.6670000000 | 0.5040989000 | 424.5129 | 2.965%
60.4200000000 | 1382.8330000000 | 0.5042610000 | 425.4871 | 2.966%
60.4400000000 | 1384.8330000000 | 0.5044231000 | 426.1025 | 2.967%
60.4600000000 | 1386.0000000000 | 0.5046253000 | 426.4615 | 2.968%
60.4800000000 | 1386.5000000000 | 0.5047874000 | 426.6154 | 2.969%
60.5000000000 | 1386.5000000000 | 0.5049496000 | 426.6154 | 2.97%
60.5200000000 | 1389.1670000000 | 0.5051117000 | 427.436 | 2.971%
60.5400000000 | 1391.1670000000 | 0.5052738000 | 428.0514 | 2.972%
60.5600000000 | 1391.3330000000 | 0.5054359000 | 428.1025 | 2.973%
60.5800000000 | 1392.0000000000 | 0.5056000000 | 428.3077 | 2.974%
60.6000000000 | 1392.0000000000 | 0.5057621000 | 428.3077 | 2.975%
60.6200000000 | 1394.0000000000 | 0.5059242000 | 428.9231 | 2.976%
60.6400000000 | 1396.5000000000 | 0.5061264000 | 429.6923 | 2.977%
60.6600000000 | 1397.8330000000 | 0.5062885000 | 430.1025 | 2.978%
60.6800000000 | 1397.8330000000 | 0.5064507000 | 430.1025 | 2.979%
60.7000000000 | 1397.8330000000 | 0.5066128000 | 430.1025 | 2.98%
60.7200000000 | 1400.1670000000 | 0.5067749000 | 430.8206 | 2.981%
60.7400000000 | 1403.1670000000 | 0.5069370000 | 431.7437 | 2.982%
60.7600000000 | 1405.3330000000 | 0.5071392000 | 432.4102 | 2.983%
60.7800000000 | 1405.3330000000 | 0.5073032000 | 432.4102 | 2.984%
60.8000000000 | 1405.3330000000 | 0.5074654000 | 432.4102 | 2.985%
60.8200000000 | 1406.6670000000 | 0.5076275000 | 432.8206 | 2.986%
60.8400000000 | 1408.6670000000 | 0.5077896000 | 433.436 | 2.987%
60.8600000000 | 1410.3330000000 | 0.5079918000 | 433.9486 | 2.988%
60.8800000000 | 1411.0000000000 | 0.5081539000 | 434.1538 | 2.989%
60.9000000000 | 1412.1670000000 | 0.5083160000 | 434.5129 | 2.99%
60.9200000000 | 1412.8330000000 | 0.5084782000 | 434.7178 | 2.991%
60.9400000000 | 1413.8330000000 | 0.5086403000 | 435.0255 | 2.992%
60.9600000000 | 1415.3330000000 | 0.5088024000 | 435.4871 | 2.993%
60.9800000000 | 1417.3330000000 | 0.5089645000 | 436.1025 | 2.994%
61.0000000000 | 1419.5000000000 | 0.5091267000 | 436.7692 | 2.995%
61.0200000000 | 1422.6670000000 | 0.5093307000 | 437.7437 | 2.996%
61.0400000000 | 1425.0000000000 | 0.5094929000 | 438.4615 | 2.997%
61.0600000000 | 1426.3330000000 | 0.5096550000 | 438.8717 | 2.998%
61.0800000000 | 1427.5000000000 | 0.5098171000 | 439.2308 | 2.999%
61.1000000000 | 1428.8330000000 | 0.5099792000 | 439.6409 | 3%
61.1200000000 | 1430.1670000000 | 0.5101414000 | 440.0514 | 3.001%
61.1400000000 | 1431.8330000000 | 0.5103035000 | 440.564 | 3.002%
61.1600000000 | 1433.5000000000 | 0.5104656000 | 441.0769 | 3.003%
61.1800000000 | 1434.8330000000 | 0.5106277000 | 441.4871 | 3.004%
61.2000000000 | 1436.5000000000 | 0.5107899000 | 442 | 3.005%
61.2200000000 | 1437.8330000000 | 0.5109520000 | 442.4102 | 3.006%
61.2400000000 | 1438.5000000000 | 0.5111542000 | 442.6154 | 3.007%
61.2600000000 | 1439.1670000000 | 0.5113182000 | 442.8206 | 3.008%
61.2800000000 | 1440.8330000000 | 0.5114803000 | 443.3332 | 3.009%
61.3000000000 | 1443.8330000000 | 0.5116425000 | 444.2563 | 3.01%
61.3200000000 | 1446.3330000000 | 0.5118046000 | 445.0255 | 3.011%
61.3400000000 | 1447.8330000000 | 0.5119667000 | 445.4871 | 3.012%
61.3600000000 | 1448.6670000000 | 0.5121288000 | 445.7437 | 3.013%
61.3800000000 | 1450.1670000000 | 0.5122910000 | 446.2052 | 3.013%
61.4000000000 | 1452.0000000000 | 0.5124931000 | 446.7692 | 3.015%
61.4200000000 | 1453.0000000000 | 0.5126553000 | 447.0769 | 3.016%
61.4400000000 | 1454.0000000000 | 0.5128174000 | 447.3846 | 3.017%
61.4600000000 | 1454.6670000000 | 0.5129795000 | 447.5898 | 3.018%
61.4800000000 | 1455.3330000000 | 0.5131416000 | 447.7948 | 3.018%
61.5000000000 | 1456.1670000000 | 0.5133038000 | 448.0514 | 3.019%
61.5200000000 | 1457.6670000000 | 0.5134659000 | 448.5129 | 3.02%
61.5400000000 | 1459.0000000000 | 0.5136700000 | 448.9231 | 3.022%
61.5600000000 | 1460.5000000000 | 0.5138321000 | 449.3846 | 3.023%
61.5800000000 | 1462.6670000000 | 0.5139942000 | 450.0514 | 3.023%
61.6000000000 | 1464.3330000000 | 0.5141563000 | 450.564 | 3.024%
61.6200000000 | 1465.6670000000 | 0.5143185000 | 450.9745 | 3.025%
61.6400000000 | 1466.8330000000 | 0.5144806000 | 451.3332 | 3.026%
61.6600000000 | 1468.0000000000 | 0.5146427000 | 451.6923 | 3.027%
61.6800000000 | 1469.8330000000 | 0.5148048000 | 452.2563 | 3.028%
61.7000000000 | 1471.5000000000 | 0.5149670000 | 452.7692 | 3.029%
61.7200000000 | 1473.0000000000 | 0.5151291000 | 453.2308 | 3.03%
61.7400000000 | 1474.6670000000 | 0.5153332000 | 453.7437 | 3.031%
61.7600000000 | 1476.8330000000 | 0.5154953000 | 454.4102 | 3.032%
61.7800000000 | 1479.5000000000 | 0.5156574000 | 455.2308 | 3.033%
61.8000000000 | 1481.8330000000 | 0.5158195000 | 455.9486 | 3.034%
61.8200000000 | 1482.5000000000 | 0.5159817000 | 456.1538 | 3.035%
61.8400000000 | 1483.5000000000 | 0.5161438000 | 456.4615 | 3.036%
61.8600000000 | 1485.1670000000 | 0.5163059000 | 456.9745 | 3.037%
61.8800000000 | 1487.8330000000 | 0.5164680000 | 457.7948 | 3.038%
61.9000000000 | 1488.6670000000 | 0.5166302000 | 458.0514 | 3.039%
61.9200000000 | 1489.3330000000 | 0.5167923000 | 458.2563 | 3.04%
61.9400000000 | 1490.6670000000 | 0.5169544000 | 458.6668 | 3.041%
61.9600000000 | 1493.1670000000 | 0.5171165000 | 459.436 | 3.042%
61.9800000000 | 1496.8330000000 | 0.5172787000 | 460.564 | 3.043%
62.0000000000 | 1499.5000000000 | 0.5174809000 | 461.3846 | 3.044%
62.0200000000 | 1500.5000000000 | 0.5176430000 | 461.6923 | 3.045%
62.0400000000 | 1501.8330000000 | 0.5178070000 | 462.1025 | 3.046%
62.0600000000 | 1503.6670000000 | 0.5179691000 | 462.6668 | 3.047%
62.0800000000 | 1505.6670000000 | 0.5181313000 | 463.2822 | 3.048%
62.1000000000 | 1506.1670000000 | 0.5182934000 | 463.436 | 3.049%
62.1200000000 | 1506.6670000000 | 0.5184555000 | 463.5898 | 3.05%
62.1400000000 | 1507.6670000000 | 0.5186176000 | 463.8975 | 3.051%
62.1600000000 | 1509.1670000000 | 0.5187798000 | 464.3591 | 3.052%
62.1800000000 | 1511.1670000000 | 0.5189819000 | 464.9745 | 3.053%
62.2000000000 | 1512.5000000000 | 0.5191441000 | 465.3846 | 3.054%
62.2200000000 | 1512.6670000000 | 0.5193062000 | 465.436 | 3.055%
62.2400000000 | 1512.6670000000 | 0.5194683000 | 465.436 | 3.056%
62.2600000000 | 1513.3330000000 | 0.5196304000 | 465.6409 | 3.057%
62.2800000000 | 1515.1670000000 | 0.5197926000 | 466.2052 | 3.058%
62.3000000000 | 1517.1670000000 | 0.5199547000 | 466.8206 | 3.059%
62.3200000000 | 1518.0000000000 | 0.5201168000 | 467.0769 | 3.06%
62.3400000000 | 1518.5000000000 | 0.5202808000 | 467.2308 | 3.06%
62.3600000000 | 1520.5000000000 | 0.5204430000 | 467.8462 | 3.061%
62.3800000000 | 1523.8330000000 | 0.5206051000 | 468.8717 | 3.062%
62.4000000000 | 1526.0000000000 | 0.5207672000 | 469.5385 | 3.063%
62.4200000000 | 1526.3330000000 | 0.5209694000 | 469.6409 | 3.065%
62.4400000000 | 1527.0000000000 | 0.5211315000 | 469.8462 | 3.065%
62.4600000000 | 1527.6670000000 | 0.5212936000 | 470.0514 | 3.066%
62.4800000000 | 1528.5000000000 | 0.5214558000 | 470.3077 | 3.067%
62.5000000000 | 1529.8330000000 | 0.5216179000 | 470.7178 | 3.068%
62.5200000000 | 1531.0000000000 | 0.5217800000 | 471.0769 | 3.069%
62.5400000000 | 1531.6670000000 | 0.5219421000 | 471.2822 | 3.07%
62.5600000000 | 1532.1670000000 | 0.5221043000 | 471.436 | 3.071%
62.5800000000 | 1533.3330000000 | 0.5222664000 | 471.7948 | 3.072%
62.6000000000 | 1535.6670000000 | 0.5224285000 | 472.5129 | 3.073%
62.6200000000 | 1538.8330000000 | 0.5225906000 | 473.4871 | 3.074%
62.6400000000 | 1541.0000000000 | 0.5227547000 | 474.1538 | 3.075%
62.6600000000 | 1542.5000000000 | 0.5229568000 | 474.6154 | 3.076%
62.6800000000 | 1543.8330000000 | 0.5231190000 | 475.0255 | 3.077%
62.7000000000 | 1546.8330000000 | 0.5232811000 | 475.9486 | 3.078%
62.7200000000 | 1547.8330000000 | 0.5234432000 | 476.2563 | 3.079%
62.7400000000 | 1549.1670000000 | 0.5236053000 | 476.6668 | 3.08%
62.7600000000 | 1552.1670000000 | 0.5237675000 | 477.5898 | 3.081%
62.7800000000 | 1555.8330000000 | 0.5239296000 | 478.7178 | 3.082%
62.8000000000 | 1555.8330000000 | 0.5241318000 | 478.7178 | 3.083%
62.8200000000 | 1555.8330000000 | 0.5242958000 | 478.7178 | 3.084%
62.8400000000 | 1556.1670000000 | 0.5244579000 | 478.8206 | 3.085%
62.8600000000 | 1556.8330000000 | 0.5246201000 | 479.0255 | 3.086%
62.8800000000 | 1558.0000000000 | 0.5247822000 | 479.3846 | 3.087%
62.9000000000 | 1559.8330000000 | 0.5249443000 | 479.9486 | 3.088%
62.9200000000 | 1562.1670000000 | 0.5251064000 | 480.6668 | 3.089%
62.9400000000 | 1563.5000000000 | 0.5253086000 | 481.0769 | 3.09%
62.9600000000 | 1565.1670000000 | 0.5254707000 | 481.5898 | 3.091%
62.9800000000 | 1567.6670000000 | 0.5256329000 | 482.3591 | 3.092%
63.0000000000 | 1570.6670000000 | 0.5257950000 | 483.2822 | 3.093%
63.0200000000 | 1572.1670000000 | 0.5259571000 | 483.7437 | 3.094%
63.0400000000 | 1574.1670000000 | 0.5261192000 | 484.3591 | 3.095%
63.0600000000 | 1577.0000000000 | 0.5262814000 | 485.2308 | 3.096%
63.0800000000 | 1579.8330000000 | 0.5264435000 | 486.1025 | 3.097%
63.1000000000 | 1580.8330000000 | 0.5266056000 | 486.4102 | 3.098%
63.1200000000 | 1581.1670000000 | 0.5268097000 | 486.5129 | 3.099%
63.1400000000 | 1583.3330000000 | 0.5269718000 | 487.1794 | 3.1%
63.1600000000 | 1584.6670000000 | 0.5271339000 | 487.5898 | 3.101%
63.1800000000 | 1584.5000000000 | 0.5272961000 | 487.5385 | 3.102%
63.2000000000 | 1584.5000000000 | 0.5274582000 | 487.5385 | 3.103%
63.2200000000 | 1584.5000000000 | 0.5276203000 | 487.5385 | 3.104%
63.2400000000 | 1586.3330000000 | 0.5277824000 | 488.1025 | 3.105%
63.2600000000 | 1588.5000000000 | 0.5279446000 | 488.7692 | 3.106%
63.2800000000 | 1590.0000000000 | 0.5281467000 | 489.2308 | 3.107%
63.3000000000 | 1590.6670000000 | 0.5283089000 | 489.436 | 3.108%
63.3200000000 | 1591.3330000000 | 0.5284729000 | 489.6409 | 3.109%
63.3400000000 | 1594.8330000000 | 0.5286350000 | 490.7178 | 3.11%
63.3600000000 | 1596.6670000000 | 0.5287971000 | 491.2822 | 3.111%
63.3800000000 | 1597.3330000000 | 0.5289593000 | 491.4871 | 3.112%
63.4000000000 | 1598.5000000000 | 0.5291615000 | 491.8462 | 3.113%
63.4200000000 | 1600.5000000000 | 0.5293236000 | 492.4615 | 3.114%
63.4400000000 | 1602.6670000000 | 0.5294857000 | 493.1283 | 3.115%
63.4600000000 | 1603.6670000000 | 0.5296478000 | 493.436 | 3.116%
63.4800000000 | 1604.0000000000 | 0.5298100000 | 493.5385 | 3.117%
63.5000000000 | 1605.0000000000 | 0.5299721000 | 493.8462 | 3.117%
63.5200000000 | 1606.0000000000 | 0.5301762000 | 494.1538 | 3.119%
63.5400000000 | 1607.3330000000 | 0.5303383000 | 494.564 | 3.12%
63.5600000000 | 1608.8330000000 | 0.5305004000 | 495.0255 | 3.121%
63.5800000000 | 1610.3330000000 | 0.5306625000 | 495.4871 | 3.122%
63.6000000000 | 1611.1670000000 | 0.5308247000 | 495.7437 | 3.122%
63.6200000000 | 1611.6670000000 | 0.5309868000 | 495.8975 | 3.123%
63.6400000000 | 1614.0000000000 | 0.5311489000 | 496.6154 | 3.124%
63.6600000000 | 1616.8330000000 | 0.5313110000 | 497.4871 | 3.125%
63.6800000000 | 1619.3330000000 | 0.5314732000 | 498.2563 | 3.126%
63.7000000000 | 1620.5000000000 | 0.5316353000 | 498.6154 | 3.127%
63.7200000000 | 1621.6670000000 | 0.5317974000 | 498.9745 | 3.128%
63.7400000000 | 1623.3330000000 | 0.5319996000 | 499.4871 | 3.129%
63.7600000000 | 1625.3330000000 | 0.5321617000 | 500.1025 | 3.13%
63.7800000000 | 1627.5000000000 | 0.5323238000 | 500.7692 | 3.131%
63.8000000000 | 1629.5000000000 | 0.5324879000 | 501.3846 | 3.132%
63.8200000000 | 1630.5000000000 | 0.5326500000 | 501.6923 | 3.133%
63.8400000000 | 1631.5000000000 | 0.5328121000 | 502 | 3.134%
63.8600000000 | 1632.3330000000 | 0.5329742000 | 502.2563 | 3.135%
63.8800000000 | 1633.5000000000 | 0.5331364000 | 502.6154 | 3.136%
63.9000000000 | 1635.1670000000 | 0.5332985000 | 503.1283 | 3.137%
63.9200000000 | 1637.1670000000 | 0.5334606000 | 503.7437 | 3.138%
63.9400000000 | 1638.5000000000 | 0.5336227000 | 504.1538 | 3.139%
63.9600000000 | 1639.6670000000 | 0.5338249000 | 504.5129 | 3.14%
63.9800000000 | 1641.1670000000 | 0.5339870000 | 504.9745 | 3.141%
64.0000000000 | 1643.0000000000 | 0.5341492000 | 505.5385 | 3.142%
64.0200000000 | 1644.3330000000 | 0.5343113000 | 505.9486 | 3.143%
64.0400000000 | 1645.8330000000 | 0.5344734000 | 506.4102 | 3.144%
64.0600000000 | 1647.5000000000 | 0.5346355000 | 506.9231 | 3.145%
64.0800000000 | 1649.0000000000 | 0.5347977000 | 507.3846 | 3.146%
64.1000000000 | 1650.3330000000 | 0.5350018000 | 507.7948 | 3.147%
64.1200000000 | 1651.8330000000 | 0.5351639000 | 508.2563 | 3.148%
64.1400000000 | 1652.3330000000 | 0.5353260000 | 508.4102 | 3.149%
64.1600000000 | 1653.0000000000 | 0.5354881000 | 508.6154 | 3.15%
64.1800000000 | 1653.8330000000 | 0.5356503000 | 508.8717 | 3.151%
64.2000000000 | 1654.8330000000 | 0.5358124000 | 509.1794 | 3.152%
64.2200000000 | 1655.5000000000 | 0.5359745000 | 509.3846 | 3.153%
64.2400000000 | 1657.0000000000 | 0.5361366000 | 509.8462 | 3.154%
64.2600000000 | 1658.6670000000 | 0.5362988000 | 510.3591 | 3.155%
64.2800000000 | 1660.5000000000 | 0.5364609000 | 510.9231 | 3.156%
64.3000000000 | 1662.3330000000 | 0.5366650000 | 511.4871 | 3.157%
64.3200000000 | 1664.8330000000 | 0.5368271000 | 512.2563 | 3.158%
64.3400000000 | 1666.6670000000 | 0.5369892000 | 512.8206 | 3.159%
64.3600000000 | 1667.6670000000 | 0.5371513000 | 513.1283 | 3.16%
64.3800000000 | 1668.3330000000 | 0.5373135000 | 513.3332 | 3.161%
64.4000000000 | 1669.3330000000 | 0.5374756000 | 513.6409 | 3.162%
64.4200000000 | 1672.6670000000 | 0.5376377000 | 514.6668 | 3.163%
64.4400000000 | 1675.3330000000 | 0.5377998000 | 515.4871 | 3.164%
64.4600000000 | 1676.1670000000 | 0.5379620000 | 515.7437 | 3.164%
64.4800000000 | 1677.3330000000 | 0.5381241000 | 516.1025 | 3.165%
64.5000000000 | 1679.6670000000 | 0.5382862000 | 516.8206 | 3.166%
64.5200000000 | 1682.3330000000 | 0.5384483000 | 517.6409 | 3.167%
64.5400000000 | 1683.5000000000 | 0.5386105000 | 518 | 3.168%
64.5600000000 | 1684.1670000000 | 0.5387726000 | 518.2052 | 3.169%
64.5800000000 | 1685.0000000000 | 0.5389347000 | 518.4615 | 3.17%
64.6000000000 | 1686.1670000000 | 0.5391388000 | 518.8206 | 3.171%
64.6200000000 | 1686.5000000000 | 0.5393009000 | 518.9231 | 3.172%
64.6400000000 | 1687.6670000000 | 0.5394630000 | 519.2822 | 3.173%
64.6600000000 | 1689.1670000000 | 0.5396252000 | 519.7437 | 3.174%
64.6800000000 | 1690.5000000000 | 0.5397873000 | 520.1538 | 3.175%
64.7000000000 | 1692.5000000000 | 0.5399494000 | 520.7692 | 3.176%
64.7200000000 | 1696.5000000000 | 0.5401115000 | 522 | 3.177%
64.7400000000 | 1698.1670000000 | 0.5402737000 | 522.5129 | 3.178%
64.7600000000 | 1700.5000000000 | 0.5404358000 | 523.2308 | 3.179%
64.7800000000 | 1703.8330000000 | 0.5406380000 | 524.2563 | 3.18%
64.8000000000 | 1706.6670000000 | 0.5408001000 | 525.1283 | 3.181%
64.8200000000 | 1706.6670000000 | 0.5409622000 | 525.1283 | 3.182%
64.8400000000 | 1705.0000000000 | 0.5411243000 | 524.6154 | 3.183%
64.8600000000 | 1704.6670000000 | 0.5412865000 | 524.5129 | 3.184%
64.8800000000 | 1705.5000000000 | 0.5414505000 | 524.7692 | 3.185%
64.9000000000 | 1707.1670000000 | 0.5416126000 | 525.2822 | 3.186%
64.9200000000 | 1708.8330000000 | 0.5417747000 | 525.7948 | 3.187%
64.9400000000 | 1710.6670000000 | 0.5419369000 | 526.3591 | 3.188%
64.9600000000 | 1712.0000000000 | 0.5420990000 | 526.7692 | 3.189%
64.9800000000 | 1713.1670000000 | 0.5423012000 | 527.1283 | 3.19%
65.0000000000 | 1714.5000000000 | 0.5424633000 | 527.5385 | 3.191%
65.0200000000 | 1716.6670000000 | 0.5426254000 | 528.2052 | 3.192%
65.0400000000 | 1717.6670000000 | 0.5427876000 | 528.5129 | 3.193%
65.0600000000 | 1718.8330000000 | 0.5429497000 | 528.8717 | 3.194%
65.0800000000 | 1720.6670000000 | 0.5431118000 | 529.436 | 3.195%
65.1000000000 | 1723.0000000000 | 0.5432739000 | 530.1538 | 3.196%
65.1200000000 | 1724.3330000000 | 0.5434361000 | 530.564 | 3.197%
65.1400000000 | 1725.1670000000 | 0.5435982000 | 530.8206 | 3.198%
65.1600000000 | 1727.0000000000 | 0.5437603000 | 531.3846 | 3.199%
65.1800000000 | 1729.3330000000 | 0.5439243000 | 532.1025 | 3.2%
65.2000000000 | 1731.5000000000 | 0.5441265000 | 532.7692 | 3.201%
65.2200000000 | 1732.6670000000 | 0.5442886000 | 533.1283 | 3.202%
65.2400000000 | 1732.8330000000 | 0.5444508000 | 533.1794 | 3.203%
65.2600000000 | 1733.1670000000 | 0.5446129000 | 533.2822 | 3.204%
65.2800000000 | 1734.0000000000 | 0.5447750000 | 533.5385 | 3.205%
65.3000000000 | 1735.1670000000 | 0.5449371000 | 533.8975 | 3.206%
65.3200000000 | 1736.3330000000 | 0.5450993000 | 534.2563 | 3.206%
65.3400000000 | 1737.3330000000 | 0.5453014000 | 534.564 | 3.208%
65.3600000000 | 1738.1670000000 | 0.5454655000 | 534.8206 | 3.209%
65.3800000000 | 1740.5000000000 | 0.5456276000 | 535.5385 | 3.21%
65.4000000000 | 1743.5000000000 | 0.5457897000 | 536.4615 | 3.211%
65.4200000000 | 1746.1670000000 | 0.5459518000 | 537.2822 | 3.211%
65.4400000000 | 1747.0000000000 | 0.5461140000 | 537.5385 | 3.212%
65.4600000000 | 1750.5000000000 | 0.5463161000 | 538.6154 | 3.214%
65.4800000000 | 1753.1670000000 | 0.5464783000 | 539.436 | 3.215%
65.5000000000 | 1754.5000000000 | 0.5466404000 | 539.8462 | 3.216%
65.5200000000 | 1754.5000000000 | 0.5468025000 | 539.8462 | 3.216%
65.5400000000 | 1754.5000000000 | 0.5469646000 | 539.8462 | 3.217%
65.5600000000 | 1756.0000000000 | 0.5471268000 | 540.3077 | 3.218%
65.5800000000 | 1757.5000000000 | 0.5473309000 | 540.7692 | 3.22%
65.6000000000 | 1758.6670000000 | 0.5474930000 | 541.1283 | 3.221%
65.6200000000 | 1759.8330000000 | 0.5476551000 | 541.4871 | 3.222%
65.6400000000 | 1763.1670000000 | 0.5478172000 | 542.5129 | 3.222%
65.6600000000 | 1766.8330000000 | 0.5479794000 | 543.6409 | 3.223%
65.6800000000 | 1768.0000000000 | 0.5481415000 | 544 | 3.224%
65.7000000000 | 1768.3330000000 | 0.5483036000 | 544.1025 | 3.225%
65.7200000000 | 1769.3330000000 | 0.5484657000 | 544.4102 | 3.226%
65.7400000000 | 1772.0000000000 | 0.5486279000 | 545.2308 | 3.227%
65.7600000000 | 1776.6670000000 | 0.5488300000 | 546.6668 | 3.228%
65.7800000000 | 1778.8330000000 | 0.5489922000 | 547.3332 | 3.229%
65.8000000000 | 1779.3330000000 | 0.5491543000 | 547.4871 | 3.23%
65.8200000000 | 1779.3330000000 | 0.5493164000 | 547.4871 | 3.231%
65.8400000000 | 1779.3330000000 | 0.5494804000 | 547.4871 | 3.232%
65.8600000000 | 1780.0000000000 | 0.5496426000 | 547.6923 | 3.233%
65.8800000000 | 1780.5000000000 | 0.5498047000 | 547.8462 | 3.234%
65.9000000000 | 1780.8330000000 | 0.5499668000 | 547.9486 | 3.235%
65.9200000000 | 1781.3330000000 | 0.5501289000 | 548.1025 | 3.236%
65.9400000000 | 1783.3330000000 | 0.5502911000 | 548.7178 | 3.237%
65.9600000000 | 1786.1670000000 | 0.5504932000 | 549.5898 | 3.238%
65.9800000000 | 1788.5000000000 | 0.5506554000 | 550.3077 | 3.239%
66.0000000000 | 1789.6670000000 | 0.5508175000 | 550.6668 | 3.24%
66.0200000000 | 1790.0000000000 | 0.5509796000 | 550.7692 | 3.241%
66.0400000000 | 1791.3330000000 | 0.5511417000 | 551.1794 | 3.242%
66.0600000000 | 1794.1670000000 | 0.5513039000 | 552.0514 | 3.243%
66.0800000000 | 1795.0000000000 | 0.5514660000 | 552.3077 | 3.244%
66.1000000000 | 1795.0000000000 | 0.5516701000 | 552.3077 | 3.245%
66.1200000000 | 1795.5000000000 | 0.5518322000 | 552.4615 | 3.246%
66.1400000000 | 1798.0000000000 | 0.5519943000 | 553.2308 | 3.247%
66.1600000000 | 1799.5000000000 | 0.5521564000 | 553.6923 | 3.248%
66.1800000000 | 1800.3330000000 | 0.5523186000 | 553.9486 | 3.249%
66.2000000000 | 1801.1670000000 | 0.5524807000 | 554.2052 | 3.25%
66.2200000000 | 1801.8330000000 | 0.5526428000 | 554.4102 | 3.251%
66.2400000000 | 1802.6670000000 | 0.5528049000 | 554.6668 | 3.252%
66.2600000000 | 1804.3330000000 | 0.5530071000 | 555.1794 | 3.253%
66.2800000000 | 1806.6670000000 | 0.5531693000 | 555.8975 | 3.254%
66.3000000000 | 1809.0000000000 | 0.5533314000 | 556.6154 | 3.255%
66.3200000000 | 1811.0000000000 | 0.5534935000 | 557.2308 | 3.256%
66.3400000000 | 1813.1670000000 | 0.5536575000 | 557.8975 | 3.257%
66.3600000000 | 1816.5000000000 | 0.5538197000 | 558.9231 | 3.258%
66.3800000000 | 1817.8330000000 | 0.5539818000 | 559.3332 | 3.259%
66.4000000000 | 1818.6670000000 | 0.5541439000 | 559.5898 | 3.26%
66.4200000000 | 1820.1670000000 | 0.5543060000 | 560.0514 | 3.261%
66.4400000000 | 1823.1670000000 | 0.5544682000 | 560.9745 | 3.262%
66.4600000000 | 1824.8330000000 | 0.5546303000 | 561.4871 | 3.263%
66.4800000000 | 1825.5000000000 | 0.5547924000 | 561.6923 | 3.263%
66.5000000000 | 1826.0000000000 | 0.5549946000 | 561.8462 | 3.265%
66.5200000000 | 1827.3330000000 | 0.5551567000 | 562.2563 | 3.266%
66.5400000000 | 1830.1670000000 | 0.5553188000 | 563.1283 | 3.267%
66.5600000000 | 1831.3330000000 | 0.5554810000 | 563.4871 | 3.268%
66.5800000000 | 1831.8330000000 | 0.5556431000 | 563.6409 | 3.268%
66.6000000000 | 1832.8330000000 | 0.5558052000 | 563.9486 | 3.269%
66.6200000000 | 1834.6670000000 | 0.5559673000 | 564.5129 | 3.27%
66.6400000000 | 1836.6670000000 | 0.5561314000 | 565.1283 | 3.271%
66.6600000000 | 1838.3330000000 | 0.5562935000 | 565.6409 | 3.272%
66.6800000000 | 1839.0000000000 | 0.5564556000 | 565.8462 | 3.273%
66.7000000000 | 1839.3330000000 | 0.5566177000 | 565.9486 | 3.274%
66.7200000000 | 1839.8330000000 | 0.5568199000 | 566.1025 | 3.275%
66.7400000000 | 1841.5000000000 | 0.5569820000 | 566.6154 | 3.276%
66.7600000000 | 1843.8330000000 | 0.5571442000 | 567.3332 | 3.277%
66.7800000000 | 1844.8330000000 | 0.5573063000 | 567.6409 | 3.278%
66.8000000000 | 1845.5000000000 | 0.5574684000 | 567.8462 | 3.279%
66.8200000000 | 1846.6670000000 | 0.5576305000 | 568.2052 | 3.28%
66.8400000000 | 1848.8330000000 | 0.5577927000 | 568.8717 | 3.281%
66.8600000000 | 1850.1670000000 | 0.5579548000 | 569.2822 | 3.282%
66.8800000000 | 1850.6670000000 | 0.5581169000 | 569.436 | 3.283%
66.9000000000 | 1852.0000000000 | 0.5583210000 | 569.8462 | 3.284%
66.9200000000 | 1853.6670000000 | 0.5584831000 | 570.3591 | 3.285%
66.9400000000 | 1856.0000000000 | 0.5586452000 | 571.0769 | 3.286%
66.9600000000 | 1857.8330000000 | 0.5588074000 | 571.6409 | 3.287%
66.9800000000 | 1858.3330000000 | 0.5589695000 | 571.7948 | 3.288%
67.0000000000 | 1860.1670000000 | 0.5591316000 | 572.3591 | 3.289%
67.0200000000 | 1863.1670000000 | 0.5592937000 | 573.2822 | 3.29%
67.0400000000 | 1866.1670000000 | 0.5594559000 | 574.2052 | 3.291%
67.0600000000 | 1867.0000000000 | 0.5596180000 | 574.4615 | 3.292%
67.0800000000 | 1867.8330000000 | 0.5597801000 | 574.7178 | 3.293%
67.1000000000 | 1868.6670000000 | 0.5599422000 | 574.9745 | 3.294%
67.1200000000 | 1869.8330000000 | 0.5601044000 | 575.3332 | 3.295%
67.1400000000 | 1871.6670000000 | 0.5602665000 | 575.8975 | 3.296%
67.1600000000 | 1873.5000000000 | 0.5604286000 | 576.4615 | 3.297%
67.1800000000 | 1874.5000000000 | 0.5605907000 | 576.7692 | 3.298%
67.2000000000 | 1875.8330000000 | 0.5607529000 | 577.1794 | 3.299%
67.2200000000 | 1877.5000000000 | 0.5609169000 | 577.6923 | 3.3%
67.2400000000 | 1879.5000000000 | 0.5611191000 | 578.3077 | 3.301%
67.2600000000 | 1880.1670000000 | 0.5612812000 | 578.5129 | 3.302%
67.2800000000 | 1881.3330000000 | 0.5614433000 | 578.8717 | 3.303%
67.3000000000 | 1884.6670000000 | 0.5616055000 | 579.8975 | 3.304%
67.3200000000 | 1888.8330000000 | 0.5617676000 | 581.1794 | 3.305%
67.3400000000 | 1892.0000000000 | 0.5619297000 | 582.1538 | 3.305%
67.3600000000 | 1892.3330000000 | 0.5620918000 | 582.2563 | 3.306%
67.3800000000 | 1892.5000000000 | 0.5622540000 | 582.3077 | 3.307%
67.4000000000 | 1893.6670000000 | 0.5624561000 | 582.6668 | 3.309%
67.4200000000 | 1894.6670000000 | 0.5626202000 | 582.9745 | 3.31%
67.4400000000 | 1894.6670000000 | 0.5627823000 | 582.9745 | 3.31%
67.4600000000 | 1895.0000000000 | 0.5629444000 | 583.0769 | 3.311%
67.4800000000 | 1896.0000000000 | 0.5631065000 | 583.3846 | 3.312%
67.5000000000 | 1896.8330000000 | 0.5632687000 | 583.6409 | 3.313%
67.5200000000 | 1897.8330000000 | 0.5634708000 | 583.9486 | 3.315%
67.5400000000 | 1899.1670000000 | 0.5636330000 | 584.3591 | 3.315%
67.5600000000 | 1901.3330000000 | 0.5637951000 | 585.0255 | 3.316%
67.5800000000 | 1903.3330000000 | 0.5639572000 | 585.6409 | 3.317%
67.6000000000 | 1904.8330000000 | 0.5641193000 | 586.1025 | 3.318%
67.6200000000 | 1906.3330000000 | 0.5642815000 | 586.564 | 3.319%
67.6400000000 | 1908.0000000000 | 0.5644436000 | 587.0769 | 3.32%
67.6600000000 | 1910.1670000000 | 0.5646057000 | 587.7437 | 3.321%
67.6800000000 | 1913.5000000000 | 0.5648098000 | 588.7692 | 3.322%
67.7000000000 | 1914.8330000000 | 0.5649719000 | 589.1794 | 3.323%
67.7200000000 | 1915.0000000000 | 0.5651340000 | 589.2308 | 3.324%
67.7400000000 | 1915.0000000000 | 0.5652962000 | 589.2308 | 3.325%
67.7600000000 | 1915.0000000000 | 0.5654583000 | 589.2308 | 3.326%
67.7800000000 | 1915.6670000000 | 0.5656204000 | 589.436 | 3.327%
67.8000000000 | 1917.8330000000 | 0.5657825000 | 590.1025 | 3.328%
67.8200000000 | 1919.6670000000 | 0.5659447000 | 590.6668 | 3.329%
67.8400000000 | 1920.3330000000 | 0.5661068000 | 590.8717 | 3.33%
67.8600000000 | 1920.3330000000 | 0.5663090000 | 590.8717 | 3.331%
67.8800000000 | 1921.0000000000 | 0.5664711000 | 591.0769 | 3.332%
67.9000000000 | 1922.6670000000 | 0.5666351000 | 591.5898 | 3.333%
67.9200000000 | 1926.1670000000 | 0.5667973000 | 592.6668 | 3.334%
67.9400000000 | 1930.1670000000 | 0.5669594000 | 593.8975 | 3.335%
67.9600000000 | 1932.0000000000 | 0.5671215000 | 594.4615 | 3.336%
67.9800000000 | 1933.8330000000 | 0.5672836000 | 595.0255 | 3.337%
68.0000000000 | 1935.1670000000 | 0.5674858000 | 595.436 | 3.338%
68.0200000000 | 1936.1670000000 | 0.5676479000 | 595.7437 | 3.339%
68.0400000000 | 1937.0000000000 | 0.5678101000 | 596 | 3.34%
68.0600000000 | 1938.6670000000 | 0.5679722000 | 596.5129 | 3.341%
68.0800000000 | 1941.1670000000 | 0.5681343000 | 597.2822 | 3.342%
68.1000000000 | 1942.1670000000 | 0.5682964000 | 597.5898 | 3.343%
68.1200000000 | 1942.5000000000 | 0.5685005000 | 597.6923 | 3.344%
68.1400000000 | 1943.5000000000 | 0.5686626000 | 598 | 3.345%
68.1600000000 | 1946.5000000000 | 0.5688248000 | 598.9231 | 3.346%
68.1800000000 | 1948.6670000000 | 0.5689869000 | 599.5898 | 3.347%
68.2000000000 | 1949.1670000000 | 0.5691490000 | 599.7437 | 3.348%
68.2200000000 | 1949.6670000000 | 0.5693111000 | 599.8975 | 3.349%
68.2400000000 | 1950.6670000000 | 0.5694733000 | 600.2052 | 3.35%
68.2600000000 | 1952.5000000000 | 0.5696354000 | 600.7692 | 3.351%
68.2800000000 | 1954.0000000000 | 0.5698376000 | 601.2308 | 3.352%
68.3000000000 | 1955.0000000000 | 0.5699997000 | 601.5385 | 3.353%
68.3200000000 | 1956.1670000000 | 0.5701618000 | 601.8975 | 3.354%
68.3400000000 | 1958.3330000000 | 0.5703239000 | 602.564 | 3.355%
68.3600000000 | 1961.3330000000 | 0.5704861000 | 603.4871 | 3.356%
68.3800000000 | 1964.5000000000 | 0.5706501000 | 604.4615 | 3.357%
68.4000000000 | 1965.8330000000 | 0.5708122000 | 604.8717 | 3.358%
68.4200000000 | 1967.3330000000 | 0.5709743000 | 605.3332 | 3.359%
68.4400000000 | 1969.0000000000 | 0.5711365000 | 605.8462 | 3.36%
68.4600000000 | 1970.3330000000 | 0.5712986000 | 606.2563 | 3.361%
68.4800000000 | 1971.0000000000 | 0.5714607000 | 606.4615 | 3.362%
68.5000000000 | 1971.1670000000 | 0.5716629000 | 606.5129 | 3.363%
68.5200000000 | 1971.5000000000 | 0.5718250000 | 606.6154 | 3.364%
68.5400000000 | 1972.8330000000 | 0.5719872000 | 607.0255 | 3.365%
68.5600000000 | 1975.1670000000 | 0.5721493000 | 607.7437 | 3.366%
68.5800000000 | 1977.6670000000 | 0.5723114000 | 608.5129 | 3.367%
68.6000000000 | 1978.8330000000 | 0.5724735000 | 608.8717 | 3.367%
68.6200000000 | 1979.6670000000 | 0.5726357000 | 609.1283 | 3.368%
68.6400000000 | 1981.1670000000 | 0.5727978000 | 609.5898 | 3.369%
68.6600000000 | 1984.3330000000 | 0.5729599000 | 610.564 | 3.37%
68.6800000000 | 1985.0000000000 | 0.5731239000 | 610.7692 | 3.371%
68.7000000000 | 1985.6670000000 | 0.5732861000 | 610.9745 | 3.372%
68.7200000000 | 1986.3330000000 | 0.5734882000 | 611.1794 | 3.373%
68.7400000000 | 1987.0000000000 | 0.5736504000 | 611.3846 | 3.374%
68.7600000000 | 1987.3330000000 | 0.5738125000 | 611.4871 | 3.375%
68.7800000000 | 1988.0000000000 | 0.5739746000 | 611.6923 | 3.376%
68.8000000000 | 1990.6670000000 | 0.5741367000 | 612.5129 | 3.377%
68.8200000000 | 1992.6670000000 | 0.5742989000 | 613.1283 | 3.378%
68.8400000000 | 1994.3330000000 | 0.5744610000 | 613.6409 | 3.379%
68.8600000000 | 1996.3330000000 | 0.5746231000 | 614.2563 | 3.38%
68.8800000000 | 1997.1670000000 | 0.5748272000 | 614.5129 | 3.381%
68.9000000000 | 1997.3330000000 | 0.5749893000 | 614.564 | 3.382%
68.9200000000 | 1998.6670000000 | 0.5751514000 | 614.9745 | 3.383%
68.9400000000 | 2000.5000000000 | 0.5753136000 | 615.5385 | 3.384%
68.9600000000 | 2002.3330000000 | 0.5754757000 | 616.1025 | 3.385%
68.9800000000 | 2003.8330000000 | 0.5756378000 | 616.564 | 3.386%
69.0000000000 | 2005.1670000000 | 0.5757999000 | 616.9745 | 3.387%
69.0200000000 | 2007.1670000000 | 0.5759621000 | 617.5898 | 3.388%
69.0400000000 | 2009.6670000000 | 0.5761242000 | 618.3591 | 3.389%
69.0600000000 | 2012.5000000000 | 0.5762863000 | 619.2308 | 3.39%
69.0800000000 | 2013.6670000000 | 0.5764484000 | 619.5898 | 3.391%
69.1000000000 | 2014.5000000000 | 0.5766106000 | 619.8462 | 3.392%
69.1200000000 | 2015.5000000000 | 0.5767727000 | 620.1538 | 3.393%
69.1400000000 | 2017.0000000000 | 0.5769348000 | 620.6154 | 3.394%
69.1600000000 | 2018.8330000000 | 0.5771389000 | 621.1794 | 3.395%
69.1800000000 | 2020.6670000000 | 0.5773010000 | 621.7437 | 3.396%
69.2000000000 | 2021.3330000000 | 0.5774632000 | 621.9486 | 3.397%
69.2200000000 | 2022.6670000000 | 0.5776253000 | 622.3591 | 3.398%
69.2400000000 | 2024.1670000000 | 0.5777874000 | 622.8206 | 3.399%
69.2600000000 | 2025.6670000000 | 0.5779495000 | 623.2822 | 3.4%
69.2800000000 | 2026.5000000000 | 0.5781116000 | 623.5385 | 3.401%
69.3000000000 | 2027.1670000000 | 0.5782738000 | 623.7437 | 3.402%
69.3200000000 | 2028.6670000000 | 0.5784359000 | 624.2052 | 3.403%
69.3400000000 | 2031.0000000000 | 0.5785980000 | 624.9231 | 3.404%
69.3600000000 | 2033.0000000000 | 0.5787601000 | 625.5385 | 3.404%
69.3800000000 | 2033.1670000000 | 0.5789623000 | 625.5898 | 3.406%
69.4000000000 | 2034.5000000000 | 0.5791245000 | 626 | 3.407%
69.4200000000 | 2036.5000000000 | 0.5792866000 | 626.6154 | 3.408%
69.4400000000 | 2038.8330000000 | 0.5794487000 | 627.3332 | 3.409%
69.4600000000 | 2040.6670000000 | 0.5796127000 | 627.8975 | 3.409%
69.4800000000 | 2041.5000000000 | 0.5797749000 | 628.1538 | 3.41%
69.5000000000 | 2041.8330000000 | 0.5799370000 | 628.2563 | 3.411%
69.5200000000 | 2042.8330000000 | 0.5800991000 | 628.564 | 3.412%
69.5400000000 | 2044.0000000000 | 0.5803013000 | 628.9231 | 3.414%
69.5600000000 | 2045.3330000000 | 0.5804634000 | 629.3332 | 3.414%
69.5800000000 | 2046.3330000000 | 0.5806255000 | 629.6409 | 3.415%
69.6000000000 | 2047.3330000000 | 0.5807877000 | 629.9486 | 3.416%
69.6200000000 | 2049.5000000000 | 0.5809498000 | 630.6154 | 3.417%
69.6400000000 | 2052.0000000000 | 0.5811119000 | 631.3846 | 3.418%
69.6600000000 | 2053.8330000000 | 0.5812740000 | 631.9486 | 3.419%
69.6800000000 | 2054.6670000000 | 0.5814362000 | 632.2052 | 3.42%
69.7000000000 | 2057.0000000000 | 0.5815983000 | 632.9231 | 3.421%
69.7200000000 | 2062.3330000000 | 0.5817604000 | 634.564 | 3.422%
69.7400000000 | 2065.5000000000 | 0.5819225000 | 635.5385 | 3.423%
69.7600000000 | 2065.6670000000 | 0.5821266000 | 635.5898 | 3.424%
69.7800000000 | 2066.3330000000 | 0.5822887000 | 635.7948 | 3.425%
69.8000000000 | 2066.3330000000 | 0.5824509000 | 635.7948 | 3.426%
69.8200000000 | 2068.3330000000 | 0.5826130000 | 636.4102 | 3.427%
69.8400000000 | 2069.5000000000 | 0.5827751000 | 636.7692 | 3.428%
69.8600000000 | 2069.5000000000 | 0.5829372000 | 636.7692 | 3.429%
69.8800000000 | 2069.6670000000 | 0.5830994000 | 636.8206 | 3.43%
69.9000000000 | 2071.5000000000 | 0.5832615000 | 637.3846 | 3.431%
69.9200000000 | 2074.5000000000 | 0.5834637000 | 638.3077 | 3.432%
69.9400000000 | 2076.6670000000 | 0.5836258000 | 638.9745 | 3.433%
69.9600000000 | 2078.0000000000 | 0.5837898000 | 639.3846 | 3.434%
69.9800000000 | 2078.8330000000 | 0.5839520000 | 639.6409 | 3.435%
70.0000000000 | 2081.5000000000 | 0.5841141000 | 640.4615 | 3.436%
70.0200000000 | 2085.1670000000 | 0.5842762000 | 641.5898 | 3.437%
70.0400000000 | 2087.0000000000 | 0.5844784000 | 642.1538 | 3.438%
70.0600000000 | 2087.1670000000 | 0.5846405000 | 642.2052 | 3.439%
70.0800000000 | 2087.8330000000 | 0.5848026000 | 642.4102 | 3.44%
70.1000000000 | 2089.0000000000 | 0.5849648000 | 642.7692 | 3.441%
70.1200000000 | 2089.6670000000 | 0.5851269000 | 642.9745 | 3.442%
70.1400000000 | 2090.1670000000 | 0.5852890000 | 643.1283 | 3.443%
70.1600000000 | 2090.8330000000 | 0.5854931000 | 643.3332 | 3.444%
70.1800000000 | 2092.3330000000 | 0.5856552000 | 643.7948 | 3.445%
70.2000000000 | 2094.0000000000 | 0.5858173000 | 644.3077 | 3.446%
70.2200000000 | 2095.5000000000 | 0.5859795000 | 644.7692 | 3.447%
70.2400000000 | 2096.3330000000 | 0.5861416000 | 645.0255 | 3.448%
70.2600000000 | 2097.1670000000 | 0.5863037000 | 645.2822 | 3.449%
70.2800000000 | 2099.1670000000 | 0.5864658000 | 645.8975 | 3.45%
70.3000000000 | 2102.8330000000 | 0.5866680000 | 647.0255 | 3.451%
70.3200000000 | 2105.1670000000 | 0.5868301000 | 647.7437 | 3.452%
70.3400000000 | 2106.3330000000 | 0.5869923000 | 648.1025 | 3.453%
70.3600000000 | 2106.8330000000 | 0.5871544000 | 648.2563 | 3.454%
70.3800000000 | 2107.1670000000 | 0.5873165000 | 648.3591 | 3.455%
70.4000000000 | 2109.0000000000 | 0.5874786000 | 648.9231 | 3.456%
70.4200000000 | 2109.6670000000 | 0.5876408000 | 649.1283 | 3.457%
70.4400000000 | 2110.0000000000 | 0.5878048000 | 649.2308 | 3.458%
70.4600000000 | 2110.1670000000 | 0.5879669000 | 649.2822 | 3.459%
70.4800000000 | 2110.5000000000 | 0.5881290000 | 649.3846 | 3.46%
70.5000000000 | 2111.0000000000 | 0.5883312000 | 649.5385 | 3.461%
70.5200000000 | 2112.3330000000 | 0.5884933000 | 649.9486 | 3.462%
70.5400000000 | 2114.3330000000 | 0.5886555000 | 650.564 | 3.463%
70.5600000000 | 2115.8330000000 | 0.5888176000 | 651.0255 | 3.464%
70.5800000000 | 2116.1670000000 | 0.5889797000 | 651.1283 | 3.465%
70.6000000000 | 2117.6670000000 | 0.5891418000 | 651.5898 | 3.466%
70.6200000000 | 2121.0000000000 | 0.5893040000 | 652.6154 | 3.466%
70.6400000000 | 2123.3330000000 | 0.5894661000 | 653.3332 | 3.467%
70.6600000000 | 2125.8330000000 | 0.5896282000 | 654.1025 | 3.468%
70.6800000000 | 2128.8330000000 | 0.5898323000 | 655.0255 | 3.47%
70.7000000000 | 2129.0000000000 | 0.5899944000 | 655.0769 | 3.471%
70.7200000000 | 2129.1670000000 | 0.5901566000 | 655.1283 | 3.472%
70.7400000000 | 2131.6670000000 | 0.5903187000 | 655.8975 | 3.472%
70.7600000000 | 2134.0000000000 | 0.5904808000 | 656.6154 | 3.473%
70.7800000000 | 2134.5000000000 | 0.5906429000 | 656.7692 | 3.474%
70.8000000000 | 2134.5000000000 | 0.5908051000 | 656.7692 | 3.475%
70.8200000000 | 2134.5000000000 | 0.5910072000 | 656.7692 | 3.477%
70.8400000000 | 2136.8330000000 | 0.5911694000 | 657.4871 | 3.477%
70.8600000000 | 2140.3330000000 | 0.5913315000 | 658.564 | 3.478%
70.8800000000 | 2143.6670000000 | 0.5914936000 | 659.5898 | 3.479%
70.9000000000 | 2145.5000000000 | 0.5916557000 | 660.1538 | 3.48%
70.9200000000 | 2146.0000000000 | 0.5918198000 | 660.3077 | 3.481%
70.9400000000 | 2146.8330000000 | 0.5919819000 | 660.564 | 3.482%
70.9600000000 | 2148.6670000000 | 0.5921440000 | 661.1283 | 3.483%
70.9800000000 | 2151.1670000000 | 0.5923061000 | 661.8975 | 3.484%
71.0000000000 | 2153.1670000000 | 0.5924683000 | 662.5129 | 3.485%
71.0200000000 | 2154.0000000000 | 0.5926304000 | 662.7692 | 3.486%
71.0400000000 | 2156.6670000000 | 0.5928326000 | 663.5898 | 3.487%
71.0600000000 | 2159.5000000000 | 0.5929947000 | 664.4615 | 3.488%
71.0800000000 | 2161.0000000000 | 0.5931568000 | 664.9231 | 3.489%
71.1000000000 | 2161.5000000000 | 0.5933189000 | 665.0769 | 3.49%
71.1200000000 | 2161.6670000000 | 0.5934811000 | 665.1283 | 3.491%
71.1400000000 | 2162.5000000000 | 0.5936432000 | 665.3846 | 3.492%
71.1600000000 | 2164.3330000000 | 0.5938053000 | 665.9486 | 3.493%
71.1800000000 | 2166.0000000000 | 0.5939674000 | 666.4615 | 3.494%
71.2000000000 | 2166.0000000000 | 0.5941296000 | 666.4615 | 3.495%
71.2200000000 | 2166.1670000000 | 0.5942936000 | 666.5129 | 3.496%
71.2400000000 | 2167.8330000000 | 0.5944557000 | 667.0255 | 3.497%
71.2600000000 | 2169.5000000000 | 0.5946178000 | 667.5385 | 3.498%
71.2800000000 | 2170.3330000000 | 0.5947800000 | 667.7948 | 3.499%
71.3000000000 | 2170.6670000000 | 0.5949421000 | 667.8975 | 3.5%
71.3200000000 | 2172.1670000000 | 0.5951443000 | 668.3591 | 3.501%
71.3400000000 | 2173.5000000000 | 0.5953064000 | 668.7692 | 3.502%
71.3600000000 | 2176.6670000000 | 0.5954685000 | 669.7437 | 3.503%
71.3800000000 | 2180.3330000000 | 0.5956306000 | 670.8717 | 3.504%
71.4000000000 | 2180.3330000000 | 0.5957928000 | 670.8717 | 3.505%
71.4200000000 | 2180.8330000000 | 0.5959549000 | 671.0255 | 3.506%
71.4400000000 | 2181.6670000000 | 0.5961170000 | 671.2822 | 3.507%
71.4600000000 | 2182.3330000000 | 0.5963211000 | 671.4871 | 3.508%
71.4800000000 | 2182.8330000000 | 0.5964832000 | 671.6409 | 3.509%
71.5000000000 | 2183.8330000000 | 0.5966454000 | 671.9486 | 3.51%
71.5200000000 | 2185.0000000000 | 0.5968075000 | 672.3077 | 3.511%
71.5400000000 | 2185.6670000000 | 0.5969696000 | 672.5129 | 3.512%
71.5600000000 | 2186.3330000000 | 0.5971317000 | 672.7178 | 3.513%
71.5800000000 | 2187.5000000000 | 0.5972939000 | 673.0769 | 3.513%
71.6000000000 | 2189.8330000000 | 0.5974560000 | 673.7948 | 3.514%
71.6200000000 | 2191.8330000000 | 0.5976181000 | 674.4102 | 3.515%
71.6400000000 | 2193.3330000000 | 0.5977802000 | 674.8717 | 3.516%
71.6600000000 | 2195.3330000000 | 0.5979424000 | 675.4871 | 3.517%
71.6800000000 | 2197.5000000000 | 0.5981045000 | 676.1538 | 3.518%
71.7000000000 | 2199.1670000000 | 0.5982666000 | 676.6668 | 3.519%
71.7200000000 | 2200.3330000000 | 0.5984707000 | 677.0255 | 3.52%
71.7400000000 | 2203.0000000000 | 0.5986328000 | 677.8462 | 3.521%
71.7600000000 | 2204.8330000000 | 0.5987949000 | 678.4102 | 3.522%
71.7800000000 | 2206.0000000000 | 0.5989571000 | 678.7692 | 3.523%
71.8000000000 | 2207.5000000000 | 0.5991192000 | 679.2308 | 3.524%
71.8200000000 | 2208.8330000000 | 0.5992813000 | 679.6409 | 3.525%
71.8400000000 | 2210.1670000000 | 0.5994434000 | 680.0514 | 3.526%
71.8600000000 | 2211.3330000000 | 0.5996056000 | 680.4102 | 3.527%
71.8800000000 | 2212.1670000000 | 0.5997677000 | 680.6668 | 3.528%
71.9000000000 | 2212.8330000000 | 0.5999298000 | 680.8717 | 3.529%
71.9200000000 | 2214.5000000000 | 0.6000919000 | 681.3846 | 3.53%
71.9400000000 | 2215.5000000000 | 0.6002541000 | 681.6923 | 3.531%
71.9600000000 | 2216.6670000000 | 0.6004162000 | 682.0514 | 3.532%
71.9800000000 | 2218.0000000000 | 0.6006184000 | 682.4615 | 3.533%
72.0000000000 | 2219.8330000000 | 0.6007824000 | 683.0255 | 3.534%
72.0200000000 | 2221.3330000000 | 0.6009445000 | 683.4871 | 3.535%
72.0400000000 | 2223.0000000000 | 0.6011066000 | 684 | 3.536%
72.0600000000 | 2224.3330000000 | 0.6012688000 | 684.4102 | 3.537%
72.0800000000 | 2225.3330000000 | 0.6014309000 | 684.7178 | 3.538%
72.1000000000 | 2226.3330000000 | 0.6015930000 | 685.0255 | 3.539%
72.1200000000 | 2229.3330000000 | 0.6017952000 | 685.9486 | 3.54%
72.1400000000 | 2232.3330000000 | 0.6019573000 | 686.8717 | 3.541%
72.1600000000 | 2233.6670000000 | 0.6021194000 | 687.2822 | 3.542%
72.1800000000 | 2233.6670000000 | 0.6022816000 | 687.2822 | 3.543%
72.2000000000 | 2233.6670000000 | 0.6024437000 | 687.2822 | 3.544%
72.2200000000 | 2233.8330000000 | 0.6026058000 | 687.3332 | 3.545%
72.2400000000 | 2234.8330000000 | 0.6028099000 | 687.6409 | 3.546%
72.2600000000 | 2236.3330000000 | 0.6029720000 | 688.1025 | 3.547%
72.2800000000 | 2237.6670000000 | 0.6031342000 | 688.5129 | 3.548%
72.3000000000 | 2238.8330000000 | 0.6032963000 | 688.8717 | 3.549%
72.3200000000 | 2240.6670000000 | 0.6034584000 | 689.436 | 3.55%
72.3400000000 | 2243.5000000000 | 0.6036205000 | 690.3077 | 3.551%
72.3600000000 | 2245.1670000000 | 0.6037827000 | 690.8206 | 3.552%
72.3800000000 | 2246.3330000000 | 0.6039448000 | 691.1794 | 3.553%
72.4000000000 | 2248.0000000000 | 0.6041069000 | 691.6923 | 3.554%
72.4200000000 | 2252.8330000000 | 0.6043091000 | 693.1794 | 3.555%
72.4400000000 | 2255.0000000000 | 0.6044712000 | 693.8462 | 3.556%
72.4600000000 | 2255.6670000000 | 0.6046333000 | 694.0514 | 3.557%
72.4800000000 | 2255.6670000000 | 0.6047955000 | 694.0514 | 3.558%
72.5000000000 | 2256.1670000000 | 0.6049595000 | 694.2052 | 3.559%
72.5200000000 | 2260.0000000000 | 0.6051216000 | 695.3846 | 3.56%
72.5400000000 | 2260.3330000000 | 0.6052837000 | 695.4871 | 3.56%
72.5600000000 | 2260.6670000000 | 0.6054459000 | 695.5898 | 3.561%
72.5800000000 | 2261.0000000000 | 0.6056480000 | 695.6923 | 3.563%
72.6000000000 | 2261.3330000000 | 0.6058102000 | 695.7948 | 3.564%
72.6200000000 | 2263.8330000000 | 0.6059723000 | 696.564 | 3.565%
72.6400000000 | 2266.5000000000 | 0.6061344000 | 697.3846 | 3.565%
72.6600000000 | 2267.8330000000 | 0.6062965000 | 697.7948 | 3.566%
72.6800000000 | 2269.5000000000 | 0.6064587000 | 698.3077 | 3.567%
72.7000000000 | 2272.3330000000 | 0.6066628000 | 699.1794 | 3.569%
72.7200000000 | 2275.8330000000 | 0.6068249000 | 700.2563 | 3.57%
72.7400000000 | 2276.1670000000 | 0.6069870000 | 700.3591 | 3.571%
72.7600000000 | 2276.5000000000 | 0.6071491000 | 700.4615 | 3.571%
72.7800000000 | 2276.8330000000 | 0.6073112000 | 700.564 | 3.572%
72.8000000000 | 2277.1670000000 | 0.6074734000 | 700.6668 | 3.573%
72.8200000000 | 2278.8330000000 | 0.6076355000 | 701.1794 | 3.574%
72.8400000000 | 2278.8330000000 | 0.6078377000 | 701.1794 | 3.576%
72.8600000000 | 2279.6670000000 | 0.6079998000 | 701.436 | 3.576%
72.8800000000 | 2281.3330000000 | 0.6081619000 | 701.9486 | 3.577%
72.9000000000 | 2284.0000000000 | 0.6083241000 | 702.7692 | 3.578%
72.9200000000 | 2286.3330000000 | 0.6084862000 | 703.4871 | 3.579%
72.9400000000 | 2286.5000000000 | 0.6086483000 | 703.5385 | 3.58%
72.9600000000 | 2286.6670000000 | 0.6088104000 | 703.5898 | 3.581%
72.9800000000 | 2287.5000000000 | 0.6089745000 | 703.8462 | 3.582%
73.0000000000 | 2289.3330000000 | 0.6091366000 | 704.4102 | 3.583%
73.0200000000 | 2291.0000000000 | 0.6092987000 | 704.9231 | 3.584%
73.0400000000 | 2292.3330000000 | 0.6095009000 | 705.3332 | 3.585%
73.0600000000 | 2293.8330000000 | 0.6096630000 | 705.7948 | 3.586%
73.0800000000 | 2296.0000000000 | 0.6098251000 | 706.4615 | 3.587%
73.1000000000 | 2298.5000000000 | 0.6099873000 | 707.2308 | 3.588%
73.1200000000 | 2298.8330000000 | 0.6101494000 | 707.3332 | 3.589%
73.1400000000 | 2299.8330000000 | 0.6103115000 | 707.6409 | 3.59%
73.1600000000 | 2300.1670000000 | 0.6104736000 | 707.7437 | 3.591%
73.1800000000 | 2302.0000000000 | 0.6106358000 | 708.3077 | 3.592%
73.2000000000 | 2305.3330000000 | 0.6107979000 | 709.3332 | 3.593%
73.2200000000 | 2306.5000000000 | 0.6109600000 | 709.6923 | 3.594%
73.2400000000 | 2307.1670000000 | 0.6111641000 | 709.8975 | 3.595%
73.2600000000 | 2307.1670000000 | 0.6113262000 | 709.8975 | 3.596%
73.2800000000 | 2308.3330000000 | 0.6114883000 | 710.2563 | 3.597%
73.3000000000 | 2310.6670000000 | 0.6116505000 | 710.9745 | 3.598%
73.3200000000 | 2312.8330000000 | 0.6118126000 | 711.6409 | 3.599%
73.3400000000 | 2313.6670000000 | 0.6119747000 | 711.8975 | 3.6%
73.3600000000 | 2314.8330000000 | 0.6121368000 | 712.2563 | 3.601%
73.3800000000 | 2317.6670000000 | 0.6122990000 | 713.1283 | 3.602%
73.4000000000 | 2320.6670000000 | 0.6124611000 | 714.0514 | 3.603%
73.4200000000 | 2320.6670000000 | 0.6126633000 | 714.0514 | 3.604%
73.4400000000 | 2320.5000000000 | 0.6128254000 | 714 | 3.605%
73.4600000000 | 2320.5000000000 | 0.6129894000 | 714 | 3.606%
73.4800000000 | 2323.0000000000 | 0.6131516000 | 714.7692 | 3.607%
73.5000000000 | 2326.6670000000 | 0.6133137000 | 715.8975 | 3.608%
73.5200000000 | 2327.0000000000 | 0.6134758000 | 716 | 3.609%
73.5400000000 | 2328.5000000000 | 0.6136379000 | 716.4615 | 3.61%
73.5600000000 | 2328.8330000000 | 0.6138000000 | 716.564 | 3.611%
73.5800000000 | 2330.6670000000 | 0.6139622000 | 717.1283 | 3.612%
73.6000000000 | 2333.1670000000 | 0.6141243000 | 717.8975 | 3.612%
73.6200000000 | 2334.0000000000 | 0.6143265000 | 718.1538 | 3.614%
73.6400000000 | 2334.8330000000 | 0.6144886000 | 718.4102 | 3.615%
73.6600000000 | 2336.8330000000 | 0.6146507000 | 719.0255 | 3.616%
73.6800000000 | 2339.3330000000 | 0.6148129000 | 719.7948 | 3.617%
73.7000000000 | 2342.0000000000 | 0.6149750000 | 720.6154 | 3.618%
73.7200000000 | 2344.5000000000 | 0.6151371000 | 721.3846 | 3.618%
73.7400000000 | 2344.5000000000 | 0.6152992000 | 721.3846 | 3.619%
73.7600000000 | 2344.6670000000 | 0.6154633000 | 721.436 | 3.62%
73.7800000000 | 2346.5000000000 | 0.6156254000 | 722 | 3.621%
73.8000000000 | 2349.0000000000 | 0.6157875000 | 722.7692 | 3.622%
73.8200000000 | 2349.6670000000 | 0.6159496000 | 722.9745 | 3.623%
73.8400000000 | 2349.6670000000 | 0.6161118000 | 722.9745 | 3.624%
73.8600000000 | 2349.6670000000 | 0.6162739000 | 722.9745 | 3.625%
73.8800000000 | 2350.3330000000 | 0.6164360000 | 723.1794 | 3.626%
73.9000000000 | 2351.5000000000 | 0.6165981000 | 723.5385 | 3.627%
73.9200000000 | 2353.3330000000 | 0.6168003000 | 724.1025 | 3.628%
73.9400000000 | 2354.1670000000 | 0.6169624000 | 724.3591 | 3.629%
73.9600000000 | 2355.6670000000 | 0.6171246000 | 724.8206 | 3.63%
73.9800000000 | 2358.5000000000 | 0.6172867000 | 725.6923 | 3.631%
74.0000000000 | 2360.8330000000 | 0.6174488000 | 726.4102 | 3.632%
74.0200000000 | 2360.8330000000 | 0.6176109000 | 726.4102 | 3.633%
74.0400000000 | 2361.0000000000 | 0.6177731000 | 726.4615 | 3.634%
74.0600000000 | 2361.1670000000 | 0.6179371000 | 726.5129 | 3.635%
74.0800000000 | 2362.0000000000 | 0.6180992000 | 726.7692 | 3.636%
74.1000000000 | 2363.6670000000 | 0.6183014000 | 727.2822 | 3.637%
74.1200000000 | 2365.1670000000 | 0.6184635000 | 727.7437 | 3.638%
74.1400000000 | 2366.5000000000 | 0.6186256000 | 728.1538 | 3.639%
74.1600000000 | 2368.1670000000 | 0.6187878000 | 728.6668 | 3.64%
74.1800000000 | 2369.6670000000 | 0.6189499000 | 729.1283 | 3.641%
74.2000000000 | 2371.0000000000 | 0.6191120000 | 729.5385 | 3.642%
74.2200000000 | 2371.8330000000 | 0.6192741000 | 729.7948 | 3.643%
74.2400000000 | 2372.5000000000 | 0.6194363000 | 730 | 3.644%
74.2600000000 | 2374.5000000000 | 0.6195984000 | 730.6154 | 3.645%
74.2800000000 | 2377.1670000000 | 0.6198025000 | 731.436 | 3.646%
74.3000000000 | 2379.5000000000 | 0.6199646000 | 732.1538 | 3.647%
74.3200000000 | 2380.6670000000 | 0.6201267000 | 732.5129 | 3.648%
74.3400000000 | 2381.8330000000 | 0.6202888000 | 732.8717 | 3.649%
74.3600000000 | 2383.0000000000 | 0.6204510000 | 733.2308 | 3.65%
74.3800000000 | 2383.8330000000 | 0.6206131000 | 733.4871 | 3.651%
74.4000000000 | 2384.8330000000 | 0.6207752000 | 733.7948 | 3.652%
74.4200000000 | 2386.5000000000 | 0.6209373000 | 734.3077 | 3.653%
74.4400000000 | 2389.0000000000 | 0.6210995000 | 735.0769 | 3.654%
74.4600000000 | 2391.1670000000 | 0.6212616000 | 735.7437 | 3.654%
74.4800000000 | 2392.8330000000 | 0.6214237000 | 736.2563 | 3.655%
74.5000000000 | 2394.0000000000 | 0.6216259000 | 736.6154 | 3.657%
74.5200000000 | 2395.1670000000 | 0.6217880000 | 736.9745 | 3.658%
74.5400000000 | 2397.0000000000 | 0.6219521000 | 737.5385 | 3.659%
74.5600000000 | 2399.3330000000 | 0.6221142000 | 738.2563 | 3.659%
74.5800000000 | 2400.5000000000 | 0.6222763000 | 738.6154 | 3.66%
74.6000000000 | 2401.0000000000 | 0.6224384000 | 738.7692 | 3.661%
74.6200000000 | 2401.5000000000 | 0.6226006000 | 738.9231 | 3.662%
74.6400000000 | 2403.1670000000 | 0.6228027000 | 739.436 | 3.664%
74.6600000000 | 2404.6670000000 | 0.6229649000 | 739.8975 | 3.664%
74.6800000000 | 2405.5000000000 | 0.6231270000 | 740.1538 | 3.665%
74.7000000000 | 2406.5000000000 | 0.6232891000 | 740.4615 | 3.666%
74.7200000000 | 2407.6670000000 | 0.6234512000 | 740.8206 | 3.667%
74.7400000000 | 2409.1670000000 | 0.6236553000 | 741.2822 | 3.669%
74.7600000000 | 2411.0000000000 | 0.6238174000 | 741.8462 | 3.67%
74.7800000000 | 2411.5000000000 | 0.6239796000 | 742 | 3.67%
74.8000000000 | 2411.5000000000 | 0.6241417000 | 742 | 3.671%
74.8200000000 | 2411.8330000000 | 0.6243038000 | 742.1025 | 3.672%
74.8400000000 | 2413.8330000000 | 0.6244659000 | 742.7178 | 3.673%
74.8600000000 | 2416.3330000000 | 0.6246681000 | 743.4871 | 3.675%
74.8800000000 | 2418.0000000000 | 0.6248302000 | 744 | 3.675%
74.9000000000 | 2419.3330000000 | 0.6249924000 | 744.4102 | 3.676%
74.9200000000 | 2421.0000000000 | 0.6251545000 | 744.9231 | 3.677%
74.9400000000 | 2423.5000000000 | 0.6253166000 | 745.6923 | 3.678%
74.9600000000 | 2423.8330000000 | 0.6254787000 | 745.7948 | 3.679%
74.9800000000 | 2424.1670000000 | 0.6256409000 | 745.8975 | 3.68%
75.0000000000 | 2426.1670000000 | 0.6258030000 | 746.5129 | 3.681%
75.0200000000 | 2429.1670000000 | 0.6259670000 | 747.436 | 3.682%
75.0400000000 | 2431.0000000000 | 0.6261692000 | 748 | 3.683%
75.0600000000 | 2431.6670000000 | 0.6263313000 | 748.2052 | 3.684%
75.0800000000 | 2432.3330000000 | 0.6264935000 | 748.4102 | 3.685%
75.1000000000 | 2433.3330000000 | 0.6266556000 | 748.7178 | 3.686%
75.1200000000 | 2434.6670000000 | 0.6268177000 | 749.1283 | 3.687%
75.1400000000 | 2435.3330000000 | 0.6269798000 | 749.3332 | 3.688%
75.1600000000 | 2436.5000000000 | 0.6271420000 | 749.6923 | 3.689%
75.1800000000 | 2437.6670000000 | 0.6273041000 | 750.0514 | 3.69%
75.2000000000 | 2440.1670000000 | 0.6274662000 | 750.8206 | 3.691%
75.2200000000 | 2444.1670000000 | 0.6276283000 | 752.0514 | 3.692%
75.2400000000 | 2447.8330000000 | 0.6277905000 | 753.1794 | 3.693%
75.2600000000 | 2448.5000000000 | 0.6279945000 | 753.3846 | 3.694%
75.2800000000 | 2450.5000000000 | 0.6281567000 | 754 | 3.695%
75.3000000000 | 2452.6670000000 | 0.6283188000 | 754.6668 | 3.696%
75.3200000000 | 2454.5000000000 | 0.6284809000 | 755.2308 | 3.697%
75.3400000000 | 2455.1670000000 | 0.6286430000 | 755.436 | 3.698%
75.3600000000 | 2455.1670000000 | 0.6288052000 | 755.436 | 3.699%
75.3800000000 | 2454.8330000000 | 0.6289673000 | 755.3332 | 3.7%
75.4000000000 | 2454.6670000000 | 0.6291695000 | 755.2822 | 3.701%
75.4200000000 | 2455.1670000000 | 0.6293316000 | 755.436 | 3.702%
75.4400000000 | 2457.3330000000 | 0.6294937000 | 756.1025 | 3.703%
75.4600000000 | 2458.1670000000 | 0.6296558000 | 756.3591 | 3.704%
75.4800000000 | 2458.5000000000 | 0.6298180000 | 756.4615 | 3.705%
75.5000000000 | 2459.1670000000 | 0.6299801000 | 756.6668 | 3.706%
75.5200000000 | 2460.5000000000 | 0.6301441000 | 757.0769 | 3.707%
75.5400000000 | 2462.3330000000 | 0.6303062000 | 757.6409 | 3.708%
75.5600000000 | 2464.6670000000 | 0.6304684000 | 758.3591 | 3.709%
75.5800000000 | 2466.5000000000 | 0.6306705000 | 758.9231 | 3.71%
75.6000000000 | 2468.5000000000 | 0.6308327000 | 759.5385 | 3.711%
75.6200000000 | 2471.0000000000 | 0.6309948000 | 760.3077 | 3.712%
75.6400000000 | 2473.5000000000 | 0.6311569000 | 761.0769 | 3.713%
75.6600000000 | 2473.5000000000 | 0.6313190000 | 761.0769 | 3.714%
75.6800000000 | 2473.5000000000 | 0.6314812000 | 761.0769 | 3.715%
75.7000000000 | 2474.5000000000 | 0.6316433000 | 761.3846 | 3.716%
75.7200000000 | 2476.6670000000 | 0.6318054000 | 762.0514 | 3.717%
75.7400000000 | 2479.3330000000 | 0.6319675000 | 762.8717 | 3.717%
75.7600000000 | 2479.3330000000 | 0.6321297000 | 762.8717 | 3.718%
75.7800000000 | 2479.3330000000 | 0.6322918000 | 762.8717 | 3.719%
75.8000000000 | 2480.0000000000 | 0.6324539000 | 763.0769 | 3.72%
75.8200000000 | 2481.1670000000 | 0.6326180000 | 763.436 | 3.721%
75.8400000000 | 2482.6670000000 | 0.6327801000 | 763.8975 | 3.722%
75.8600000000 | 2482.6670000000 | 0.6329823000 | 763.8975 | 3.723%
75.8800000000 | 2483.3330000000 | 0.6331444000 | 764.1025 | 3.724%
75.9000000000 | 2485.5000000000 | 0.6333065000 | 764.7692 | 3.725%
75.9200000000 | 2488.3330000000 | 0.6334686000 | 765.6409 | 3.726%
75.9400000000 | 2490.3330000000 | 0.6336308000 | 766.2563 | 3.727%
75.9600000000 | 2490.6670000000 | 0.6337929000 | 766.3591 | 3.728%
75.9800000000 | 2491.5000000000 | 0.6339550000 | 766.6154 | 3.729%
76.0000000000 | 2494.0000000000 | 0.6341171000 | 767.3846 | 3.73%
76.0200000000 | 2496.3330000000 | 0.6342793000 | 768.1025 | 3.731%
76.0400000000 | 2496.3330000000 | 0.6344833000 | 768.1025 | 3.732%
76.0600000000 | 2496.5000000000 | 0.6346455000 | 768.1538 | 3.733%
76.0800000000 | 2498.5000000000 | 0.6348076000 | 768.7692 | 3.734%
76.1000000000 | 2501.0000000000 | 0.6349697000 | 769.5385 | 3.735%
76.1200000000 | 2503.3330000000 | 0.6351318000 | 770.2563 | 3.736%
76.1400000000 | 2504.6670000000 | 0.6352940000 | 770.6668 | 3.737%
76.1600000000 | 2504.6670000000 | 0.6354561000 | 770.6668 | 3.738%
76.1800000000 | 2505.3330000000 | 0.6356182000 | 770.8717 | 3.739%
76.2000000000 | 2506.3330000000 | 0.6357803000 | 771.1794 | 3.74%
76.2200000000 | 2507.6670000000 | 0.6359425000 | 771.5898 | 3.741%
76.2400000000 | 2508.8330000000 | 0.6361446000 | 771.9486 | 3.742%
76.2600000000 | 2509.6670000000 | 0.6363068000 | 772.2052 | 3.743%
76.2800000000 | 2510.3330000000 | 0.6364689000 | 772.4102 | 3.744%
76.3000000000 | 2513.0000000000 | 0.6366329000 | 773.2308 | 3.745%
76.3200000000 | 2516.0000000000 | 0.6367950000 | 774.1538 | 3.746%
76.3400000000 | 2518.1670000000 | 0.6369572000 | 774.8206 | 3.747%
76.3600000000 | 2518.8330000000 | 0.6371193000 | 775.0255 | 3.748%
76.3800000000 | 2521.5000000000 | 0.6372814000 | 775.8462 | 3.749%
76.4000000000 | 2523.5000000000 | 0.6374435000 | 776.4615 | 3.75%
76.4200000000 | 2524.8330000000 | 0.6376057000 | 776.8717 | 3.751%
76.4400000000 | 2525.8330000000 | 0.6377678000 | 777.1794 | 3.752%
76.4600000000 | 2526.3330000000 | 0.6379299000 | 777.3332 | 3.753%
76.4800000000 | 2526.6670000000 | 0.6380920000 | 777.436 | 3.753%
76.5000000000 | 2528.5000000000 | 0.6382542000 | 778 | 3.754%
76.5200000000 | 2530.6670000000 | 0.6384563000 | 778.6668 | 3.756%
76.5400000000 | 2532.1670000000 | 0.6386185000 | 779.1283 | 3.757%
76.5600000000 | 2532.5000000000 | 0.6387806000 | 779.2308 | 3.758%
76.5800000000 | 2534.1670000000 | 0.6389427000 | 779.7437 | 3.758%
76.6000000000 | 2535.5000000000 | 0.6391068000 | 780.1538 | 3.759%
76.6200000000 | 2536.5000000000 | 0.6392689000 | 780.4615 | 3.76%
76.6400000000 | 2537.3330000000 | 0.6394310000 | 780.7178 | 3.761%
76.6600000000 | 2539.0000000000 | 0.6395931000 | 781.2308 | 3.762%
76.6800000000 | 2542.3330000000 | 0.6397552000 | 782.2563 | 3.763%
76.7000000000 | 2543.5000000000 | 0.6399574000 | 782.6154 | 3.764%
76.7200000000 | 2543.8330000000 | 0.6401196000 | 782.7178 | 3.765%
76.7400000000 | 2544.6670000000 | 0.6402817000 | 782.9745 | 3.766%
76.7600000000 | 2545.6670000000 | 0.6404438000 | 783.2822 | 3.767%
76.7800000000 | 2546.5000000000 | 0.6406059000 | 783.5385 | 3.768%
76.8000000000 | 2547.8330000000 | 0.6407681000 | 783.9486 | 3.769%
76.8200000000 | 2549.3330000000 | 0.6409721000 | 784.4102 | 3.77%
76.8400000000 | 2550.8330000000 | 0.6411343000 | 784.8717 | 3.771%
76.8600000000 | 2551.0000000000 | 0.6412964000 | 784.9231 | 3.772%
76.8800000000 | 2551.0000000000 | 0.6414585000 | 784.9231 | 3.773%
76.9000000000 | 2552.8330000000 | 0.6416206000 | 785.4871 | 3.774%
76.9200000000 | 2554.6670000000 | 0.6417828000 | 786.0514 | 3.775%
76.9400000000 | 2555.8330000000 | 0.6419449000 | 786.4102 | 3.776%
76.9600000000 | 2556.6670000000 | 0.6421070000 | 786.6668 | 3.777%
76.9800000000 | 2560.1670000000 | 0.6423092000 | 787.7437 | 3.778%
77.0000000000 | 2562.6670000000 | 0.6424713000 | 788.5129 | 3.779%
77.0200000000 | 2563.8330000000 | 0.6426334000 | 788.8717 | 3.78%
77.0400000000 | 2564.1670000000 | 0.6427956000 | 788.9745 | 3.781%
77.0600000000 | 2565.6670000000 | 0.6429577000 | 789.436 | 3.782%
77.0800000000 | 2566.6670000000 | 0.6431217000 | 789.7437 | 3.783%
77.1000000000 | 2568.5000000000 | 0.6432838000 | 790.3077 | 3.784%
77.1200000000 | 2570.6670000000 | 0.6434460000 | 790.9745 | 3.785%
77.1400000000 | 2572.8330000000 | 0.6436081000 | 791.6409 | 3.786%
77.1600000000 | 2574.1670000000 | 0.6438103000 | 792.0514 | 3.787%
77.1800000000 | 2575.6670000000 | 0.6439724000 | 792.5129 | 3.788%
77.2000000000 | 2576.3330000000 | 0.6441345000 | 792.7178 | 3.789%
77.2200000000 | 2576.6670000000 | 0.6442966000 | 792.8206 | 3.79%
77.2400000000 | 2577.6670000000 | 0.6444588000 | 793.1283 | 3.791%
77.2600000000 | 2580.1670000000 | 0.6446209000 | 793.8975 | 3.792%
77.2800000000 | 2582.3330000000 | 0.6447830000 | 794.564 | 3.793%
77.3000000000 | 2583.0000000000 | 0.6449871000 | 794.7692 | 3.794%
77.3200000000 | 2583.5000000000 | 0.6451492000 | 794.9231 | 3.795%
77.3400000000 | 2584.8330000000 | 0.6453114000 | 795.3332 | 3.796%
77.3600000000 | 2587.3330000000 | 0.6454735000 | 796.1025 | 3.797%
77.3800000000 | 2587.5000000000 | 0.6456356000 | 796.1538 | 3.798%
77.4000000000 | 2588.1670000000 | 0.6457977000 | 796.3591 | 3.799%
77.4200000000 | 2588.5000000000 | 0.6459999000 | 796.4615 | 3.8%
77.4400000000 | 2589.3330000000 | 0.6461620000 | 796.7178 | 3.801%
77.4600000000 | 2591.8330000000 | 0.6463242000 | 797.4871 | 3.802%
77.4800000000 | 2592.0000000000 | 0.6464863000 | 797.5385 | 3.803%
77.5000000000 | 2592.3330000000 | 0.6466484000 | 797.6409 | 3.804%
77.5200000000 | 2593.1670000000 | 0.6468105000 | 797.8975 | 3.805%
77.5400000000 | 2594.6670000000 | 0.6469727000 | 798.3591 | 3.806%
77.5600000000 | 2596.8330000000 | 0.6471367000 | 799.0255 | 3.807%
77.5800000000 | 2599.5000000000 | 0.6473389000 | 799.8462 | 3.808%
77.6000000000 | 2600.8330000000 | 0.6475010000 | 800.2563 | 3.809%
77.6200000000 | 2601.6670000000 | 0.6476631000 | 800.5129 | 3.81%
77.6400000000 | 2603.0000000000 | 0.6478252000 | 800.9231 | 3.811%
77.6600000000 | 2605.5000000000 | 0.6479874000 | 801.6923 | 3.812%
77.6800000000 | 2609.1670000000 | 0.6481495000 | 802.8206 | 3.813%
77.7000000000 | 2610.5000000000 | 0.6483116000 | 803.2308 | 3.814%
77.7200000000 | 2610.8330000000 | 0.6484737000 | 803.3332 | 3.815%
77.7400000000 | 2611.8330000000 | 0.6486359000 | 803.6409 | 3.816%
77.7600000000 | 2614.3330000000 | 0.6487980000 | 804.4102 | 3.816%
77.7800000000 | 2615.0000000000 | 0.6489601000 | 804.6154 | 3.817%
77.8000000000 | 2615.1670000000 | 0.6491222000 | 804.6668 | 3.818%
77.8200000000 | 2616.3330000000 | 0.6493263000 | 805.0255 | 3.82%
77.8400000000 | 2618.5000000000 | 0.6494884000 | 805.6923 | 3.821%
77.8600000000 | 2621.0000000000 | 0.6496506000 | 806.4615 | 3.821%
77.8800000000 | 2621.8330000000 | 0.6498127000 | 806.7178 | 3.822%
77.9000000000 | 2622.3330000000 | 0.6499748000 | 806.8717 | 3.823%
77.9200000000 | 2625.8330000000 | 0.6501369000 | 807.9486 | 3.824%
77.9400000000 | 2629.3330000000 | 0.6502991000 | 809.0255 | 3.825%
77.9600000000 | 2630.3330000000 | 0.6504612000 | 809.3332 | 3.826%
77.9800000000 | 2631.0000000000 | 0.6506233000 | 809.5385 | 3.827%
78.0000000000 | 2631.1670000000 | 0.6507854000 | 809.5898 | 3.828%
78.0200000000 | 2632.6670000000 | 0.6509876000 | 810.0514 | 3.829%
78.0400000000 | 2635.3330000000 | 0.6511497000 | 810.8717 | 3.83%
78.0600000000 | 2638.1670000000 | 0.6513138000 | 811.7437 | 3.831%
78.0800000000 | 2638.1670000000 | 0.6514759000 | 811.7437 | 3.832%
78.1000000000 | 2638.0000000000 | 0.6516380000 | 811.6923 | 3.833%
78.1200000000 | 2638.0000000000 | 0.6518002000 | 811.6923 | 3.834%
78.1400000000 | 2638.8330000000 | 0.6519623000 | 811.9486 | 3.835%
78.1600000000 | 2641.0000000000 | 0.6521244000 | 812.6154 | 3.836%
78.1800000000 | 2641.0000000000 | 0.6523266000 | 812.6154 | 3.837%
78.2000000000 | 2641.1670000000 | 0.6524887000 | 812.6668 | 3.838%
78.2200000000 | 2641.8330000000 | 0.6526508000 | 812.8717 | 3.839%
78.2400000000 | 2643.3330000000 | 0.6528130000 | 813.3332 | 3.84%
78.2600000000 | 2645.6670000000 | 0.6529751000 | 814.0514 | 3.841%
78.2800000000 | 2647.3330000000 | 0.6531372000 | 814.564 | 3.842%
78.3000000000 | 2648.0000000000 | 0.6532993000 | 814.7692 | 3.843%
78.3200000000 | 2651.0000000000 | 0.6534615000 | 815.6923 | 3.844%
78.3400000000 | 2654.0000000000 | 0.6536236000 | 816.6154 | 3.845%
78.3600000000 | 2655.3330000000 | 0.6537876000 | 817.0255 | 3.846%
78.3800000000 | 2655.3330000000 | 0.6539497000 | 817.0255 | 3.847%
78.4000000000 | 2655.3330000000 | 0.6541119000 | 817.0255 | 3.848%
78.4200000000 | 2655.5000000000 | 0.6542740000 | 817.0769 | 3.849%
78.4400000000 | 2655.8330000000 | 0.6544361000 | 817.1794 | 3.85%
78.4600000000 | 2656.5000000000 | 0.6545982000 | 817.3846 | 3.851%
78.4800000000 | 2657.5000000000 | 0.6548004000 | 817.6923 | 3.852%
78.5000000000 | 2658.1670000000 | 0.6549625000 | 817.8975 | 3.853%
78.5200000000 | 2658.6670000000 | 0.6551247000 | 818.0514 | 3.854%
78.5400000000 | 2659.8330000000 | 0.6552868000 | 818.4102 | 3.855%
78.5600000000 | 2662.0000000000 | 0.6554489000 | 819.0769 | 3.856%
78.5800000000 | 2664.5000000000 | 0.6556110000 | 819.8462 | 3.857%
78.6000000000 | 2665.6670000000 | 0.6557732000 | 820.2052 | 3.857%
78.6200000000 | 2668.6670000000 | 0.6559353000 | 821.1283 | 3.858%
78.6400000000 | 2670.8330000000 | 0.6560993000 | 821.7948 | 3.859%
78.6600000000 | 2671.1670000000 | 0.6562614000 | 821.8975 | 3.86%
78.6800000000 | 2671.1670000000 | 0.6564636000 | 821.8975 | 3.862%
78.7000000000 | 2673.3330000000 | 0.6566257000 | 822.564 | 3.863%
78.7200000000 | 2675.5000000000 | 0.6567879000 | 823.2308 | 3.863%
78.7400000000 | 2677.5000000000 | 0.6569500000 | 823.8462 | 3.864%
78.7600000000 | 2679.0000000000 | 0.6571121000 | 824.3077 | 3.865%
78.7800000000 | 2679.6670000000 | 0.6572742000 | 824.5129 | 3.866%
78.8000000000 | 2680.1670000000 | 0.6574364000 | 824.6668 | 3.867%
78.8200000000 | 2680.3330000000 | 0.6575985000 | 824.7178 | 3.868%
78.8400000000 | 2681.1670000000 | 0.6578026000 | 824.9745 | 3.869%
78.8600000000 | 2683.1670000000 | 0.6579647000 | 825.5898 | 3.87%
78.8800000000 | 2685.6670000000 | 0.6581268000 | 826.3591 | 3.871%
78.9000000000 | 2687.1670000000 | 0.6582890000 | 826.8206 | 3.872%
78.9200000000 | 2690.5000000000 | 0.6584511000 | 827.8462 | 3.873%
78.9400000000 | 2693.6670000000 | 0.6586132000 | 828.8206 | 3.874%
78.9600000000 | 2695.5000000000 | 0.6587753000 | 829.3846 | 3.875%
78.9800000000 | 2695.5000000000 | 0.6589375000 | 829.3846 | 3.876%
79.0000000000 | 2695.5000000000 | 0.6590996000 | 829.3846 | 3.877%
79.0200000000 | 2699.5000000000 | 0.6592617000 | 830.6154 | 3.878%
79.0400000000 | 2702.3330000000 | 0.6594639000 | 831.4871 | 3.879%
79.0600000000 | 2703.5000000000 | 0.6596260000 | 831.8462 | 3.88%
79.0800000000 | 2705.0000000000 | 0.6597881000 | 832.3077 | 3.881%
79.1000000000 | 2706.0000000000 | 0.6599503000 | 832.6154 | 3.882%
79.1200000000 | 2706.1670000000 | 0.6601124000 | 832.6668 | 3.883%
79.1400000000 | 2705.5000000000 | 0.6602764000 | 832.4615 | 3.884%
79.1600000000 | 2704.8330000000 | 0.6604385000 | 832.2563 | 3.885%
79.1800000000 | 2705.0000000000 | 0.6606007000 | 832.3077 | 3.886%
79.2000000000 | 2706.0000000000 | 0.6608028000 | 832.6154 | 3.887%
79.2200000000 | 2708.3330000000 | 0.6609650000 | 833.3332 | 3.888%
79.2400000000 | 2710.3330000000 | 0.6611271000 | 833.9486 | 3.889%
79.2600000000 | 2711.6670000000 | 0.6612892000 | 834.3591 | 3.89%
79.2800000000 | 2712.5000000000 | 0.6614513000 | 834.6154 | 3.891%
79.3000000000 | 2714.8330000000 | 0.6616135000 | 835.3332 | 3.892%
79.3200000000 | 2716.5000000000 | 0.6617756000 | 835.8462 | 3.893%
79.3400000000 | 2717.0000000000 | 0.6619797000 | 836 | 3.894%
79.3600000000 | 2717.0000000000 | 0.6621418000 | 836 | 3.895%
79.3800000000 | 2717.1670000000 | 0.6623039000 | 836.0514 | 3.896%
79.4000000000 | 2718.1670000000 | 0.6624660000 | 836.3591 | 3.897%
79.4200000000 | 2719.3330000000 | 0.6626282000 | 836.7178 | 3.898%
79.4400000000 | 2720.6670000000 | 0.6627903000 | 837.1283 | 3.899%
79.4600000000 | 2721.6670000000 | 0.6629925000 | 837.436 | 3.9%
79.4800000000 | 2722.5000000000 | 0.6631546000 | 837.6923 | 3.901%
79.5000000000 | 2723.1670000000 | 0.6633167000 | 837.8975 | 3.902%
79.5200000000 | 2724.5000000000 | 0.6634789000 | 838.3077 | 3.903%
79.5400000000 | 2726.5000000000 | 0.6636410000 | 838.9231 | 3.904%
79.5600000000 | 2729.0000000000 | 0.6638031000 | 839.6923 | 3.905%
79.5800000000 | 2731.6670000000 | 0.6639652000 | 840.5129 | 3.906%
79.6000000000 | 2732.1670000000 | 0.6641693000 | 840.6668 | 3.907%
79.6200000000 | 2732.5000000000 | 0.6643314000 | 840.7692 | 3.908%
79.6400000000 | 2733.5000000000 | 0.6644936000 | 841.0769 | 3.909%
79.6600000000 | 2735.5000000000 | 0.6646557000 | 841.6923 | 3.91%
79.6800000000 | 2738.6670000000 | 0.6648178000 | 842.6668 | 3.911%
79.7000000000 | 2741.6670000000 | 0.6649799000 | 843.5898 | 3.912%
79.7200000000 | 2742.3330000000 | 0.6651421000 | 843.7948 | 3.913%
79.7400000000 | 2742.5000000000 | 0.6653042000 | 843.8462 | 3.914%
79.7600000000 | 2743.3330000000 | 0.6654663000 | 844.1025 | 3.915%
79.7800000000 | 2745.5000000000 | 0.6656284000 | 844.7692 | 3.915%
79.8000000000 | 2747.5000000000 | 0.6658306000 | 845.3846 | 3.917%
79.8200000000 | 2748.6670000000 | 0.6659946000 | 845.7437 | 3.918%
79.8400000000 | 2750.0000000000 | 0.6661568000 | 846.1538 | 3.919%
79.8600000000 | 2751.6670000000 | 0.6663189000 | 846.6668 | 3.92%
79.8800000000 | 2753.1670000000 | 0.6664810000 | 847.1283 | 3.92%
79.9000000000 | 2753.6670000000 | 0.6666431000 | 847.2822 | 3.921%
79.9200000000 | 2754.1670000000 | 0.6668053000 | 847.436 | 3.922%
79.9400000000 | 2755.3330000000 | 0.6669674000 | 847.7948 | 3.923%
79.9600000000 | 2757.3330000000 | 0.6671295000 | 848.4102 | 3.924%
79.9800000000 | 2759.6670000000 | 0.6673317000 | 849.1283 | 3.925%
80.0000000000 | 2760.5000000000 | 0.6674938000 | 849.3846 | 3.926%
80.0200000000 | 2760.6670000000 | 0.6676559000 | 849.436 | 3.927%
80.0400000000 | 2760.6670000000 | 0.6678181000 | 849.436 | 3.928%
80.0600000000 | 2760.6670000000 | 0.6679802000 | 849.436 | 3.929%
80.0800000000 | 2761.0000000000 | 0.6681423000 | 849.5385 | 3.93%
80.1000000000 | 2762.6670000000 | 0.6683064000 | 850.0514 | 3.931%
80.1200000000 | 2764.6670000000 | 0.6685085000 | 850.6668 | 3.932%
80.1400000000 | 2766.0000000000 | 0.6686707000 | 851.0769 | 3.933%
80.1600000000 | 2767.1670000000 | 0.6688328000 | 851.436 | 3.934%
80.1800000000 | 2768.5000000000 | 0.6689949000 | 851.8462 | 3.935%
80.2000000000 | 2770.0000000000 | 0.6691570000 | 852.3077 | 3.936%
80.2200000000 | 2770.8330000000 | 0.6693192000 | 852.564 | 3.937%
80.2400000000 | 2772.8330000000 | 0.6694813000 | 853.1794 | 3.938%
80.2600000000 | 2774.8330000000 | 0.6696434000 | 853.7948 | 3.939%
80.2800000000 | 2775.8330000000 | 0.6698055000 | 854.1025 | 3.94%
80.3000000000 | 2776.0000000000 | 0.6699677000 | 854.1538 | 3.941%
80.3200000000 | 2777.3330000000 | 0.6701298000 | 854.564 | 3.942%
80.3400000000 | 2778.1670000000 | 0.6703339000 | 854.8206 | 3.943%
80.3600000000 | 2778.6670000000 | 0.6704960000 | 854.9745 | 3.944%
80.3800000000 | 2780.3330000000 | 0.6706581000 | 855.4871 | 3.945%
80.4000000000 | 2785.5000000000 | 0.6708202000 | 857.0769 | 3.946%
80.4200000000 | 2787.5000000000 | 0.6709824000 | 857.6923 | 3.947%
80.4400000000 | 2788.6670000000 | 0.6711445000 | 858.0514 | 3.948%
80.4600000000 | 2789.5000000000 | 0.6713066000 | 858.3077 | 3.949%
80.4800000000 | 2789.8330000000 | 0.6714687000 | 858.4102 | 3.95%
80.5000000000 | 2789.8330000000 | 0.6716309000 | 858.4102 | 3.951%
80.5200000000 | 2789.8330000000 | 0.6717930000 | 858.4102 | 3.952%
80.5400000000 | 2792.8330000000 | 0.6719551000 | 859.3332 | 3.953%
80.5600000000 | 2795.0000000000 | 0.6721172000 | 860 | 3.954%
80.5800000000 | 2795.5000000000 | 0.6722794000 | 860.1538 | 3.955%
80.6000000000 | 2796.1670000000 | 0.6724415000 | 860.3591 | 3.956%
80.6200000000 | 2796.1670000000 | 0.6726456000 | 860.3591 | 3.957%
80.6400000000 | 2798.8330000000 | 0.6728077000 | 861.1794 | 3.958%
80.6600000000 | 2802.6670000000 | 0.6729698000 | 862.3591 | 3.959%
80.6800000000 | 2805.6670000000 | 0.6731319000 | 863.2822 | 3.96%
80.7000000000 | 2806.0000000000 | 0.6732941000 | 863.3846 | 3.961%
80.7200000000 | 2807.3330000000 | 0.6734562000 | 863.7948 | 3.962%
80.7400000000 | 2809.3330000000 | 0.6736183000 | 864.4102 | 3.962%
80.7600000000 | 2810.3330000000 | 0.6737804000 | 864.7178 | 3.963%
80.7800000000 | 2810.0000000000 | 0.6739826000 | 864.6154 | 3.965%
80.8000000000 | 2809.0000000000 | 0.6741447000 | 864.3077 | 3.966%
80.8200000000 | 2809.0000000000 | 0.6743069000 | 864.3077 | 3.967%
80.8400000000 | 2811.1670000000 | 0.6744690000 | 864.9745 | 3.967%
80.8600000000 | 2812.3330000000 | 0.6746311000 | 865.3332 | 3.968%
80.8800000000 | 2812.3330000000 | 0.6747952000 | 865.3332 | 3.969%
80.9000000000 | 2812.5000000000 | 0.6749573000 | 865.3846 | 3.97%
80.9200000000 | 2814.1670000000 | 0.6751194000 | 865.8975 | 3.971%
80.9400000000 | 2816.3330000000 | 0.6752815000 | 866.564 | 3.972%
80.9600000000 | 2818.1670000000 | 0.6754436000 | 867.1283 | 3.973%
80.9800000000 | 2819.3330000000 | 0.6756058000 | 867.4871 | 3.974%
81.0000000000 | 2819.5000000000 | 0.6757679000 | 867.5385 | 3.975%
81.0200000000 | 2821.0000000000 | 0.6759300000 | 868 | 3.976%
81.0400000000 | 2824.3330000000 | 0.6760921000 | 869.0255 | 3.977%
81.0600000000 | 2826.1670000000 | 0.6762943000 | 869.5898 | 3.978%
81.0800000000 | 2826.6670000000 | 0.6764565000 | 869.7437 | 3.979%
81.1000000000 | 2827.6670000000 | 0.6766186000 | 870.0514 | 3.98%
81.1200000000 | 2828.3330000000 | 0.6767807000 | 870.2563 | 3.981%
81.1400000000 | 2830.5000000000 | 0.6769428000 | 870.9231 | 3.982%
81.1600000000 | 2832.0000000000 | 0.6771049000 | 871.3846 | 3.983%
81.1800000000 | 2832.1670000000 | 0.6772690000 | 871.436 | 3.984%
81.2000000000 | 2832.6670000000 | 0.6774311000 | 871.5898 | 3.985%
81.2200000000 | 2834.5000000000 | 0.6775932000 | 872.1538 | 3.986%
81.2400000000 | 2836.1670000000 | 0.6777554000 | 872.6668 | 3.987%
81.2600000000 | 2836.8330000000 | 0.6779175000 | 872.8717 | 3.988%
81.2800000000 | 2836.8330000000 | 0.6781197000 | 872.8717 | 3.989%
81.3000000000 | 2837.0000000000 | 0.6782818000 | 872.9231 | 3.99%
81.3200000000 | 2838.6670000000 | 0.6784439000 | 873.436 | 3.991%
81.3400000000 | 2841.0000000000 | 0.6786060000 | 874.1538 | 3.992%
81.3600000000 | 2842.6670000000 | 0.6787682000 | 874.6668 | 3.993%
81.3800000000 | 2843.8330000000 | 0.6789303000 | 875.0255 | 3.994%
81.4000000000 | 2844.6670000000 | 0.6790924000 | 875.2822 | 3.995%
81.4200000000 | 2848.0000000000 | 0.6792965000 | 876.3077 | 3.996%
81.4400000000 | 2850.3330000000 | 0.6794586000 | 877.0255 | 3.997%
81.4600000000 | 2851.1670000000 | 0.6796207000 | 877.2822 | 3.998%
81.4800000000 | 2851.1670000000 | 0.6797829000 | 877.2822 | 3.999%
81.5000000000 | 2851.3330000000 | 0.6799450000 | 877.3332 | 4%
81.5200000000 | 2852.6670000000 | 0.6801071000 | 877.7437 | 4.001%
81.5400000000 | 2854.1670000000 | 0.6803093000 | 878.2052 | 4.002%
81.5600000000 | 2855.0000000000 | 0.6804714000 | 878.4615 | 4.003%
81.5800000000 | 2855.6670000000 | 0.6806335000 | 878.6668 | 4.004%
81.6000000000 | 2857.1670000000 | 0.6807957000 | 879.1283 | 4.005%
81.6200000000 | 2860.1670000000 | 0.6809578000 | 880.0514 | 4.006%
81.6400000000 | 2862.6670000000 | 0.6811199000 | 880.8206 | 4.007%
81.6600000000 | 2863.8330000000 | 0.6812820000 | 881.1794 | 4.008%
81.6800000000 | 2864.5000000000 | 0.6814461000 | 881.3846 | 4.009%
81.7000000000 | 2865.6670000000 | 0.6816483000 | 881.7437 | 4.01%
81.7200000000 | 2869.8330000000 | 0.6818104000 | 883.0255 | 4.011%
81.7400000000 | 2870.3330000000 | 0.6819725000 | 883.1794 | 4.012%
81.7600000000 | 2870.6670000000 | 0.6821346000 | 883.2822 | 4.013%
81.7800000000 | 2871.0000000000 | 0.6822968000 | 883.3846 | 4.014%
81.8000000000 | 2871.5000000000 | 0.6824589000 | 883.5385 | 4.014%
81.8200000000 | 2872.5000000000 | 0.6826210000 | 883.8462 | 4.015%
81.8400000000 | 2873.0000000000 | 0.6827831000 | 884 | 4.016%
81.8600000000 | 2873.5000000000 | 0.6829453000 | 884.1538 | 4.017%
81.8800000000 | 2874.1670000000 | 0.6831493000 | 884.3591 | 4.019%
81.9000000000 | 2875.0000000000 | 0.6833115000 | 884.6154 | 4.019%
81.9200000000 | 2876.6670000000 | 0.6834736000 | 885.1283 | 4.02%
81.9400000000 | 2877.8330000000 | 0.6836357000 | 885.4871 | 4.021%
81.9600000000 | 2878.5000000000 | 0.6837978000 | 885.6923 | 4.022%
81.9800000000 | 2879.3330000000 | 0.6839600000 | 885.9486 | 4.023%
82.0000000000 | 2881.0000000000 | 0.6841621000 | 886.4615 | 4.024%
82.0200000000 | 2883.1670000000 | 0.6843243000 | 887.1283 | 4.025%
82.0400000000 | 2884.0000000000 | 0.6844864000 | 887.3846 | 4.026%
82.0600000000 | 2884.6670000000 | 0.6846485000 | 887.5898 | 4.027%
82.0800000000 | 2885.3330000000 | 0.6848106000 | 887.7948 | 4.028%
82.1000000000 | 2886.1670000000 | 0.6849728000 | 888.0514 | 4.029%
82.1200000000 | 2887.0000000000 | 0.6851349000 | 888.3077 | 4.03%
82.1400000000 | 2888.3330000000 | 0.6853390000 | 888.7178 | 4.031%
82.1600000000 | 2889.3330000000 | 0.6855011000 | 889.0255 | 4.032%
82.1800000000 | 2890.6670000000 | 0.6856632000 | 889.436 | 4.033%
82.2000000000 | 2892.3330000000 | 0.6858253000 | 889.9486 | 4.034%
82.2200000000 | 2893.5000000000 | 0.6859875000 | 890.3077 | 4.035%
82.2400000000 | 2893.8330000000 | 0.6861496000 | 890.4102 | 4.036%
82.2600000000 | 2895.0000000000 | 0.6863117000 | 890.7692 | 4.037%
82.2800000000 | 2897.5000000000 | 0.6864738000 | 891.5385 | 4.038%
82.3000000000 | 2900.6670000000 | 0.6866360000 | 892.5129 | 4.039%
82.3200000000 | 2901.8330000000 | 0.6867981000 | 892.8717 | 4.04%
82.3400000000 | 2902.0000000000 | 0.6870022000 | 892.9231 | 4.041%
82.3600000000 | 2903.3330000000 | 0.6871643000 | 893.3332 | 4.042%
82.3800000000 | 2905.6670000000 | 0.6873264000 | 894.0514 | 4.043%
82.4000000000 | 2908.0000000000 | 0.6874886000 | 894.7692 | 4.044%
82.4200000000 | 2908.1670000000 | 0.6876507000 | 894.8206 | 4.045%
82.4400000000 | 2908.6670000000 | 0.6878128000 | 894.9745 | 4.046%
82.4600000000 | 2909.6670000000 | 0.6879749000 | 895.2822 | 4.047%
82.4800000000 | 2910.8330000000 | 0.6881371000 | 895.6409 | 4.048%
82.5000000000 | 2912.1670000000 | 0.6882992000 | 896.0514 | 4.049%
82.5200000000 | 2913.6670000000 | 0.6884613000 | 896.5129 | 4.05%
82.5400000000 | 2914.3330000000 | 0.6886234000 | 896.7178 | 4.051%
82.5600000000 | 2916.0000000000 | 0.6888256000 | 897.2308 | 4.052%
82.5800000000 | 2918.0000000000 | 0.6889877000 | 897.8462 | 4.053%
82.6000000000 | 2919.6670000000 | 0.6891499000 | 898.3591 | 4.054%
82.6200000000 | 2919.8330000000 | 0.6893120000 | 898.4102 | 4.055%
82.6400000000 | 2919.8330000000 | 0.6894760000 | 898.4102 | 4.056%
82.6600000000 | 2919.8330000000 | 0.6896381000 | 898.4102 | 4.057%
82.6800000000 | 2920.8330000000 | 0.6898003000 | 898.7178 | 4.058%
82.7000000000 | 2922.1670000000 | 0.6899624000 | 899.1283 | 4.059%
82.7200000000 | 2923.0000000000 | 0.6901646000 | 899.3846 | 4.06%
82.7400000000 | 2923.3330000000 | 0.6903267000 | 899.4871 | 4.061%
82.7600000000 | 2924.3330000000 | 0.6904888000 | 899.7948 | 4.062%
82.7800000000 | 2925.6670000000 | 0.6906509000 | 900.2052 | 4.063%
82.8000000000 | 2927.1670000000 | 0.6908131000 | 900.6668 | 4.064%
82.8200000000 | 2928.3330000000 | 0.6909752000 | 901.0255 | 4.065%
82.8400000000 | 2929.1670000000 | 0.6911373000 | 901.2822 | 4.066%
82.8600000000 | 2930.0000000000 | 0.6912994000 | 901.5385 | 4.066%
82.8800000000 | 2932.0000000000 | 0.6915035000 | 902.1538 | 4.068%
82.9000000000 | 2934.0000000000 | 0.6916656000 | 902.7692 | 4.069%
82.9200000000 | 2935.0000000000 | 0.6918278000 | 903.0769 | 4.07%
82.9400000000 | 2935.3330000000 | 0.6919899000 | 903.1794 | 4.071%
82.9600000000 | 2939.8330000000 | 0.6921520000 | 904.564 | 4.071%
82.9800000000 | 2942.0000000000 | 0.6923141000 | 905.2308 | 4.072%
83.0000000000 | 2942.1670000000 | 0.6924763000 | 905.2822 | 4.073%
83.0200000000 | 2942.1670000000 | 0.6926384000 | 905.2822 | 4.074%
83.0400000000 | 2942.1670000000 | 0.6928005000 | 905.2822 | 4.075%
83.0600000000 | 2944.5000000000 | 0.6929626000 | 906 | 4.076%
83.0800000000 | 2945.6670000000 | 0.6931248000 | 906.3591 | 4.077%
83.1000000000 | 2945.6670000000 | 0.6932869000 | 906.3591 | 4.078%
83.1200000000 | 2946.0000000000 | 0.6934490000 | 906.4615 | 4.079%
83.1400000000 | 2946.0000000000 | 0.6936111000 | 906.4615 | 4.08%
83.1600000000 | 2948.1670000000 | 0.6937733000 | 907.1283 | 4.081%
83.1800000000 | 2951.8330000000 | 0.6939354000 | 908.2563 | 4.082%
83.2000000000 | 2954.8330000000 | 0.6940975000 | 909.1794 | 4.083%
83.2200000000 | 2955.8330000000 | 0.6943016000 | 909.4871 | 4.084%
83.2400000000 | 2956.8330000000 | 0.6944637000 | 909.7948 | 4.085%
83.2600000000 | 2959.8330000000 | 0.6946259000 | 910.7178 | 4.086%
83.2800000000 | 2961.1670000000 | 0.6947880000 | 911.1283 | 4.087%
83.3000000000 | 2961.3330000000 | 0.6949501000 | 911.1794 | 4.088%
83.3200000000 | 2961.3330000000 | 0.6951122000 | 911.1794 | 4.089%
83.3400000000 | 2961.3330000000 | 0.6952744000 | 911.1794 | 4.09%
83.3600000000 | 2963.1670000000 | 0.6954365000 | 911.7437 | 4.091%
83.3800000000 | 2963.8330000000 | 0.6955986000 | 911.9486 | 4.092%
83.4000000000 | 2964.1670000000 | 0.6958008000 | 912.0514 | 4.093%
83.4200000000 | 2964.6670000000 | 0.6959648000 | 912.2052 | 4.094%
83.4400000000 | 2965.1670000000 | 0.6961269000 | 912.3591 | 4.095%
83.4600000000 | 2966.3330000000 | 0.6962891000 | 912.7178 | 4.096%
83.4800000000 | 2968.0000000000 | 0.6964512000 | 913.2308 | 4.097%
83.5000000000 | 2969.0000000000 | 0.6966133000 | 913.5385 | 4.098%
83.5200000000 | 2969.1670000000 | 0.6967754000 | 913.5898 | 4.099%
83.5400000000 | 2969.1670000000 | 0.6969376000 | 913.5898 | 4.1%
83.5600000000 | 2971.1670000000 | 0.6970997000 | 914.2052 | 4.101%
83.5800000000 | 2972.3330000000 | 0.6973019000 | 914.564 | 4.102%
83.6000000000 | 2973.1670000000 | 0.6974640000 | 914.8206 | 4.103%
83.6200000000 | 2974.5000000000 | 0.6976261000 | 915.2308 | 4.104%
83.6400000000 | 2977.5000000000 | 0.6977882000 | 916.1538 | 4.105%
83.6600000000 | 2978.8330000000 | 0.6979504000 | 916.564 | 4.106%
83.6800000000 | 2979.1670000000 | 0.6981125000 | 916.6668 | 4.107%
83.7000000000 | 2979.1670000000 | 0.6982746000 | 916.6668 | 4.107%
83.7200000000 | 2979.3330000000 | 0.6984386000 | 916.7178 | 4.108%
83.7400000000 | 2980.0000000000 | 0.6986008000 | 916.9231 | 4.109%
83.7600000000 | 2983.1670000000 | 0.6987629000 | 917.8975 | 4.11%
83.7800000000 | 2984.3330000000 | 0.6989651000 | 918.2563 | 4.112%
83.8000000000 | 2985.0000000000 | 0.6991272000 | 918.4615 | 4.113%
83.8200000000 | 2985.6670000000 | 0.6992893000 | 918.6668 | 4.113%
83.8400000000 | 2985.6670000000 | 0.6994514000 | 918.6668 | 4.114%
83.8600000000 | 2988.5000000000 | 0.6996136000 | 919.5385 | 4.115%
83.8800000000 | 2989.8330000000 | 0.6997757000 | 919.9486 | 4.116%
83.9000000000 | 2990.3330000000 | 0.6999378000 | 920.1025 | 4.117%
83.9200000000 | 2991.1670000000 | 0.7001419000 | 920.3591 | 4.118%
83.9400000000 | 2994.3330000000 | 0.7003040000 | 921.3332 | 4.119%
83.9600000000 | 2995.5000000000 | 0.7004662000 | 921.6923 | 4.12%
83.9800000000 | 2995.8330000000 | 0.7006283000 | 921.7948 | 4.121%
84.0000000000 | 2996.5000000000 | 0.7007904000 | 922 | 4.122%
84.0200000000 | 2998.0000000000 | 0.7009525000 | 922.4615 | 4.123%
84.0400000000 | 3000.5000000000 | 0.7011147000 | 923.2308 | 4.124%
84.0600000000 | 3000.5000000000 | 0.7013168000 | 923.2308 | 4.125%
84.0800000000 | 3000.5000000000 | 0.7014790000 | 923.2308 | 4.126%
84.1000000000 | 3000.5000000000 | 0.7016411000 | 923.2308 | 4.127%
84.1200000000 | 3000.8330000000 | 0.7018032000 | 923.3332 | 4.128%
84.1400000000 | 3002.3330000000 | 0.7019653000 | 923.7948 | 4.129%
84.1600000000 | 3004.1670000000 | 0.7021694000 | 924.3591 | 4.13%
84.1800000000 | 3004.8330000000 | 0.7023315000 | 924.564 | 4.131%
84.2000000000 | 3006.1670000000 | 0.7024937000 | 924.9745 | 4.132%
84.2200000000 | 3008.5000000000 | 0.7026558000 | 925.6923 | 4.133%
84.2400000000 | 3010.5000000000 | 0.7028179000 | 926.3077 | 4.134%
84.2600000000 | 3011.0000000000 | 0.7029800000 | 926.4615 | 4.135%
84.2800000000 | 3012.0000000000 | 0.7031422000 | 926.7692 | 4.136%
84.3000000000 | 3014.0000000000 | 0.7033043000 | 927.3846 | 4.137%
84.3200000000 | 3017.5000000000 | 0.7034664000 | 928.4615 | 4.138%
84.3400000000 | 3021.3330000000 | 0.7036285000 | 929.6409 | 4.139%
84.3600000000 | 3021.3330000000 | 0.7038307000 | 929.6409 | 4.14%
84.3800000000 | 3020.6670000000 | 0.7039928000 | 929.436 | 4.141%
84.4000000000 | 3020.3330000000 | 0.7041569000 | 929.3332 | 4.142%
84.4200000000 | 3020.5000000000 | 0.7043190000 | 929.3846 | 4.143%
84.4400000000 | 3021.0000000000 | 0.7044811000 | 929.5385 | 4.144%
84.4600000000 | 3023.8330000000 | 0.7046432000 | 930.4102 | 4.145%
84.4800000000 | 3024.5000000000 | 0.7048054000 | 930.6154 | 4.146%
84.5000000000 | 3024.6670000000 | 0.7049675000 | 930.6668 | 4.147%
84.5200000000 | 3025.1670000000 | 0.7051296000 | 930.8206 | 4.148%
84.5400000000 | 3025.6670000000 | 0.7052917000 | 930.9745 | 4.149%
84.5600000000 | 3026.3330000000 | 0.7054539000 | 931.1794 | 4.15%
84.5800000000 | 3026.6670000000 | 0.7056561000 | 931.2822 | 4.151%
84.6000000000 | 3028.0000000000 | 0.7058182000 | 931.6923 | 4.152%
84.6200000000 | 3031.0000000000 | 0.7059803000 | 932.6154 | 4.153%
84.6400000000 | 3034.8330000000 | 0.7061424000 | 933.7948 | 4.154%
84.6600000000 | 3034.8330000000 | 0.7063046000 | 933.7948 | 4.155%
84.6800000000 | 3033.1670000000 | 0.7064667000 | 933.2822 | 4.156%
84.7000000000 | 3032.3330000000 | 0.7066307000 | 933.0255 | 4.157%
84.7200000000 | 3033.6670000000 | 0.7068329000 | 933.436 | 4.158%
84.7400000000 | 3037.3330000000 | 0.7069950000 | 934.564 | 4.159%
84.7600000000 | 3037.5000000000 | 0.7071571000 | 934.6154 | 4.16%
84.7800000000 | 3037.5000000000 | 0.7073193000 | 934.6154 | 4.161%
84.8000000000 | 3038.5000000000 | 0.7074814000 | 934.9231 | 4.162%
84.8200000000 | 3039.5000000000 | 0.7076435000 | 935.2308 | 4.163%
84.8400000000 | 3039.6670000000 | 0.7078056000 | 935.2822 | 4.164%
84.8600000000 | 3040.1670000000 | 0.7079678000 | 935.436 | 4.165%
84.8800000000 | 3041.8330000000 | 0.7081299000 | 935.9486 | 4.165%
84.9000000000 | 3043.1670000000 | 0.7083340000 | 936.3591 | 4.167%
84.9200000000 | 3043.8330000000 | 0.7084961000 | 936.564 | 4.168%
84.9400000000 | 3044.6670000000 | 0.7086582000 | 936.8206 | 4.169%
84.9600000000 | 3047.3330000000 | 0.7088203000 | 937.6409 | 4.17%
84.9800000000 | 3048.8330000000 | 0.7089825000 | 938.1025 | 4.17%
85.0000000000 | 3050.0000000000 | 0.7091446000 | 938.4615 | 4.171%
85.0200000000 | 3050.8330000000 | 0.7093067000 | 938.7178 | 4.172%
85.0400000000 | 3051.8330000000 | 0.7094688000 | 939.0255 | 4.173%
85.0600000000 | 3052.8330000000 | 0.7096310000 | 939.3332 | 4.174%
85.0800000000 | 3054.0000000000 | 0.7097931000 | 939.6923 | 4.175%
85.1000000000 | 3054.8330000000 | 0.7099552000 | 939.9486 | 4.176%
85.1200000000 | 3056.1670000000 | 0.7101173000 | 940.3591 | 4.177%
85.1400000000 | 3058.0000000000 | 0.7102795000 | 940.9231 | 4.178%
85.1600000000 | 3058.3330000000 | 0.7104416000 | 941.0255 | 4.179%
85.1800000000 | 3058.5000000000 | 0.7106457000 | 941.0769 | 4.18%
85.2000000000 | 3060.6670000000 | 0.7108078000 | 941.7437 | 4.181%
85.2200000000 | 3062.6670000000 | 0.7109699000 | 942.3591 | 4.182%
85.2400000000 | 3062.6670000000 | 0.7111320000 | 942.3591 | 4.183%
85.2600000000 | 3063.0000000000 | 0.7112942000 | 942.4615 | 4.184%
85.2800000000 | 3064.6670000000 | 0.7114563000 | 942.9745 | 4.185%
85.3000000000 | 3066.3330000000 | 0.7116184000 | 943.4871 | 4.186%
85.3200000000 | 3067.5000000000 | 0.7117805000 | 943.8462 | 4.187%
85.3400000000 | 3067.5000000000 | 0.7119427000 | 943.8462 | 4.188%
85.3600000000 | 3067.5000000000 | 0.7121048000 | 943.8462 | 4.189%
85.3800000000 | 3068.0000000000 | 0.7123070000 | 944 | 4.19%
85.4000000000 | 3069.5000000000 | 0.7124691000 | 944.4615 | 4.191%
85.4200000000 | 3070.6670000000 | 0.7126312000 | 944.8206 | 4.192%
85.4400000000 | 3070.6670000000 | 0.7127934000 | 944.8206 | 4.193%
85.4600000000 | 3070.6670000000 | 0.7129555000 | 944.8206 | 4.194%
85.4800000000 | 3070.8330000000 | 0.7131195000 | 944.8717 | 4.195%
85.5000000000 | 3071.3330000000 | 0.7132816000 | 945.0255 | 4.196%
85.5200000000 | 3072.3330000000 | 0.7134438000 | 945.3332 | 4.197%
85.5400000000 | 3073.8330000000 | 0.7136059000 | 945.7948 | 4.198%
85.5600000000 | 3075.6670000000 | 0.7137680000 | 946.3591 | 4.199%
85.5800000000 | 3077.3330000000 | 0.7139702000 | 946.8717 | 4.2%
85.6000000000 | 3079.0000000000 | 0.7141323000 | 947.3846 | 4.201%
85.6200000000 | 3079.8330000000 | 0.7142944000 | 947.6409 | 4.202%
85.6400000000 | 3080.0000000000 | 0.7144566000 | 947.6923 | 4.203%
85.6600000000 | 3080.5000000000 | 0.7146187000 | 947.8462 | 4.204%
85.6800000000 | 3085.3330000000 | 0.7147808000 | 949.3332 | 4.205%
85.7000000000 | 3086.8330000000 | 0.7149429000 | 949.7948 | 4.206%
85.7200000000 | 3086.5000000000 | 0.7151051000 | 949.6923 | 4.207%
85.7400000000 | 3086.0000000000 | 0.7152672000 | 949.5385 | 4.207%
85.7600000000 | 3086.0000000000 | 0.7154293000 | 949.5385 | 4.208%
85.7800000000 | 3090.0000000000 | 0.7155933000 | 950.7692 | 4.209%
85.8000000000 | 3091.1670000000 | 0.7157555000 | 951.1283 | 4.21%
85.8200000000 | 3090.6670000000 | 0.7159176000 | 950.9745 | 4.211%
85.8400000000 | 3089.8330000000 | 0.7160797000 | 950.7178 | 4.212%
85.8600000000 | 3089.8330000000 | 0.7162819000 | 950.7178 | 4.213%
85.8800000000 | 3091.1670000000 | 0.7164440000 | 951.1283 | 4.214%
85.9000000000 | 3095.8330000000 | 0.7166061000 | 952.564 | 4.215%
85.9200000000 | 3099.3330000000 | 0.7167683000 | 953.6409 | 4.216%
85.9400000000 | 3099.5000000000 | 0.7169304000 | 953.6923 | 4.217%
85.9600000000 | 3100.0000000000 | 0.7170925000 | 953.8462 | 4.218%
85.9800000000 | 3099.5000000000 | 0.7172546000 | 953.6923 | 4.219%
86.0000000000 | 3099.8330000000 | 0.7174587000 | 953.7948 | 4.22%
86.0200000000 | 3100.5000000000 | 0.7176208000 | 954 | 4.221%
86.0400000000 | 3101.6670000000 | 0.7177830000 | 954.3591 | 4.222%
86.0600000000 | 3102.8330000000 | 0.7179451000 | 954.7178 | 4.223%
86.0800000000 | 3103.1670000000 | 0.7181072000 | 954.8206 | 4.224%
86.1000000000 | 3103.3330000000 | 0.7183094000 | 954.8717 | 4.225%
86.1200000000 | 3103.1670000000 | 0.7184715000 | 954.8206 | 4.226%
86.1400000000 | 3103.1670000000 | 0.7186337000 | 954.8206 | 4.227%
86.1600000000 | 3103.1670000000 | 0.7187958000 | 954.8206 | 4.228%
86.1800000000 | 3104.6670000000 | 0.7189579000 | 955.2822 | 4.229%
86.2000000000 | 3105.1670000000 | 0.7191200000 | 955.436 | 4.23%
86.2200000000 | 3105.3330000000 | 0.7192822000 | 955.4871 | 4.231%
86.2400000000 | 3106.1670000000 | 0.7194862000 | 955.7437 | 4.232%
86.2600000000 | 3108.0000000000 | 0.7196484000 | 956.3077 | 4.233%
86.2800000000 | 3108.5000000000 | 0.7198105000 | 956.4615 | 4.234%
86.3000000000 | 3109.1670000000 | 0.7199726000 | 956.6668 | 4.235%
86.3200000000 | 3110.1670000000 | 0.7201347000 | 956.9745 | 4.236%
86.3400000000 | 3111.3330000000 | 0.7202969000 | 957.3332 | 4.237%
86.3600000000 | 3113.3330000000 | 0.7204590000 | 957.9486 | 4.238%
86.3800000000 | 3114.3330000000 | 0.7206211000 | 958.2563 | 4.239%
86.4000000000 | 3114.8330000000 | 0.7208233000 | 958.4102 | 4.24%
86.4200000000 | 3115.3330000000 | 0.7209854000 | 958.564 | 4.241%
86.4400000000 | 3115.8330000000 | 0.7211475000 | 958.7178 | 4.242%
86.4600000000 | 3115.6670000000 | 0.7213116000 | 958.6668 | 4.243%
86.4800000000 | 3114.1670000000 | 0.7214737000 | 958.2052 | 4.244%
86.5000000000 | 3113.8330000000 | 0.7216358000 | 958.1025 | 4.245%
86.5200000000 | 3115.6670000000 | 0.7217979000 | 958.6668 | 4.246%
86.5400000000 | 3118.6670000000 | 0.7219601000 | 959.5898 | 4.247%
86.5600000000 | 3121.1670000000 | 0.7221622000 | 960.3591 | 4.248%
86.5800000000 | 3121.6670000000 | 0.7223244000 | 960.5129 | 4.249%
86.6000000000 | 3122.0000000000 | 0.7224865000 | 960.6154 | 4.25%
86.6200000000 | 3123.1670000000 | 0.7226486000 | 960.9745 | 4.251%
86.6400000000 | 3125.3330000000 | 0.7228107000 | 961.6409 | 4.252%
86.6600000000 | 3128.1670000000 | 0.7229729000 | 962.5129 | 4.253%
86.6800000000 | 3128.1670000000 | 0.7231350000 | 962.5129 | 4.254%
86.7000000000 | 3127.5000000000 | 0.7233391000 | 962.3077 | 4.255%
86.7200000000 | 3127.1670000000 | 0.7235012000 | 962.2052 | 4.256%
86.7400000000 | 3127.6670000000 | 0.7236633000 | 962.3591 | 4.257%
86.7600000000 | 3128.8330000000 | 0.7238255000 | 962.7178 | 4.258%
86.7800000000 | 3128.8330000000 | 0.7239876000 | 962.7178 | 4.259%
86.8000000000 | 3128.8330000000 | 0.7241497000 | 962.7178 | 4.26%
86.8200000000 | 3130.0000000000 | 0.7243118000 | 963.0769 | 4.261%
86.8400000000 | 3131.5000000000 | 0.7244740000 | 963.5385 | 4.262%
86.8600000000 | 3132.5000000000 | 0.7246761000 | 963.8462 | 4.263%
86.8800000000 | 3133.0000000000 | 0.7248383000 | 964 | 4.264%
86.9000000000 | 3134.1670000000 | 0.7250004000 | 964.3591 | 4.265%
86.9200000000 | 3137.0000000000 | 0.7251625000 | 965.2308 | 4.266%
86.9400000000 | 3139.8330000000 | 0.7253265000 | 966.1025 | 4.267%
86.9600000000 | 3141.3330000000 | 0.7254887000 | 966.564 | 4.268%
86.9800000000 | 3141.3330000000 | 0.7256508000 | 966.564 | 4.269%
87.0000000000 | 3141.3330000000 | 0.7258129000 | 966.564 | 4.269%
87.0200000000 | 3141.3330000000 | 0.7259750000 | 966.564 | 4.27%
87.0400000000 | 3140.8330000000 | 0.7261372000 | 966.4102 | 4.271%
87.0600000000 | 3139.8330000000 | 0.7262993000 | 966.1025 | 4.272%
87.0800000000 | 3139.8330000000 | 0.7264614000 | 966.1025 | 4.273%
87.1000000000 | 3140.5000000000 | 0.7266235000 | 966.3077 | 4.274%
87.1200000000 | 3142.5000000000 | 0.7268257000 | 966.9231 | 4.275%
87.1400000000 | 3144.1670000000 | 0.7269878000 | 967.436 | 4.276%
87.1600000000 | 3144.1670000000 | 0.7271500000 | 967.436 | 4.277%
87.1800000000 | 3144.3330000000 | 0.7273121000 | 967.4871 | 4.278%
87.2000000000 | 3145.1670000000 | 0.7274742000 | 967.7437 | 4.279%
87.2200000000 | 3146.0000000000 | 0.7276363000 | 968 | 4.28%
87.2400000000 | 3146.5000000000 | 0.7278004000 | 968.1538 | 4.281%
87.2600000000 | 3146.5000000000 | 0.7279625000 | 968.1538 | 4.282%
87.2800000000 | 3146.5000000000 | 0.7281246000 | 968.1538 | 4.283%
87.3000000000 | 3148.1670000000 | 0.7282867000 | 968.6668 | 4.284%
87.3200000000 | 3149.3330000000 | 0.7284889000 | 969.0255 | 4.285%
87.3400000000 | 3149.8330000000 | 0.7286510000 | 969.1794 | 4.286%
87.3600000000 | 3149.8330000000 | 0.7288132000 | 969.1794 | 4.287%
87.3800000000 | 3149.5000000000 | 0.7289753000 | 969.0769 | 4.288%
87.4000000000 | 3149.5000000000 | 0.7291374000 | 969.0769 | 4.289%
87.4200000000 | 3150.3330000000 | 0.7292995000 | 969.3332 | 4.29%
87.4400000000 | 3151.0000000000 | 0.7294617000 | 969.5385 | 4.291%
87.4600000000 | 3151.1670000000 | 0.7296238000 | 969.5898 | 4.292%
87.4800000000 | 3151.3330000000 | 0.7298279000 | 969.6409 | 4.293%
87.5000000000 | 3151.5000000000 | 0.7299900000 | 969.6923 | 4.294%
87.5200000000 | 3152.8330000000 | 0.7301521000 | 970.1025 | 4.295%
87.5400000000 | 3153.8330000000 | 0.7303143000 | 970.4102 | 4.296%
87.5600000000 | 3154.0000000000 | 0.7304764000 | 970.4615 | 4.297%
87.5800000000 | 3155.0000000000 | 0.7306385000 | 970.7692 | 4.298%
87.6000000000 | 3155.0000000000 | 0.7308006000 | 970.7692 | 4.299%
87.6200000000 | 3157.5000000000 | 0.7309628000 | 971.5385 | 4.3%
87.6400000000 | 3160.0000000000 | 0.7311249000 | 972.3077 | 4.301%
87.6600000000 | 3160.8330000000 | 0.7312870000 | 972.564 | 4.302%
87.6800000000 | 3161.0000000000 | 0.7314491000 | 972.6154 | 4.303%
87.7000000000 | 3161.1670000000 | 0.7316113000 | 972.6668 | 4.304%
87.7200000000 | 3162.3330000000 | 0.7317734000 | 973.0255 | 4.305%
87.7400000000 | 3163.3330000000 | 0.7319355000 | 973.3332 | 4.306%
87.7600000000 | 3163.3330000000 | 0.7320976000 | 973.3332 | 4.306%
87.7800000000 | 3163.5000000000 | 0.7323017000 | 973.3846 | 4.308%
87.8000000000 | 3164.8330000000 | 0.7324638000 | 973.7948 | 4.309%
87.8200000000 | 3165.3330000000 | 0.7326260000 | 973.9486 | 4.31%
87.8400000000 | 3165.3330000000 | 0.7327881000 | 973.9486 | 4.311%
87.8600000000 | 3165.3330000000 | 0.7329502000 | 973.9486 | 4.311%
87.8800000000 | 3165.3330000000 | 0.7331123000 | 973.9486 | 4.312%
87.9000000000 | 3166.5000000000 | 0.7332745000 | 974.3077 | 4.313%
87.9200000000 | 3167.6670000000 | 0.7334366000 | 974.6668 | 4.314%
87.9400000000 | 3168.3330000000 | 0.7335987000 | 974.8717 | 4.315%
87.9600000000 | 3168.0000000000 | 0.7337608000 | 974.7692 | 4.316%
87.9800000000 | 3167.0000000000 | 0.7339630000 | 974.4615 | 4.317%
88.0000000000 | 3167.0000000000 | 0.7341251000 | 974.4615 | 4.318%
88.0200000000 | 3168.0000000000 | 0.7342892000 | 974.7692 | 4.319%
88.0400000000 | 3168.6670000000 | 0.7344513000 | 974.9745 | 4.32%
88.0600000000 | 3168.6670000000 | 0.7346134000 | 974.9745 | 4.321%
88.0800000000 | 3168.6670000000 | 0.7347755000 | 974.9745 | 4.322%
88.1000000000 | 3169.0000000000 | 0.7349377000 | 975.0769 | 4.323%
88.1200000000 | 3170.1670000000 | 0.7350998000 | 975.436 | 4.324%
88.1400000000 | 3171.0000000000 | 0.7353020000 | 975.6923 | 4.325%
88.1600000000 | 3171.0000000000 | 0.7354641000 | 975.6923 | 4.326%
88.1800000000 | 3170.6670000000 | 0.7356262000 | 975.5898 | 4.327%
88.2000000000 | 3170.6670000000 | 0.7357883000 | 975.5898 | 4.328%
88.2200000000 | 3171.0000000000 | 0.7359505000 | 975.6923 | 4.329%
88.2400000000 | 3171.3330000000 | 0.7361126000 | 975.7948 | 4.33%
88.2600000000 | 3171.8330000000 | 0.7362747000 | 975.9486 | 4.331%
88.2800000000 | 3173.1670000000 | 0.7364368000 | 976.3591 | 4.332%
88.3000000000 | 3176.5000000000 | 0.7365990000 | 977.3846 | 4.333%
88.3200000000 | 3177.1670000000 | 0.7368031000 | 977.5898 | 4.334%
88.3400000000 | 3177.1670000000 | 0.7369652000 | 977.5898 | 4.335%
88.3600000000 | 3177.3330000000 | 0.7371273000 | 977.6409 | 4.336%
88.3800000000 | 3178.1670000000 | 0.7372894000 | 977.8975 | 4.337%
88.4000000000 | 3182.8330000000 | 0.7374516000 | 979.3332 | 4.338%
88.4200000000 | 3183.8330000000 | 0.7376137000 | 979.6409 | 4.339%
88.4400000000 | 3182.3330000000 | 0.7377758000 | 979.1794 | 4.34%
88.4600000000 | 3180.1670000000 | 0.7379379000 | 978.5129 | 4.341%
88.4800000000 | 3179.8330000000 | 0.7381001000 | 978.4102 | 4.342%
88.5000000000 | 3180.0000000000 | 0.7383041000 | 978.4615 | 4.343%
88.5200000000 | 3180.0000000000 | 0.7384663000 | 978.4615 | 4.344%
88.5400000000 | 3180.8330000000 | 0.7386284000 | 978.7178 | 4.345%
88.5600000000 | 3182.6670000000 | 0.7387905000 | 979.2822 | 4.346%
88.5800000000 | 3184.5000000000 | 0.7389526000 | 979.8462 | 4.347%
88.6000000000 | 3185.5000000000 | 0.7391148000 | 980.1538 | 4.348%
88.6200000000 | 3186.0000000000 | 0.7392769000 | 980.3077 | 4.349%
88.6400000000 | 3186.5000000000 | 0.7394791000 | 980.4615 | 4.35%
88.6600000000 | 3187.6670000000 | 0.7396412000 | 980.8206 | 4.351%
88.6800000000 | 3189.6670000000 | 0.7398033000 | 981.436 | 4.352%
88.7000000000 | 3191.1670000000 | 0.7399654000 | 981.8975 | 4.353%
88.7200000000 | 3191.5000000000 | 0.7401276000 | 982 | 4.354%
88.7400000000 | 3189.1670000000 | 0.7402897000 | 981.2822 | 4.355%
88.7600000000 | 3186.3330000000 | 0.7404938000 | 980.4102 | 4.356%
88.7800000000 | 3185.3330000000 | 0.7406559000 | 980.1025 | 4.357%
88.8000000000 | 3185.3330000000 | 0.7408180000 | 980.1025 | 4.358%
88.8200000000 | 3186.0000000000 | 0.7409801000 | 980.3077 | 4.359%
88.8400000000 | 3186.8330000000 | 0.7411423000 | 980.564 | 4.36%
88.8600000000 | 3187.5000000000 | 0.7413044000 | 980.7692 | 4.361%
88.8800000000 | 3187.8330000000 | 0.7414665000 | 980.8717 | 4.362%
88.9000000000 | 3188.0000000000 | 0.7416286000 | 980.9231 | 4.363%
88.9200000000 | 3188.0000000000 | 0.7418308000 | 980.9231 | 4.364%
88.9400000000 | 3188.0000000000 | 0.7419930000 | 980.9231 | 4.365%
88.9600000000 | 3188.5000000000 | 0.7421551000 | 981.0769 | 4.366%
88.9800000000 | 3189.6670000000 | 0.7423172000 | 981.436 | 4.367%
89.0000000000 | 3191.6670000000 | 0.7424812000 | 982.0514 | 4.368%
89.0200000000 | 3192.0000000000 | 0.7426434000 | 982.1538 | 4.368%
89.0400000000 | 3192.3330000000 | 0.7428055000 | 982.2563 | 4.369%
89.0600000000 | 3193.3330000000 | 0.7429676000 | 982.564 | 4.37%
89.0800000000 | 3195.0000000000 | 0.7431297000 | 983.0769 | 4.371%
89.1000000000 | 3195.0000000000 | 0.7432919000 | 983.0769 | 4.372%
89.1200000000 | 3195.0000000000 | 0.7434940000 | 983.0769 | 4.373%
89.1400000000 | 3194.0000000000 | 0.7436562000 | 982.7692 | 4.374%
89.1600000000 | 3193.1670000000 | 0.7438183000 | 982.5129 | 4.375%
89.1800000000 | 3193.1670000000 | 0.7439804000 | 982.5129 | 4.376%
89.2000000000 | 3193.1670000000 | 0.7441425000 | 982.5129 | 4.377%
89.2200000000 | 3193.1670000000 | 0.7443047000 | 982.5129 | 4.378%
89.2400000000 | 3193.1670000000 | 0.7444668000 | 982.5129 | 4.379%
89.2600000000 | 3193.1670000000 | 0.7446289000 | 982.5129 | 4.38%
89.2800000000 | 3193.1670000000 | 0.7448330000 | 982.5129 | 4.381%
89.3000000000 | 3193.6670000000 | 0.7449951000 | 982.6668 | 4.382%
89.3200000000 | 3195.5000000000 | 0.7451572000 | 983.2308 | 4.383%
89.3400000000 | 3197.3330000000 | 0.7453194000 | 983.7948 | 4.384%
89.3600000000 | 3198.8330000000 | 0.7454815000 | 984.2563 | 4.385%
89.3800000000 | 3199.3330000000 | 0.7456436000 | 984.4102 | 4.386%
89.4000000000 | 3199.3330000000 | 0.7458057000 | 984.4102 | 4.387%
89.4200000000 | 3197.0000000000 | 0.7459679000 | 983.6923 | 4.388%
89.4400000000 | 3196.1670000000 | 0.7461700000 | 983.436 | 4.389%
89.4600000000 | 3196.0000000000 | 0.7463322000 | 983.3846 | 4.39%
89.4800000000 | 3195.8330000000 | 0.7464962000 | 983.3332 | 4.391%
89.5000000000 | 3195.8330000000 | 0.7466583000 | 983.3332 | 4.392%
89.5200000000 | 3196.5000000000 | 0.7468204000 | 983.5385 | 4.393%
89.5400000000 | 3197.6670000000 | 0.7469826000 | 983.8975 | 4.394%
89.5600000000 | 3199.5000000000 | 0.7471447000 | 984.4615 | 4.395%
89.5800000000 | 3201.5000000000 | 0.7473068000 | 985.0769 | 4.396%
89.6000000000 | 3201.5000000000 | 0.7474689000 | 985.0769 | 4.397%
89.6200000000 | 3201.6670000000 | 0.7476311000 | 985.1283 | 4.398%
89.6400000000 | 3202.8330000000 | 0.7477932000 | 985.4871 | 4.399%
89.6600000000 | 3203.6670000000 | 0.7479954000 | 985.7437 | 4.4%
89.6800000000 | 3203.8330000000 | 0.7481575000 | 985.7948 | 4.401%
89.7000000000 | 3204.1670000000 | 0.7483196000 | 985.8975 | 4.402%
89.7200000000 | 3204.1670000000 | 0.7484818000 | 985.8975 | 4.403%
89.7400000000 | 3204.3330000000 | 0.7486439000 | 985.9486 | 4.404%
89.7600000000 | 3203.8330000000 | 0.7488060000 | 985.7948 | 4.405%
89.7800000000 | 3203.0000000000 | 0.7489700000 | 985.5385 | 4.406%
89.8000000000 | 3202.3330000000 | 0.7491322000 | 985.3332 | 4.407%
89.8200000000 | 3201.3330000000 | 0.7492943000 | 985.0255 | 4.408%
89.8400000000 | 3201.1670000000 | 0.7494564000 | 984.9745 | 4.409%
89.8600000000 | 3202.5000000000 | 0.7496185000 | 985.3846 | 4.41%
89.8800000000 | 3204.5000000000 | 0.7497807000 | 986 | 4.41%
89.9000000000 | 3204.5000000000 | 0.7499428000 | 986 | 4.411%
89.9200000000 | 3204.1670000000 | 0.7501450000 | 985.8975 | 4.413%
89.9400000000 | 3204.1670000000 | 0.7503071000 | 985.8975 | 4.414%
89.9600000000 | 3204.1670000000 | 0.7504692000 | 985.8975 | 4.415%
89.9800000000 | 3204.0000000000 | 0.7506313000 | 985.8462 | 4.415%
90.0000000000 | 3203.6670000000 | 0.7507935000 | 985.7437 | 4.416%
90.0200000000 | 3203.6670000000 | 0.7509556000 | 985.7437 | 4.417%
90.0400000000 | 3203.5000000000 | 0.7511177000 | 985.6923 | 4.418%
90.0600000000 | 3203.3330000000 | 0.7512798000 | 985.6409 | 4.419%
90.0800000000 | 3203.3330000000 | 0.7514439000 | 985.6409 | 4.42%
90.1000000000 | 3203.1670000000 | 0.7516460000 | 985.5898 | 4.421%
90.1200000000 | 3203.1670000000 | 0.7518082000 | 985.5898 | 4.422%
90.1400000000 | 3203.1670000000 | 0.7519703000 | 985.5898 | 4.423%
90.1600000000 | 3203.3330000000 | 0.7521324000 | 985.6409 | 4.424%
90.1800000000 | 3203.5000000000 | 0.7522945000 | 985.6923 | 4.425%
90.2000000000 | 3203.6670000000 | 0.7524567000 | 985.7437 | 4.426%
90.2200000000 | 3205.1670000000 | 0.7526188000 | 986.2052 | 4.427%
90.2400000000 | 3205.3330000000 | 0.7527809000 | 986.2563 | 4.428%
90.2600000000 | 3205.0000000000 | 0.7529430000 | 986.1538 | 4.429%
90.2800000000 | 3204.3330000000 | 0.7531052000 | 985.9486 | 4.43%
90.3000000000 | 3204.6670000000 | 0.7532673000 | 986.0514 | 4.431%
90.3200000000 | 3207.6670000000 | 0.7534294000 | 986.9745 | 4.432%
90.3400000000 | 3208.3330000000 | 0.7536335000 | 987.1794 | 4.433%
90.3600000000 | 3207.8330000000 | 0.7537956000 | 987.0255 | 4.434%
90.3800000000 | 3207.1670000000 | 0.7539577000 | 986.8206 | 4.435%
90.4000000000 | 3207.1670000000 | 0.7541199000 | 986.8206 | 4.436%
90.4200000000 | 3207.1670000000 | 0.7542820000 | 986.8206 | 4.437%
90.4400000000 | 3206.8330000000 | 0.7544441000 | 986.7178 | 4.438%
90.4600000000 | 3206.6670000000 | 0.7546062000 | 986.6668 | 4.439%
90.4800000000 | 3207.0000000000 | 0.7547684000 | 986.7692 | 4.44%
90.5000000000 | 3208.3330000000 | 0.7549305000 | 987.1794 | 4.441%
90.5200000000 | 3210.0000000000 | 0.7550926000 | 987.6923 | 4.442%
90.5400000000 | 3210.1670000000 | 0.7552547000 | 987.7437 | 4.443%
90.5600000000 | 3209.3330000000 | 0.7554169000 | 987.4871 | 4.444%
90.5800000000 | 3208.3330000000 | 0.7556210000 | 987.1794 | 4.445%
90.6000000000 | 3208.3330000000 | 0.7557831000 | 987.1794 | 4.446%
90.6200000000 | 3209.1670000000 | 0.7559452000 | 987.436 | 4.447%
90.6400000000 | 3209.3330000000 | 0.7561073000 | 987.4871 | 4.448%
90.6600000000 | 3209.3330000000 | 0.7562695000 | 987.4871 | 4.449%
90.6800000000 | 3209.3330000000 | 0.7564316000 | 987.4871 | 4.45%
90.7000000000 | 3209.3330000000 | 0.7566338000 | 987.4871 | 4.451%
90.7200000000 | 3209.3330000000 | 0.7567959000 | 987.4871 | 4.452%
90.7400000000 | 3208.6670000000 | 0.7569580000 | 987.2822 | 4.453%
90.7600000000 | 3207.6670000000 | 0.7571201000 | 986.9745 | 4.454%
90.7800000000 | 3207.0000000000 | 0.7572823000 | 986.7692 | 4.455%
90.8000000000 | 3207.0000000000 | 0.7574444000 | 986.7692 | 4.456%
90.8200000000 | 3207.6670000000 | 0.7576485000 | 986.9745 | 4.457%
90.8400000000 | 3208.6670000000 | 0.7578106000 | 987.2822 | 4.458%
90.8600000000 | 3209.0000000000 | 0.7579727000 | 987.3846 | 4.459%
90.8800000000 | 3208.8330000000 | 0.7581348000 | 987.3332 | 4.46%
90.9000000000 | 3208.3330000000 | 0.7582970000 | 987.1794 | 4.461%
90.9200000000 | 3208.3330000000 | 0.7584591000 | 987.1794 | 4.462%
90.9400000000 | 3210.0000000000 | 0.7586212000 | 987.6923 | 4.462%
90.9600000000 | 3210.6670000000 | 0.7588234000 | 987.8975 | 4.464%
90.9800000000 | 3210.5000000000 | 0.7589855000 | 987.8462 | 4.465%
91.0000000000 | 3210.0000000000 | 0.7591476000 | 987.6923 | 4.466%
91.0200000000 | 3210.0000000000 | 0.7593098000 | 987.6923 | 4.467%
91.0400000000 | 3210.1670000000 | 0.7594738000 | 987.7437 | 4.467%
91.0600000000 | 3210.3330000000 | 0.7596359000 | 987.7948 | 4.468%
91.0800000000 | 3210.3330000000 | 0.7597980000 | 987.7948 | 4.469%
91.1000000000 | 3210.3330000000 | 0.7599602000 | 987.7948 | 4.47%
91.1200000000 | 3210.6670000000 | 0.7601223000 | 987.8975 | 4.471%
91.1400000000 | 3212.3330000000 | 0.7602844000 | 988.4102 | 4.472%
91.1600000000 | 3212.8330000000 | 0.7604866000 | 988.564 | 4.473%
91.1800000000 | 3213.1670000000 | 0.7606487000 | 988.6668 | 4.474%
91.2000000000 | 3214.1670000000 | 0.7608109000 | 988.9745 | 4.475%
91.2200000000 | 3214.8330000000 | 0.7609730000 | 989.1794 | 4.476%
91.2400000000 | 3215.8330000000 | 0.7611351000 | 989.4871 | 4.477%
91.2600000000 | 3216.1670000000 | 0.7612972000 | 989.5898 | 4.478%
91.2800000000 | 3215.3330000000 | 0.7615013000 | 989.3332 | 4.479%
91.3000000000 | 3213.8330000000 | 0.7616634000 | 988.8717 | 4.48%
91.3200000000 | 3213.5000000000 | 0.7618256000 | 988.7692 | 4.481%
91.3400000000 | 3213.1670000000 | 0.7619877000 | 988.6668 | 4.482%
91.3600000000 | 3212.6670000000 | 0.7621498000 | 988.5129 | 4.483%
91.3800000000 | 3212.3330000000 | 0.7623119000 | 988.4102 | 4.484%
91.4000000000 | 3212.3330000000 | 0.7624741000 | 988.4102 | 4.485%
91.4200000000 | 3212.3330000000 | 0.7626362000 | 988.4102 | 4.486%
91.4400000000 | 3212.3330000000 | 0.7628384000 | 988.4102 | 4.487%
91.4600000000 | 3212.3330000000 | 0.7630005000 | 988.4102 | 4.488%
91.4800000000 | 3212.3330000000 | 0.7631626000 | 988.4102 | 4.489%
91.5000000000 | 3212.3330000000 | 0.7633247000 | 988.4102 | 4.49%
91.5200000000 | 3212.3330000000 | 0.7634869000 | 988.4102 | 4.491%
91.5400000000 | 3212.5000000000 | 0.7636509000 | 988.4615 | 4.492%
91.5600000000 | 3212.5000000000 | 0.7638130000 | 988.4615 | 4.493%
91.5800000000 | 3213.5000000000 | 0.7639751000 | 988.7692 | 4.494%
91.6000000000 | 3215.0000000000 | 0.7641373000 | 989.2308 | 4.495%
91.6200000000 | 3215.0000000000 | 0.7642994000 | 989.2308 | 4.496%
91.6400000000 | 3213.3330000000 | 0.7645016000 | 988.7178 | 4.497%
91.6600000000 | 3212.8330000000 | 0.7646637000 | 988.564 | 4.498%
91.6800000000 | 3212.8330000000 | 0.7648258000 | 988.564 | 4.499%
91.7000000000 | 3212.8330000000 | 0.7649879000 | 988.564 | 4.5%
91.7200000000 | 3212.6670000000 | 0.7651501000 | 988.5129 | 4.501%
91.7400000000 | 3212.1670000000 | 0.7653122000 | 988.3591 | 4.502%
91.7600000000 | 3212.1670000000 | 0.7654743000 | 988.3591 | 4.503%
91.7800000000 | 3212.1670000000 | 0.7656364000 | 988.3591 | 4.504%
91.8000000000 | 3212.1670000000 | 0.7657986000 | 988.3591 | 4.505%
91.8200000000 | 3212.1670000000 | 0.7659626000 | 988.3591 | 4.506%
91.8400000000 | 3212.5000000000 | 0.7661247000 | 988.4615 | 4.507%
91.8600000000 | 3212.6670000000 | 0.7662868000 | 988.5129 | 4.508%
91.8800000000 | 3212.8330000000 | 0.7664890000 | 988.564 | 4.509%
91.9000000000 | 3212.6670000000 | 0.7666512000 | 988.5129 | 4.51%
91.9200000000 | 3212.5000000000 | 0.7668133000 | 988.4615 | 4.511%
91.9400000000 | 3211.8330000000 | 0.7669754000 | 988.2563 | 4.512%
91.9600000000 | 3211.6670000000 | 0.7671375000 | 988.2052 | 4.513%
91.9800000000 | 3212.0000000000 | 0.7672997000 | 988.3077 | 4.514%
92.0000000000 | 3212.5000000000 | 0.7674618000 | 988.4615 | 4.514%
92.0200000000 | 3212.5000000000 | 0.7676239000 | 988.4615 | 4.515%
92.0400000000 | 3212.1670000000 | 0.7678280000 | 988.3591 | 4.517%
92.0600000000 | 3211.8330000000 | 0.7679901000 | 988.2563 | 4.518%
92.0800000000 | 3211.6670000000 | 0.7681522000 | 988.2052 | 4.519%
92.1000000000 | 3211.6670000000 | 0.7683144000 | 988.2052 | 4.519%
92.1200000000 | 3211.3330000000 | 0.7684765000 | 988.1025 | 4.52%
92.1400000000 | 3211.3330000000 | 0.7686386000 | 988.1025 | 4.521%
92.1600000000 | 3211.5000000000 | 0.7688007000 | 988.1538 | 4.522%
92.1800000000 | 3211.5000000000 | 0.7689629000 | 988.1538 | 4.523%
92.2000000000 | 3211.6670000000 | 0.7691250000 | 988.2052 | 4.524%
92.2200000000 | 3211.6670000000 | 0.7692871000 | 988.2052 | 4.525%
92.2400000000 | 3211.8330000000 | 0.7694893000 | 988.2563 | 4.526%
92.2600000000 | 3214.1670000000 | 0.7696514000 | 988.9745 | 4.527%
92.2800000000 | 3215.3330000000 | 0.7698135000 | 989.3332 | 4.528%
92.3000000000 | 3215.6670000000 | 0.7699757000 | 989.436 | 4.529%
92.3200000000 | 3216.0000000000 | 0.7701397000 | 989.5385 | 4.53%
92.3400000000 | 3216.0000000000 | 0.7703018000 | 989.5385 | 4.531%
92.3600000000 | 3217.0000000000 | 0.7704639000 | 989.8462 | 4.532%
92.3800000000 | 3217.3330000000 | 0.7706261000 | 989.9486 | 4.533%
92.4000000000 | 3216.1670000000 | 0.7707882000 | 989.5898 | 4.534%
92.4200000000 | 3213.1670000000 | 0.7709503000 | 988.6668 | 4.535%
92.4400000000 | 3213.1670000000 | 0.7711124000 | 988.6668 | 4.536%
92.4600000000 | 3213.1670000000 | 0.7712746000 | 988.6668 | 4.537%
92.4800000000 | 3213.0000000000 | 0.7714367000 | 988.6154 | 4.538%
92.5000000000 | 3212.8330000000 | 0.7715988000 | 988.564 | 4.539%
92.5200000000 | 3212.8330000000 | 0.7717609000 | 988.564 | 4.54%
92.5400000000 | 3212.8330000000 | 0.7719231000 | 988.564 | 4.541%
92.5600000000 | 3213.1670000000 | 0.7721252000 | 988.6668 | 4.542%
92.5800000000 | 3213.3330000000 | 0.7722874000 | 988.7178 | 4.543%
92.6000000000 | 3212.5000000000 | 0.7724514000 | 988.4615 | 4.544%
92.6200000000 | 3210.0000000000 | 0.7726135000 | 987.6923 | 4.545%
92.6400000000 | 3207.5000000000 | 0.7727757000 | 986.9231 | 4.546%
92.6600000000 | 3207.1670000000 | 0.7729378000 | 986.8206 | 4.547%
92.6800000000 | 3208.5000000000 | 0.7730999000 | 987.2308 | 4.548%
92.7000000000 | 3209.8330000000 | 0.7732620000 | 987.6409 | 4.549%
92.7200000000 | 3210.1670000000 | 0.7734642000 | 987.7437 | 4.55%
92.7400000000 | 3210.5000000000 | 0.7736263000 | 987.8462 | 4.551%
92.7600000000 | 3210.5000000000 | 0.7737885000 | 987.8462 | 4.552%
92.7800000000 | 3210.5000000000 | 0.7739506000 | 987.8462 | 4.553%
92.8000000000 | 3210.3330000000 | 0.7741127000 | 987.7948 | 4.554%
92.8200000000 | 3210.1670000000 | 0.7742748000 | 987.7437 | 4.555%
92.8400000000 | 3210.1670000000 | 0.7744370000 | 987.7437 | 4.556%
92.8600000000 | 3210.1670000000 | 0.7745991000 | 987.7437 | 4.556%
92.8800000000 | 3210.3330000000 | 0.7747612000 | 987.7948 | 4.557%
92.9000000000 | 3210.3330000000 | 0.7749653000 | 987.7948 | 4.559%
92.9200000000 | 3210.3330000000 | 0.7751274000 | 987.7948 | 4.56%
92.9400000000 | 3210.8330000000 | 0.7752895000 | 987.9486 | 4.561%
92.9600000000 | 3210.8330000000 | 0.7754517000 | 987.9486 | 4.561%
92.9800000000 | 3211.1670000000 | 0.7756138000 | 988.0514 | 4.562%
93.0000000000 | 3211.3330000000 | 0.7757759000 | 988.1025 | 4.563%
93.0200000000 | 3211.5000000000 | 0.7759380000 | 988.1538 | 4.564%
93.0400000000 | 3212.5000000000 | 0.7761002000 | 988.4615 | 4.565%
93.0600000000 | 3212.6670000000 | 0.7763023000 | 988.5129 | 4.566%
93.0800000000 | 3212.5000000000 | 0.7764645000 | 988.4615 | 4.567%
93.1000000000 | 3212.0000000000 | 0.7766285000 | 988.3077 | 4.568%
93.1200000000 | 3211.5000000000 | 0.7767906000 | 988.1538 | 4.569%
93.1400000000 | 3211.5000000000 | 0.7769527000 | 988.1538 | 4.57%
93.1600000000 | 3212.6670000000 | 0.7771149000 | 988.5129 | 4.571%
93.1800000000 | 3212.8330000000 | 0.7772770000 | 988.564 | 4.572%
93.2000000000 | 3212.6670000000 | 0.7774391000 | 988.5129 | 4.573%
93.2200000000 | 3212.5000000000 | 0.7776413000 | 988.4615 | 4.574%
93.2400000000 | 3212.3330000000 | 0.7778034000 | 988.4102 | 4.575%
93.2600000000 | 3211.3330000000 | 0.7779655000 | 988.1025 | 4.576%
93.2800000000 | 3211.1670000000 | 0.7781277000 | 988.0514 | 4.577%
93.3000000000 | 3211.1670000000 | 0.7782898000 | 988.0514 | 4.578%
93.3200000000 | 3211.0000000000 | 0.7784519000 | 988 | 4.579%
93.3400000000 | 3211.0000000000 | 0.7786560000 | 988 | 4.58%
93.3600000000 | 3210.5000000000 | 0.7788181000 | 987.8462 | 4.581%
93.3800000000 | 3210.1670000000 | 0.7789803000 | 987.7437 | 4.582%
93.4000000000 | 3209.8330000000 | 0.7791424000 | 987.6409 | 4.583%
93.4200000000 | 3209.5000000000 | 0.7793045000 | 987.5385 | 4.584%
93.4400000000 | 3209.5000000000 | 0.7794666000 | 987.5385 | 4.585%
93.4600000000 | 3209.5000000000 | 0.7796688000 | 987.5385 | 4.586%
93.4800000000 | 3209.0000000000 | 0.7798309000 | 987.3846 | 4.587%
93.5000000000 | 3208.8330000000 | 0.7799931000 | 987.3332 | 4.588%
93.5200000000 | 3208.8330000000 | 0.7801552000 | 987.3332 | 4.589%
93.5400000000 | 3209.1670000000 | 0.7803173000 | 987.436 | 4.59%
93.5600000000 | 3209.1670000000 | 0.7804794000 | 987.436 | 4.591%
93.5800000000 | 3209.1670000000 | 0.7806435000 | 987.436 | 4.592%
93.6000000000 | 3209.1670000000 | 0.7808056000 | 987.436 | 4.593%
93.6200000000 | 3209.6670000000 | 0.7809677000 | 987.5898 | 4.594%
93.6400000000 | 3211.3330000000 | 0.7811298000 | 988.1025 | 4.595%
93.6600000000 | 3211.8330000000 | 0.7813320000 | 988.2563 | 4.596%
93.6800000000 | 3212.0000000000 | 0.7814941000 | 988.3077 | 4.597%
93.7000000000 | 3212.0000000000 | 0.7816563000 | 988.3077 | 4.598%
93.7200000000 | 3212.1670000000 | 0.7818184000 | 988.3591 | 4.599%
93.7400000000 | 3213.0000000000 | 0.7819805000 | 988.6154 | 4.6%
93.7600000000 | 3213.0000000000 | 0.7821426000 | 988.6154 | 4.601%
93.7800000000 | 3211.6670000000 | 0.7823048000 | 988.2052 | 4.602%
93.8000000000 | 3210.6670000000 | 0.7824669000 | 987.8975 | 4.603%
93.8200000000 | 3210.1670000000 | 0.7826290000 | 987.7437 | 4.604%
93.8400000000 | 3209.5000000000 | 0.7827911000 | 987.5385 | 4.605%
93.8600000000 | 3209.5000000000 | 0.7829533000 | 987.5385 | 4.606%
93.8800000000 | 3210.3330000000 | 0.7831573000 | 987.7948 | 4.607%
93.9000000000 | 3211.3330000000 | 0.7833195000 | 988.1025 | 4.608%
93.9200000000 | 3213.0000000000 | 0.7834816000 | 988.6154 | 4.609%
93.9400000000 | 3215.5000000000 | 0.7836437000 | 989.3846 | 4.61%
93.9600000000 | 3215.5000000000 | 0.7838058000 | 989.3846 | 4.611%
93.9800000000 | 3214.5000000000 | 0.7839680000 | 989.0769 | 4.612%
94.0000000000 | 3213.6670000000 | 0.7841301000 | 988.8206 | 4.613%
94.0200000000 | 3213.5000000000 | 0.7843323000 | 988.7692 | 4.614%
94.0400000000 | 3212.8330000000 | 0.7844944000 | 988.564 | 4.615%
94.0600000000 | 3210.6670000000 | 0.7846584000 | 987.8975 | 4.616%
94.0800000000 | 3209.3330000000 | 0.7848206000 | 987.4871 | 4.617%
94.1000000000 | 3208.6670000000 | 0.7849827000 | 987.2822 | 4.618%
94.1200000000 | 3208.3330000000 | 0.7851448000 | 987.1794 | 4.618%
94.1400000000 | 3208.3330000000 | 0.7853069000 | 987.1794 | 4.619%
94.1600000000 | 3208.3330000000 | 0.7854691000 | 987.1794 | 4.62%
94.1800000000 | 3207.8330000000 | 0.7856712000 | 987.0255 | 4.622%
94.2000000000 | 3207.5000000000 | 0.7858334000 | 986.9231 | 4.623%
94.2200000000 | 3207.8330000000 | 0.7859955000 | 987.0255 | 4.624%
94.2400000000 | 3208.6670000000 | 0.7861576000 | 987.2822 | 4.624%
94.2600000000 | 3208.6670000000 | 0.7863197000 | 987.2822 | 4.625%
94.2800000000 | 3208.6670000000 | 0.7864819000 | 987.2822 | 4.626%
94.3000000000 | 3209.1670000000 | 0.7866440000 | 987.436 | 4.627%
94.3200000000 | 3209.6670000000 | 0.7868061000 | 987.5898 | 4.628%
94.3400000000 | 3209.3330000000 | 0.7869682000 | 987.4871 | 4.629%
94.3600000000 | 3207.5000000000 | 0.7871323000 | 986.9231 | 4.63%
94.3800000000 | 3206.6670000000 | 0.7872944000 | 986.6668 | 4.631%
94.4000000000 | 3206.3330000000 | 0.7874565000 | 986.564 | 4.632%
94.4200000000 | 3206.5000000000 | 0.7876186000 | 986.6154 | 4.633%
94.4400000000 | 3206.8330000000 | 0.7877808000 | 986.7178 | 4.634%
94.4600000000 | 3206.8330000000 | 0.7879429000 | 986.7178 | 4.635%
94.4800000000 | 3206.1670000000 | 0.7881451000 | 986.5129 | 4.636%
94.5000000000 | 3205.0000000000 | 0.7883072000 | 986.1538 | 4.637%
94.5200000000 | 3204.3330000000 | 0.7884693000 | 985.9486 | 4.638%
94.5400000000 | 3204.5000000000 | 0.7886314000 | 986 | 4.639%
94.5600000000 | 3206.1670000000 | 0.7887936000 | 986.5129 | 4.64%
94.5800000000 | 3208.1670000000 | 0.7889557000 | 987.1283 | 4.641%
94.6000000000 | 3208.8330000000 | 0.7891178000 | 987.3332 | 4.642%
94.6200000000 | 3208.8330000000 | 0.7892799000 | 987.3332 | 4.643%
94.6400000000 | 3208.5000000000 | 0.7894421000 | 987.2308 | 4.644%
94.6600000000 | 3207.6670000000 | 0.7896061000 | 986.9745 | 4.645%
94.6800000000 | 3207.5000000000 | 0.7898083000 | 986.9231 | 4.646%
94.7000000000 | 3207.5000000000 | 0.7899704000 | 986.9231 | 4.647%
94.7200000000 | 3207.3330000000 | 0.7901325000 | 986.8717 | 4.648%
94.7400000000 | 3207.0000000000 | 0.7902946000 | 986.7692 | 4.649%
94.7600000000 | 3206.5000000000 | 0.7904568000 | 986.6154 | 4.65%
94.7800000000 | 3206.5000000000 | 0.7906189000 | 986.6154 | 4.651%
94.8000000000 | 3206.5000000000 | 0.7907810000 | 986.6154 | 4.652%
94.8200000000 | 3206.5000000000 | 0.7909431000 | 986.6154 | 4.653%
94.8400000000 | 3207.0000000000 | 0.7911053000 | 986.7692 | 4.654%
94.8600000000 | 3208.3330000000 | 0.7913094000 | 987.1794 | 4.655%
94.8800000000 | 3210.0000000000 | 0.7914715000 | 987.6923 | 4.656%
94.9000000000 | 3210.6670000000 | 0.7916336000 | 987.8975 | 4.657%
94.9200000000 | 3210.6670000000 | 0.7917957000 | 987.8975 | 4.658%
94.9400000000 | 3210.8330000000 | 0.7919579000 | 987.9486 | 4.659%
94.9600000000 | 3211.5000000000 | 0.7921200000 | 988.1538 | 4.66%
94.9800000000 | 3213.1670000000 | 0.7922821000 | 988.6668 | 4.66%
95.0000000000 | 3213.6670000000 | 0.7924442000 | 988.8206 | 4.661%
95.0200000000 | 3212.0000000000 | 0.7926064000 | 988.3077 | 4.662%
95.0400000000 | 3208.6670000000 | 0.7927685000 | 987.2822 | 4.663%
95.0600000000 | 3206.5000000000 | 0.7929306000 | 986.6154 | 4.664%
95.0800000000 | 3206.1670000000 | 0.7930927000 | 986.5129 | 4.665%
95.1000000000 | 3205.1670000000 | 0.7932549000 | 986.2052 | 4.666%
95.1200000000 | 3204.5000000000 | 0.7934170000 | 986 | 4.667%
95.1400000000 | 3204.8330000000 | 0.7936211000 | 986.1025 | 4.668%
95.1600000000 | 3206.1670000000 | 0.7937832000 | 986.5129 | 4.669%
95.1800000000 | 3206.3330000000 | 0.7939453000 | 986.564 | 4.67%
95.2000000000 | 3206.1670000000 | 0.7941074000 | 986.5129 | 4.671%
95.2200000000 | 3206.1670000000 | 0.7942696000 | 986.5129 | 4.672%
95.2400000000 | 3206.5000000000 | 0.7944317000 | 986.6154 | 4.673%
95.2600000000 | 3207.6670000000 | 0.7945938000 | 986.9745 | 4.674%
95.2800000000 | 3208.1670000000 | 0.7947559000 | 987.1283 | 4.675%
95.3000000000 | 3208.3330000000 | 0.7949581000 | 987.1794 | 4.676%
95.3200000000 | 3206.6670000000 | 0.7951202000 | 986.6668 | 4.677%
95.3400000000 | 3204.3330000000 | 0.7952824000 | 985.9486 | 4.678%
95.3600000000 | 3204.3330000000 | 0.7954445000 | 985.9486 | 4.679%
95.3800000000 | 3204.6670000000 | 0.7956066000 | 986.0514 | 4.68%
95.4000000000 | 3204.6670000000 | 0.7958107000 | 986.0514 | 4.681%
95.4200000000 | 3204.1670000000 | 0.7959728000 | 985.8975 | 4.682%
95.4400000000 | 3203.1670000000 | 0.7961349000 | 985.5898 | 4.683%
95.4600000000 | 3202.6670000000 | 0.7962971000 | 985.436 | 4.684%
95.4800000000 | 3202.5000000000 | 0.7964592000 | 985.3846 | 4.685%
95.5000000000 | 3202.5000000000 | 0.7966213000 | 985.3846 | 4.686%
95.5200000000 | 3202.3330000000 | 0.7967834000 | 985.3332 | 4.687%
95.5400000000 | 3202.6670000000 | 0.7969856000 | 985.436 | 4.688%
95.5600000000 | 3203.3330000000 | 0.7971478000 | 985.6409 | 4.689%
95.5800000000 | 3203.6670000000 | 0.7973099000 | 985.7437 | 4.69%
95.6000000000 | 3204.0000000000 | 0.7974720000 | 985.8462 | 4.691%
95.6200000000 | 3204.6670000000 | 0.7976341000 | 986.0514 | 4.692%
95.6400000000 | 3205.5000000000 | 0.7977982000 | 986.3077 | 4.693%
95.6600000000 | 3205.5000000000 | 0.7979603000 | 986.3077 | 4.694%
95.6800000000 | 3204.8330000000 | 0.7981224000 | 986.1025 | 4.695%
95.7000000000 | 3204.6670000000 | 0.7982845000 | 986.0514 | 4.696%
95.7200000000 | 3205.0000000000 | 0.7984867000 | 986.1538 | 4.697%
95.7400000000 | 3205.5000000000 | 0.7986488000 | 986.3077 | 4.698%
95.7600000000 | 3205.5000000000 | 0.7988110000 | 986.3077 | 4.699%
95.7800000000 | 3205.0000000000 | 0.7989731000 | 986.1538 | 4.7%
95.8000000000 | 3204.6670000000 | 0.7991352000 | 986.0514 | 4.701%
95.8200000000 | 3204.6670000000 | 0.7992973000 | 986.0514 | 4.702%
95.8400000000 | 3204.6670000000 | 0.7994595000 | 986.0514 | 4.703%
95.8600000000 | 3204.8330000000 | 0.7996216000 | 986.1025 | 4.704%
95.8800000000 | 3205.5000000000 | 0.7998257000 | 986.3077 | 4.705%
95.9000000000 | 3205.5000000000 | 0.7999878000 | 986.3077 | 4.706%
95.9200000000 | 3204.8330000000 | 0.8001499000 | 986.1025 | 4.707%
95.9400000000 | 3204.0000000000 | 0.8003120000 | 985.8462 | 4.708%
95.9600000000 | 3203.5000000000 | 0.8004742000 | 985.6923 | 4.709%
95.9800000000 | 3203.3330000000 | 0.8006363000 | 985.6409 | 4.71%
96.0000000000 | 3203.1670000000 | 0.8008385000 | 985.5898 | 4.711%
96.0200000000 | 3203.8330000000 | 0.8010006000 | 985.7948 | 4.712%
96.0400000000 | 3204.3330000000 | 0.8011627000 | 985.9486 | 4.713%
96.0600000000 | 3204.3330000000 | 0.8013248000 | 985.9486 | 4.714%
96.0800000000 | 3204.0000000000 | 0.8014870000 | 985.8462 | 4.715%
96.1000000000 | 3202.8330000000 | 0.8016491000 | 985.4871 | 4.716%
96.1200000000 | 3202.0000000000 | 0.8018131000 | 985.2308 | 4.717%
96.1400000000 | 3201.8330000000 | 0.8019753000 | 985.1794 | 4.718%
96.1600000000 | 3201.8330000000 | 0.8021374000 | 985.1794 | 4.718%
96.1800000000 | 3201.8330000000 | 0.8023396000 | 985.1794 | 4.72%
96.2000000000 | 3201.8330000000 | 0.8025017000 | 985.1794 | 4.721%
96.2200000000 | 3202.1670000000 | 0.8026638000 | 985.2822 | 4.722%
96.2400000000 | 3202.5000000000 | 0.8028259000 | 985.3846 | 4.723%
96.2600000000 | 3202.6670000000 | 0.8029881000 | 985.436 | 4.723%
96.2800000000 | 3202.6670000000 | 0.8031502000 | 985.436 | 4.724%
96.3000000000 | 3202.6670000000 | 0.8033123000 | 985.436 | 4.725%
96.3200000000 | 3204.5000000000 | 0.8034744000 | 986 | 4.726%
96.3400000000 | 3206.3330000000 | 0.8036366000 | 986.564 | 4.727%
96.3600000000 | 3206.0000000000 | 0.8037987000 | 986.4615 | 4.728%
96.3800000000 | 3204.3330000000 | 0.8039608000 | 985.9486 | 4.729%
96.4000000000 | 3204.1670000000 | 0.8041649000 | 985.8975 | 4.73%
96.4200000000 | 3204.5000000000 | 0.8043270000 | 986 | 4.731%
96.4400000000 | 3204.6670000000 | 0.8044891000 | 986.0514 | 4.732%
96.4600000000 | 3204.5000000000 | 0.8046513000 | 986 | 4.733%
96.4800000000 | 3202.8330000000 | 0.8048134000 | 985.4871 | 4.734%
96.5000000000 | 3202.6670000000 | 0.8049755000 | 985.436 | 4.735%
96.5200000000 | 3206.1670000000 | 0.8051376000 | 986.5129 | 4.736%
96.5400000000 | 3209.0000000000 | 0.8052998000 | 987.3846 | 4.737%
96.5600000000 | 3208.3330000000 | 0.8054619000 | 987.1794 | 4.738%
96.5800000000 | 3205.1670000000 | 0.8056240000 | 986.2052 | 4.739%
96.6000000000 | 3204.3330000000 | 0.8057861000 | 985.9486 | 4.74%
96.6200000000 | 3204.1670000000 | 0.8059902000 | 985.8975 | 4.741%
96.6400000000 | 3204.1670000000 | 0.8061523000 | 985.8975 | 4.742%
96.6600000000 | 3204.1670000000 | 0.8063145000 | 985.8975 | 4.743%
96.6800000000 | 3203.8330000000 | 0.8064766000 | 985.7948 | 4.744%
96.7000000000 | 3203.8330000000 | 0.8066387000 | 985.7948 | 4.745%
96.7200000000 | 3203.6670000000 | 0.8068008000 | 985.7437 | 4.746%
96.7400000000 | 3203.3330000000 | 0.8069630000 | 985.6409 | 4.747%
96.7600000000 | 3203.3330000000 | 0.8071251000 | 985.6409 | 4.748%
96.7800000000 | 3203.0000000000 | 0.8073273000 | 985.5385 | 4.749%
96.8000000000 | 3203.0000000000 | 0.8074894000 | 985.5385 | 4.75%
96.8200000000 | 3203.0000000000 | 0.8076515000 | 985.5385 | 4.751%
96.8400000000 | 3202.6670000000 | 0.8078136000 | 985.436 | 4.752%
96.8600000000 | 3202.0000000000 | 0.8079758000 | 985.2308 | 4.753%
96.8800000000 | 3200.3330000000 | 0.8081379000 | 984.7178 | 4.754%
96.9000000000 | 3200.3330000000 | 0.8083019000 | 984.7178 | 4.755%
96.9200000000 | 3200.5000000000 | 0.8084641000 | 984.7692 | 4.756%
96.9400000000 | 3200.6670000000 | 0.8086262000 | 984.8206 | 4.757%
96.9600000000 | 3200.6670000000 | 0.8087883000 | 984.8206 | 4.758%
96.9800000000 | 3200.6670000000 | 0.8089504000 | 984.8206 | 4.759%
97.0000000000 | 3202.3330000000 | 0.8091125000 | 985.3332 | 4.759%
97.0200000000 | 3202.8330000000 | 0.8092747000 | 985.4871 | 4.76%
97.0400000000 | 3202.5000000000 | 0.8094368000 | 985.3846 | 4.761%
97.0600000000 | 3202.1670000000 | 0.8095989000 | 985.2822 | 4.762%
97.0800000000 | 3202.1670000000 | 0.8098011000 | 985.2822 | 4.764%
97.1000000000 | 3203.3330000000 | 0.8099632000 | 985.6409 | 4.764%
97.1200000000 | 3203.5000000000 | 0.8101254000 | 985.6923 | 4.765%
97.1400000000 | 3203.0000000000 | 0.8102875000 | 985.5385 | 4.766%
97.1600000000 | 3202.1670000000 | 0.8104496000 | 985.2822 | 4.767%
97.1800000000 | 3201.5000000000 | 0.8106117000 | 985.0769 | 4.768%
97.2000000000 | 3201.5000000000 | 0.8107758000 | 985.0769 | 4.769%
97.2200000000 | 3201.5000000000 | 0.8109379000 | 985.0769 | 4.77%
97.2400000000 | 3201.8330000000 | 0.8111000000 | 985.1794 | 4.771%
97.2600000000 | 3202.3330000000 | 0.8112621000 | 985.3332 | 4.772%
97.2800000000 | 3202.5000000000 | 0.8114643000 | 985.3846 | 4.773%
97.3000000000 | 3202.5000000000 | 0.8116264000 | 985.3846 | 4.774%
97.3200000000 | 3202.1670000000 | 0.8117886000 | 985.2822 | 4.775%
97.3400000000 | 3201.3330000000 | 0.8119507000 | 985.0255 | 4.776%
97.3600000000 | 3200.5000000000 | 0.8121128000 | 984.7692 | 4.777%
97.3800000000 | 3200.6670000000 | 0.8122749000 | 984.8206 | 4.778%
97.4000000000 | 3203.0000000000 | 0.8124371000 | 985.5385 | 4.779%
97.4200000000 | 3203.5000000000 | 0.8125992000 | 985.6923 | 4.78%
97.4400000000 | 3201.8330000000 | 0.8127613000 | 985.1794 | 4.781%
97.4600000000 | 3199.6670000000 | 0.8129654000 | 984.5129 | 4.782%
97.4800000000 | 3199.6670000000 | 0.8131275000 | 984.5129 | 4.783%
97.5000000000 | 3200.1670000000 | 0.8132896000 | 984.6668 | 4.784%
97.5200000000 | 3200.8330000000 | 0.8134518000 | 984.8717 | 4.785%
97.5400000000 | 3201.3330000000 | 0.8136139000 | 985.0255 | 4.786%
97.5600000000 | 3202.3330000000 | 0.8137760000 | 985.3332 | 4.787%
97.5800000000 | 3204.8330000000 | 0.8139381000 | 986.1025 | 4.788%
97.6000000000 | 3204.8330000000 | 0.8141003000 | 986.1025 | 4.789%
97.6200000000 | 3204.6670000000 | 0.8142624000 | 986.0514 | 4.79%
97.6400000000 | 3204.6670000000 | 0.8144646000 | 986.0514 | 4.791%
97.6600000000 | 3204.6670000000 | 0.8146267000 | 986.0514 | 4.792%
97.6800000000 | 3204.5000000000 | 0.8147907000 | 986 | 4.793%
97.7000000000 | 3204.5000000000 | 0.8149529000 | 986 | 4.794%
97.7200000000 | 3203.6670000000 | 0.8151150000 | 985.7437 | 4.795%
97.7400000000 | 3203.1670000000 | 0.8152771000 | 985.5898 | 4.796%
97.7600000000 | 3203.1670000000 | 0.8154392000 | 985.5898 | 4.797%
97.7800000000 | 3203.1670000000 | 0.8156013000 | 985.5898 | 4.798%
97.8000000000 | 3203.1670000000 | 0.8158035000 | 985.5898 | 4.799%
97.8200000000 | 3201.3330000000 | 0.8159657000 | 985.0255 | 4.8%
97.8400000000 | 3200.5000000000 | 0.8161278000 | 984.7692 | 4.801%
97.8600000000 | 3200.5000000000 | 0.8162899000 | 984.7692 | 4.802%
97.8800000000 | 3200.8330000000 | 0.8164520000 | 984.8717 | 4.803%
97.9000000000 | 3201.1670000000 | 0.8166142000 | 984.9745 | 4.804%
97.9200000000 | 3201.6670000000 | 0.8167763000 | 985.1283 | 4.805%
97.9400000000 | 3201.6670000000 | 0.8169804000 | 985.1283 | 4.806%
97.9600000000 | 3201.3330000000 | 0.8171425000 | 985.0255 | 4.807%
97.9800000000 | 3200.1670000000 | 0.8173046000 | 984.6668 | 4.808%
98.0000000000 | 3199.1670000000 | 0.8174667000 | 984.3591 | 4.809%
98.0200000000 | 3199.1670000000 | 0.8176289000 | 984.3591 | 4.81%
98.0400000000 | 3199.5000000000 | 0.8178310000 | 984.4615 | 4.811%
98.0600000000 | 3199.8330000000 | 0.8179932000 | 984.564 | 4.812%
98.0800000000 | 3199.6670000000 | 0.8181553000 | 984.5129 | 4.813%
98.1000000000 | 3198.8330000000 | 0.8183174000 | 984.2563 | 4.814%
98.1200000000 | 3198.3330000000 | 0.8184795000 | 984.1025 | 4.815%
98.1400000000 | 3198.1670000000 | 0.8186417000 | 984.0514 | 4.816%
98.1600000000 | 3199.0000000000 | 0.8188038000 | 984.3077 | 4.816%
98.1800000000 | 3200.6670000000 | 0.8189678000 | 984.8206 | 4.817%
98.2000000000 | 3200.6670000000 | 0.8191700000 | 984.8206 | 4.819%
98.2200000000 | 3198.8330000000 | 0.8193321000 | 984.2563 | 4.82%
98.2400000000 | 3198.1670000000 | 0.8194942000 | 984.0514 | 4.821%
98.2600000000 | 3198.5000000000 | 0.8196564000 | 984.1538 | 4.822%
98.2800000000 | 3199.3330000000 | 0.8198185000 | 984.4102 | 4.822%
98.3000000000 | 3199.3330000000 | 0.8199806000 | 984.4102 | 4.823%
98.3200000000 | 3199.8330000000 | 0.8201427000 | 984.564 | 4.824%
98.3400000000 | 3200.1670000000 | 0.8203049000 | 984.6668 | 4.825%
98.3600000000 | 3200.6670000000 | 0.8204670000 | 984.8206 | 4.826%
98.3800000000 | 3201.1670000000 | 0.8206291000 | 984.9745 | 4.827%
98.4000000000 | 3201.1670000000 | 0.8208332000 | 984.9745 | 4.828%
98.4200000000 | 3200.6670000000 | 0.8209953000 | 984.8206 | 4.829%
98.4400000000 | 3200.1670000000 | 0.8211575000 | 984.6668 | 4.83%
98.4600000000 | 3200.0000000000 | 0.8213196000 | 984.6154 | 4.831%
98.4800000000 | 3199.8330000000 | 0.8214817000 | 984.564 | 4.832%
98.5000000000 | 3199.8330000000 | 0.8216438000 | 984.564 | 4.833%
98.5200000000 | 3200.0000000000 | 0.8218060000 | 984.6154 | 4.834%
98.5400000000 | 3200.0000000000 | 0.8219681000 | 984.6154 | 4.835%
98.5600000000 | 3200.0000000000 | 0.8221302000 | 984.6154 | 4.836%
98.5800000000 | 3199.8330000000 | 0.8223324000 | 984.564 | 4.837%
98.6000000000 | 3199.3330000000 | 0.8224945000 | 984.4102 | 4.838%
98.6200000000 | 3199.1670000000 | 0.8226566000 | 984.3591 | 4.839%
98.6400000000 | 3198.6670000000 | 0.8228188000 | 984.2052 | 4.84%
98.6600000000 | 3198.3330000000 | 0.8229828000 | 984.1025 | 4.841%
98.6800000000 | 3198.3330000000 | 0.8231449000 | 984.1025 | 4.842%
98.7000000000 | 3198.3330000000 | 0.8233070000 | 984.1025 | 4.843%
98.7200000000 | 3198.5000000000 | 0.8234692000 | 984.1538 | 4.844%
98.7400000000 | 3198.5000000000 | 0.8236713000 | 984.1538 | 4.845%
98.7600000000 | 3198.3330000000 | 0.8238335000 | 984.1025 | 4.846%
98.7800000000 | 3198.1670000000 | 0.8239956000 | 984.0514 | 4.847%
98.8000000000 | 3198.1670000000 | 0.8241577000 | 984.0514 | 4.848%
98.8200000000 | 3198.6670000000 | 0.8243198000 | 984.2052 | 4.849%
98.8400000000 | 3199.3330000000 | 0.8244820000 | 984.4102 | 4.85%
98.8600000000 | 3199.6670000000 | 0.8246441000 | 984.5129 | 4.851%
98.8800000000 | 3199.6670000000 | 0.8248062000 | 984.5129 | 4.852%
98.9000000000 | 3199.6670000000 | 0.8249683000 | 984.5129 | 4.853%
98.9200000000 | 3199.6670000000 | 0.8251305000 | 984.5129 | 4.854%
98.9400000000 | 3199.6670000000 | 0.8253345000 | 984.5129 | 4.855%
98.9600000000 | 3199.5000000000 | 0.8254967000 | 984.4615 | 4.856%
98.9800000000 | 3199.3330000000 | 0.8256588000 | 984.4102 | 4.857%
99.0000000000 | 3199.3330000000 | 0.8258209000 | 984.4102 | 4.858%
99.0200000000 | 3200.5000000000 | 0.8259830000 | 984.7692 | 4.859%
99.0400000000 | 3200.6670000000 | 0.8261452000 | 984.8206 | 4.86%
99.0600000000 | 3200.0000000000 | 0.8263073000 | 984.6154 | 4.861%
99.0800000000 | 3199.0000000000 | 0.8264694000 | 984.3077 | 4.862%
99.1000000000 | 3199.1670000000 | 0.8266315000 | 984.3591 | 4.863%
99.1200000000 | 3202.5000000000 | 0.8267937000 | 985.3846 | 4.863%
99.1400000000 | 3203.1670000000 | 0.8269558000 | 985.5898 | 4.864%
99.1600000000 | 3203.3330000000 | 0.8271179000 | 985.6409 | 4.865%
99.1800000000 | 3203.8330000000 | 0.8272800000 | 985.7948 | 4.866%
99.2000000000 | 3203.8330000000 | 0.8274422000 | 985.7948 | 4.867%
99.2200000000 | 3203.8330000000 | 0.8276463000 | 985.7948 | 4.869%
99.2400000000 | 3203.5000000000 | 0.8278084000 | 985.6923 | 4.869%
99.2600000000 | 3202.6670000000 | 0.8279705000 | 985.436 | 4.87%
99.2800000000 | 3201.5000000000 | 0.8281326000 | 985.0769 | 4.871%
99.3000000000 | 3200.6670000000 | 0.8282948000 | 984.8206 | 4.872%
99.3200000000 | 3200.6670000000 | 0.8284569000 | 984.8206 | 4.873%
99.3400000000 | 3200.6670000000 | 0.8286190000 | 984.8206 | 4.874%
99.3600000000 | 3199.3330000000 | 0.8287811000 | 984.4102 | 4.875%
99.3800000000 | 3197.8330000000 | 0.8289833000 | 983.9486 | 4.876%
99.4000000000 | 3197.8330000000 | 0.8291454000 | 983.9486 | 4.877%
99.4200000000 | 3198.8330000000 | 0.8293076000 | 984.2563 | 4.878%
99.4400000000 | 3198.8330000000 | 0.8294716000 | 984.2563 | 4.879%
99.4600000000 | 3198.8330000000 | 0.8296337000 | 984.2563 | 4.88%
99.4800000000 | 3199.0000000000 | 0.8297958000 | 984.3077 | 4.881%
99.5000000000 | 3199.5000000000 | 0.8299580000 | 984.4615 | 4.882%
99.5200000000 | 3200.8330000000 | 0.8301201000 | 984.8717 | 4.883%
99.5400000000 | 3201.0000000000 | 0.8302822000 | 984.9231 | 4.884%
99.5600000000 | 3200.8330000000 | 0.8304443000 | 984.8717 | 4.885%
99.5800000000 | 3200.6670000000 | 0.8306065000 | 984.8206 | 4.886%
99.6000000000 | 3200.8330000000 | 0.8307686000 | 984.8717 | 4.887%
99.6200000000 | 3202.0000000000 | 0.8309708000 | 985.2308 | 4.888%
99.6400000000 | 3202.1670000000 | 0.8311329000 | 985.2822 | 4.889%
99.6600000000 | 3201.1670000000 | 0.8312950000 | 984.9745 | 4.89%
99.6800000000 | 3199.5000000000 | 0.8314571000 | 984.4615 | 4.891%
99.7000000000 | 3197.8330000000 | 0.8316193000 | 983.9486 | 4.892%
99.7200000000 | 3197.0000000000 | 0.8317814000 | 983.6923 | 4.893%
99.7400000000 | 3196.8330000000 | 0.8319454000 | 983.6409 | 4.894%
99.7600000000 | 3197.1670000000 | 0.8321075000 | 983.7437 | 4.895%
99.7800000000 | 3197.3330000000 | 0.8322697000 | 983.7948 | 4.896%
99.8000000000 | 3197.3330000000 | 0.8324318000 | 983.7948 | 4.897%
99.8200000000 | 3197.1670000000 | 0.8325939000 | 983.7437 | 4.898%
99.8400000000 | 3197.0000000000 | 0.8327560000 | 983.6923 | 4.899%
99.8600000000 | 3197.1670000000 | 0.8329582000 | 983.7437 | 4.9%
99.8800000000 | 3198.5000000000 | 0.8331203000 | 984.1538 | 4.901%
99.9000000000 | 3201.0000000000 | 0.8332825000 | 984.9231 | 4.902%
99.9200000000 | 3201.0000000000 | 0.8334446000 | 984.9231 | 4.903%
99.9400000000 | 3200.0000000000 | 0.8336067000 | 984.6154 | 4.904%
99.9600000000 | 3199.5000000000 | 0.8337688000 | 984.4615 | 4.905%
99.9800000000 | 3199.5000000000 | 0.8339310000 | 984.4615 | 4.905%
100.0000000000 | 3199.5000000000 | 0.8341351000 | 984.4615 | 4.907%
100.0200000000 | 3199.5000000000 | 0.8342972000 | 984.4615 | 4.908%
100.0400000000 | 3198.5000000000 | 0.8344593000 | 984.1538 | 4.909%
100.0600000000 | 3198.0000000000 | 0.8346214000 | 984 | 4.91%
100.0800000000 | 3198.3330000000 | 0.8347836000 | 984.1025 | 4.91%
100.1000000000 | 3198.6670000000 | 0.8349457000 | 984.2052 | 4.911%
100.1200000000 | 3198.6670000000 | 0.8351078000 | 984.2052 | 4.912%
100.1400000000 | 3198.0000000000 | 0.8353100000 | 984 | 4.914%
100.1600000000 | 3197.6670000000 | 0.8354721000 | 983.8975 | 4.915%
100.1800000000 | 3198.5000000000 | 0.8356342000 | 984.1538 | 4.915%
100.2000000000 | 3200.0000000000 | 0.8357964000 | 984.6154 | 4.916%
100.2200000000 | 3200.0000000000 | 0.8359604000 | 984.6154 | 4.917%
100.2400000000 | 3200.0000000000 | 0.8361225000 | 984.6154 | 4.918%
100.2600000000 | 3200.5000000000 | 0.8362846000 | 984.7692 | 4.919%
100.2800000000 | 3201.0000000000 | 0.8364468000 | 984.9231 | 4.92%
100.3000000000 | 3201.3330000000 | 0.8366089000 | 985.0255 | 4.921%
100.3200000000 | 3201.3330000000 | 0.8368111000 | 985.0255 | 4.922%
100.3400000000 | 3201.3330000000 | 0.8369732000 | 985.0255 | 4.923%
100.3600000000 | 3201.3330000000 | 0.8371353000 | 985.0255 | 4.924%
100.3800000000 | 3201.3330000000 | 0.8372974000 | 985.0255 | 4.925%
100.4000000000 | 3201.3330000000 | 0.8374596000 | 985.0255 | 4.926%
100.4200000000 | 3201.3330000000 | 0.8376217000 | 985.0255 | 4.927%
100.4400000000 | 3198.6670000000 | 0.8377838000 | 984.2052 | 4.928%
100.4600000000 | 3198.0000000000 | 0.8379459000 | 984 | 4.929%
100.4800000000 | 3198.5000000000 | 0.8381500000 | 984.1538 | 4.93%
100.5000000000 | 3199.1670000000 | 0.8383121000 | 984.3591 | 4.931%
100.5200000000 | 3199.1670000000 | 0.8384743000 | 984.3591 | 4.932%
100.5400000000 | 3199.1670000000 | 0.8386364000 | 984.3591 | 4.933%
100.5600000000 | 3201.1670000000 | 0.8387985000 | 984.9745 | 4.934%
100.5800000000 | 3202.5000000000 | 0.8389606000 | 985.3846 | 4.935%
100.6000000000 | 3202.5000000000 | 0.8391228000 | 985.3846 | 4.936%
100.6200000000 | 3202.3330000000 | 0.8393250000 | 985.3332 | 4.937%
100.6400000000 | 3199.1670000000 | 0.8394871000 | 984.3591 | 4.938%
100.6600000000 | 3198.3330000000 | 0.8396492000 | 984.1025 | 4.939%
100.6800000000 | 3198.1670000000 | 0.8398113000 | 984.0514 | 4.94%
100.7000000000 | 3198.0000000000 | 0.8399734000 | 984 | 4.941%
100.7200000000 | 3197.5000000000 | 0.8401375000 | 983.8462 | 4.942%
100.7400000000 | 3197.5000000000 | 0.8403397000 | 983.8462 | 4.943%
100.7600000000 | 3197.5000000000 | 0.8405018000 | 983.8462 | 4.944%
100.7800000000 | 3197.1670000000 | 0.8406639000 | 983.7437 | 4.945%
100.8000000000 | 3197.0000000000 | 0.8408260000 | 983.6923 | 4.946%
100.8200000000 | 3197.3330000000 | 0.8409882000 | 983.7948 | 4.947%
100.8400000000 | 3197.3330000000 | 0.8411503000 | 983.7948 | 4.948%
100.8600000000 | 3198.8330000000 | 0.8413124000 | 984.2563 | 4.949%
100.8800000000 | 3199.8330000000 | 0.8414745000 | 984.564 | 4.95%
100.9000000000 | 3199.6670000000 | 0.8416367000 | 984.5129 | 4.951%
100.9200000000 | 3199.1670000000 | 0.8417988000 | 984.3591 | 4.952%
100.9400000000 | 3199.1670000000 | 0.8419609000 | 984.3591 | 4.953%
100.9600000000 | 3199.1670000000 | 0.8421230000 | 984.3591 | 4.954%
100.9800000000 | 3199.1670000000 | 0.8423271000 | 984.3591 | 4.955%
101.0000000000 | 3199.0000000000 | 0.8424892000 | 984.3077 | 4.956%
101.0200000000 | 3199.0000000000 | 0.8426514000 | 984.3077 | 4.957%
101.0400000000 | 3199.0000000000 | 0.8428135000 | 984.3077 | 4.958%
101.0600000000 | 3199.8330000000 | 0.8429756000 | 984.564 | 4.959%
101.0800000000 | 3200.5000000000 | 0.8431377000 | 984.7692 | 4.96%
101.1000000000 | 3200.3330000000 | 0.8432999000 | 984.7178 | 4.961%
101.1200000000 | 3199.6670000000 | 0.8434620000 | 984.5129 | 4.962%
101.1400000000 | 3199.6670000000 | 0.8436241000 | 984.5129 | 4.962%
101.1600000000 | 3199.6670000000 | 0.8437862000 | 984.5129 | 4.963%
101.1800000000 | 3199.6670000000 | 0.8439884000 | 984.5129 | 4.965%
101.2000000000 | 3199.6670000000 | 0.8441525000 | 984.5129 | 4.966%
101.2200000000 | 3199.6670000000 | 0.8443146000 | 984.5129 | 4.967%
101.2400000000 | 3200.1670000000 | 0.8444767000 | 984.6668 | 4.968%
101.2600000000 | 3200.3330000000 | 0.8446388000 | 984.7178 | 4.968%
101.2800000000 | 3199.5000000000 | 0.8448009000 | 984.4615 | 4.969%
101.3000000000 | 3198.6670000000 | 0.8449631000 | 984.2052 | 4.97%
101.3200000000 | 3198.6670000000 | 0.8451252000 | 984.2052 | 4.971%
101.3400000000 | 3199.3330000000 | 0.8453274000 | 984.4102 | 4.973%
101.3600000000 | 3199.5000000000 | 0.8454895000 | 984.4615 | 4.973%
101.3800000000 | 3199.3330000000 | 0.8456516000 | 984.4102 | 4.974%
101.4000000000 | 3198.6670000000 | 0.8458138000 | 984.2052 | 4.975%
101.4200000000 | 3197.5000000000 | 0.8459759000 | 983.8462 | 4.976%
101.4400000000 | 3197.5000000000 | 0.8461380000 | 983.8462 | 4.977%
101.4600000000 | 3198.8330000000 | 0.8463001000 | 984.2563 | 4.978%
101.4800000000 | 3199.3330000000 | 0.8464622000 | 984.4102 | 4.979%
101.5000000000 | 3199.1670000000 | 0.8466263000 | 984.3591 | 4.98%
101.5200000000 | 3198.8330000000 | 0.8468285000 | 984.2563 | 4.981%
101.5400000000 | 3198.8330000000 | 0.8469906000 | 984.2563 | 4.982%
101.5600000000 | 3198.8330000000 | 0.8471527000 | 984.2563 | 4.983%
101.5800000000 | 3199.0000000000 | 0.8473148000 | 984.3077 | 4.984%
101.6000000000 | 3199.6670000000 | 0.8474770000 | 984.5129 | 4.985%
101.6200000000 | 3201.3330000000 | 0.8476391000 | 985.0255 | 4.986%
101.6400000000 | 3205.0000000000 | 0.8478012000 | 986.1538 | 4.987%
101.6600000000 | 3205.3330000000 | 0.8479633000 | 986.2563 | 4.988%
101.6800000000 | 3202.5000000000 | 0.8481255000 | 985.3846 | 4.989%
101.7000000000 | 3200.0000000000 | 0.8482876000 | 984.6154 | 4.99%
101.7200000000 | 3200.1670000000 | 0.8484497000 | 984.6668 | 4.991%
101.7400000000 | 3201.3330000000 | 0.8486118000 | 985.0255 | 4.992%
101.7600000000 | 3201.3330000000 | 0.8487740000 | 985.0255 | 4.993%
101.7800000000 | 3200.3330000000 | 0.8489361000 | 984.7178 | 4.994%
101.8000000000 | 3199.5000000000 | 0.8491001000 | 984.4615 | 4.995%
101.8200000000 | 3199.8330000000 | 0.8492622000 | 984.564 | 4.996%
101.8400000000 | 3201.8330000000 | 0.8494244000 | 985.1794 | 4.997%
101.8600000000 | 3202.0000000000 | 0.8496265000 | 985.2308 | 4.998%
101.8800000000 | 3202.0000000000 | 0.8497887000 | 985.2308 | 4.999%
101.9000000000 | 3203.3330000000 | 0.8499508000 | 985.6409 | 5%
101.9200000000 | 3206.0000000000 | 0.8501129000 | 986.4615 | 5.001%
101.9400000000 | 3206.0000000000 | 0.8502750000 | 986.4615 | 5.002%
101.9600000000 | 3203.8330000000 | 0.8504372000 | 985.7948 | 5.003%
101.9800000000 | 3202.1670000000 | 0.8505993000 | 985.2822 | 5.004%
102.0000000000 | 3201.1670000000 | 0.8507614000 | 984.9745 | 5.004%
102.0200000000 | 3200.6670000000 | 0.8509655000 | 984.8206 | 5.006%
102.0400000000 | 3200.1670000000 | 0.8511276000 | 984.6668 | 5.007%
102.0600000000 | 3198.8330000000 | 0.8512897000 | 984.2563 | 5.008%
102.0800000000 | 3198.5000000000 | 0.8514519000 | 984.1538 | 5.009%
102.1000000000 | 3198.5000000000 | 0.8516140000 | 984.1538 | 5.009%
102.1200000000 | 3198.5000000000 | 0.8517761000 | 984.1538 | 5.01%
102.1400000000 | 3199.0000000000 | 0.8519382000 | 984.3077 | 5.011%
102.1600000000 | 3198.5000000000 | 0.8521004000 | 984.1538 | 5.012%
102.1800000000 | 3198.1670000000 | 0.8523026000 | 984.0514 | 5.014%
102.2000000000 | 3198.0000000000 | 0.8524647000 | 984 | 5.014%
102.2200000000 | 3198.0000000000 | 0.8526268000 | 984 | 5.015%
102.2400000000 | 3198.3330000000 | 0.8527889000 | 984.1025 | 5.016%
102.2600000000 | 3199.3330000000 | 0.8529510000 | 984.4102 | 5.017%
102.2800000000 | 3199.6670000000 | 0.8531151000 | 984.5129 | 5.018%
102.3000000000 | 3201.1670000000 | 0.8532772000 | 984.9745 | 5.019%
102.3200000000 | 3203.3330000000 | 0.8534393000 | 985.6409 | 5.02%
102.3400000000 | 3203.3330000000 | 0.8536015000 | 985.6409 | 5.021%
102.3600000000 | 3199.8330000000 | 0.8537636000 | 984.564 | 5.022%
102.3800000000 | 3197.8330000000 | 0.8539257000 | 983.9486 | 5.023%
102.4000000000 | 3197.0000000000 | 0.8541279000 | 983.6923 | 5.024%
102.4200000000 | 3197.0000000000 | 0.8542900000 | 983.6923 | 5.025%
102.4400000000 | 3196.5000000000 | 0.8544521000 | 983.5385 | 5.026%
102.4600000000 | 3196.5000000000 | 0.8546143000 | 983.5385 | 5.027%
102.4800000000 | 3196.5000000000 | 0.8547764000 | 983.5385 | 5.028%
102.5000000000 | 3197.6670000000 | 0.8549385000 | 983.8975 | 5.029%
102.5200000000 | 3199.1670000000 | 0.8551426000 | 984.3591 | 5.03%
102.5400000000 | 3199.1670000000 | 0.8553047000 | 984.3591 | 5.031%
102.5600000000 | 3199.3330000000 | 0.8554668000 | 984.4102 | 5.032%
102.5800000000 | 3200.1670000000 | 0.8556290000 | 984.6668 | 5.033%
102.6000000000 | 3200.6670000000 | 0.8557911000 | 984.8206 | 5.034%
102.6200000000 | 3200.5000000000 | 0.8559532000 | 984.7692 | 5.035%
102.6400000000 | 3199.8330000000 | 0.8561153000 | 984.564 | 5.036%
102.6600000000 | 3198.1670000000 | 0.8563175000 | 984.0514 | 5.037%
102.6800000000 | 3198.0000000000 | 0.8564796000 | 984 | 5.038%
102.7000000000 | 3197.8330000000 | 0.8566418000 | 983.9486 | 5.039%
102.7200000000 | 3197.6670000000 | 0.8568039000 | 983.8975 | 5.04%
102.7400000000 | 3197.5000000000 | 0.8569660000 | 983.8462 | 5.041%
102.7600000000 | 3197.5000000000 | 0.8571701000 | 983.8462 | 5.042%
102.7800000000 | 3197.6670000000 | 0.8573322000 | 983.8975 | 5.043%
102.8000000000 | 3198.0000000000 | 0.8574944000 | 984 | 5.044%
102.8200000000 | 3198.6670000000 | 0.8576565000 | 984.2052 | 5.045%
102.8400000000 | 3200.1670000000 | 0.8578186000 | 984.6668 | 5.046%
102.8600000000 | 3201.0000000000 | 0.8579807000 | 984.9231 | 5.047%
102.8800000000 | 3202.5000000000 | 0.8581429000 | 985.3846 | 5.048%
102.9000000000 | 3203.1670000000 | 0.8583050000 | 985.5898 | 5.049%
102.9200000000 | 3203.3330000000 | 0.8584671000 | 985.6409 | 5.05%
102.9400000000 | 3203.8330000000 | 0.8586693000 | 985.7948 | 5.051%
102.9600000000 | 3204.3330000000 | 0.8588333000 | 985.9486 | 5.052%
102.9800000000 | 3204.3330000000 | 0.8589954000 | 985.9486 | 5.053%
103.0000000000 | 3203.0000000000 | 0.8591576000 | 985.5385 | 5.054%
103.0200000000 | 3201.3330000000 | 0.8593197000 | 985.0255 | 5.055%
103.0400000000 | 3200.6670000000 | 0.8594818000 | 984.8206 | 5.056%
103.0600000000 | 3200.6670000000 | 0.8596439000 | 984.8206 | 5.057%
103.0800000000 | 3200.6670000000 | 0.8598061000 | 984.8206 | 5.058%
103.1000000000 | 3200.1670000000 | 0.8599682000 | 984.6668 | 5.059%
103.1200000000 | 3199.6670000000 | 0.8601303000 | 984.5129 | 5.06%
103.1400000000 | 3199.6670000000 | 0.8603325000 | 984.5129 | 5.061%
103.1600000000 | 3200.0000000000 | 0.8604946000 | 984.6154 | 5.062%
103.1800000000 | 3200.0000000000 | 0.8606567000 | 984.6154 | 5.063%
103.2000000000 | 3200.0000000000 | 0.8608189000 | 984.6154 | 5.064%
103.2200000000 | 3200.0000000000 | 0.8609810000 | 984.6154 | 5.065%
103.2400000000 | 3200.1670000000 | 0.8611431000 | 984.6668 | 5.066%
103.2600000000 | 3201.0000000000 | 0.8613071000 | 984.9231 | 5.067%
103.2800000000 | 3201.1670000000 | 0.8614693000 | 984.9745 | 5.067%
103.3000000000 | 3199.5000000000 | 0.8616714000 | 984.4615 | 5.069%
103.3200000000 | 3198.0000000000 | 0.8618336000 | 984 | 5.07%
103.3400000000 | 3198.0000000000 | 0.8619957000 | 984 | 5.071%
103.3600000000 | 3198.3330000000 | 0.8621578000 | 984.1025 | 5.072%
103.3800000000 | 3198.3330000000 | 0.8623199000 | 984.1025 | 5.072%
103.4000000000 | 3197.8330000000 | 0.8624821000 | 983.9486 | 5.073%
103.4200000000 | 3197.3330000000 | 0.8626442000 | 983.7948 | 5.074%
103.4400000000 | 3197.5000000000 | 0.8628063000 | 983.8462 | 5.075%
103.4600000000 | 3197.8330000000 | 0.8629684000 | 983.9486 | 5.076%
103.4800000000 | 3197.8330000000 | 0.8631725000 | 983.9486 | 5.077%
103.5000000000 | 3197.6670000000 | 0.8633347000 | 983.8975 | 5.078%
103.5200000000 | 3197.5000000000 | 0.8634968000 | 983.8462 | 5.079%
103.5400000000 | 3197.5000000000 | 0.8636589000 | 983.8462 | 5.08%
103.5600000000 | 3197.6670000000 | 0.8638210000 | 983.8975 | 5.081%
103.5800000000 | 3197.8330000000 | 0.8639832000 | 983.9486 | 5.082%
103.6000000000 | 3198.8330000000 | 0.8641453000 | 984.2563 | 5.083%
103.6200000000 | 3200.0000000000 | 0.8643074000 | 984.6154 | 5.084%
103.6400000000 | 3201.0000000000 | 0.8644695000 | 984.9231 | 5.085%
103.6600000000 | 3201.8330000000 | 0.8646317000 | 985.1794 | 5.086%
103.6800000000 | 3201.8330000000 | 0.8647938000 | 985.1794 | 5.087%
103.7000000000 | 3201.3330000000 | 0.8649559000 | 985.0255 | 5.088%
103.7200000000 | 3200.8330000000 | 0.8651180000 | 984.8717 | 5.089%
103.7400000000 | 3201.0000000000 | 0.8653221000 | 984.9231 | 5.09%
103.7600000000 | 3202.0000000000 | 0.8654842000 | 985.2308 | 5.091%
103.7800000000 | 3202.0000000000 | 0.8656464000 | 985.2308 | 5.092%
103.8000000000 | 3202.1670000000 | 0.8658085000 | 985.2822 | 5.093%
103.8200000000 | 3202.1670000000 | 0.8659706000 | 985.2822 | 5.094%
103.8400000000 | 3202.1670000000 | 0.8661327000 | 985.2822 | 5.095%
103.8600000000 | 3202.1670000000 | 0.8662949000 | 985.2822 | 5.096%
103.8800000000 | 3200.8330000000 | 0.8664570000 | 984.8717 | 5.097%
103.9000000000 | 3200.3330000000 | 0.8666191000 | 984.7178 | 5.098%
103.9200000000 | 3200.5000000000 | 0.8667812000 | 984.7692 | 5.099%
103.9400000000 | 3200.8330000000 | 0.8669834000 | 984.8717 | 5.1%
103.9600000000 | 3200.8330000000 | 0.8671455000 | 984.8717 | 5.101%
103.9800000000 | 3200.5000000000 | 0.8673077000 | 984.7692 | 5.102%
104.0000000000 | 3200.3330000000 | 0.8674698000 | 984.7178 | 5.103%
104.0200000000 | 3200.5000000000 | 0.8676319000 | 984.7692 | 5.104%
104.0400000000 | 3200.5000000000 | 0.8677959000 | 984.7692 | 5.105%
104.0600000000 | 3200.5000000000 | 0.8679581000 | 984.7692 | 5.106%
104.0800000000 | 3199.0000000000 | 0.8681202000 | 984.3077 | 5.107%
104.1000000000 | 3198.0000000000 | 0.8682823000 | 984 | 5.108%
104.1200000000 | 3197.6670000000 | 0.8684444000 | 983.8975 | 5.108%
104.1400000000 | 3197.8330000000 | 0.8686466000 | 983.9486 | 5.11%
104.1600000000 | 3198.5000000000 | 0.8688087000 | 984.1538 | 5.111%
104.1800000000 | 3199.0000000000 | 0.8689709000 | 984.3077 | 5.112%
104.2000000000 | 3199.1670000000 | 0.8691330000 | 984.3591 | 5.113%
104.2200000000 | 3200.1670000000 | 0.8692951000 | 984.6668 | 5.114%
104.2400000000 | 3201.5000000000 | 0.8694572000 | 985.0769 | 5.114%
104.2600000000 | 3201.5000000000 | 0.8696194000 | 985.0769 | 5.115%
104.2800000000 | 3201.5000000000 | 0.8697815000 | 985.0769 | 5.116%
104.3000000000 | 3201.5000000000 | 0.8699436000 | 985.0769 | 5.117%
104.3200000000 | 3203.0000000000 | 0.8701077000 | 985.5385 | 5.118%
104.3400000000 | 3204.8330000000 | 0.8702698000 | 986.1025 | 5.119%
104.3600000000 | 3204.6670000000 | 0.8704319000 | 986.0514 | 5.12%
104.3800000000 | 3201.5000000000 | 0.8705940000 | 985.0769 | 5.121%
104.4000000000 | 3200.8330000000 | 0.8707561000 | 984.8717 | 5.122%
104.4200000000 | 3201.6670000000 | 0.8709583000 | 985.1283 | 5.123%
104.4400000000 | 3202.5000000000 | 0.8711205000 | 985.3846 | 5.124%
104.4600000000 | 3202.5000000000 | 0.8712826000 | 985.3846 | 5.125%
104.4800000000 | 3202.5000000000 | 0.8714447000 | 985.3846 | 5.126%
104.5000000000 | 3202.5000000000 | 0.8716068000 | 985.3846 | 5.127%
104.5200000000 | 3202.5000000000 | 0.8717690000 | 985.3846 | 5.128%
104.5400000000 | 3202.3330000000 | 0.8719311000 | 985.3332 | 5.129%
104.5600000000 | 3202.0000000000 | 0.8720932000 | 985.2308 | 5.13%
104.5800000000 | 3201.5000000000 | 0.8722553000 | 985.0769 | 5.131%
104.6000000000 | 3201.6670000000 | 0.8724594000 | 985.1283 | 5.132%
104.6200000000 | 3201.8330000000 | 0.8726215000 | 985.1794 | 5.133%
104.6400000000 | 3202.0000000000 | 0.8727837000 | 985.2308 | 5.134%
104.6600000000 | 3202.5000000000 | 0.8729458000 | 985.3846 | 5.135%
104.6800000000 | 3202.5000000000 | 0.8731079000 | 985.3846 | 5.136%
104.7000000000 | 3201.3330000000 | 0.8732700000 | 985.0255 | 5.137%
104.7200000000 | 3200.0000000000 | 0.8734722000 | 984.6154 | 5.138%
104.7400000000 | 3199.0000000000 | 0.8736343000 | 984.3077 | 5.139%
104.7600000000 | 3199.0000000000 | 0.8737965000 | 984.3077 | 5.14%
104.7800000000 | 3199.5000000000 | 0.8739586000 | 984.4615 | 5.141%
104.8000000000 | 3199.5000000000 | 0.8741207000 | 984.4615 | 5.142%
104.8200000000 | 3199.1670000000 | 0.8742847000 | 984.3591 | 5.143%
104.8400000000 | 3198.6670000000 | 0.8744469000 | 984.2052 | 5.144%
104.8600000000 | 3198.8330000000 | 0.8746090000 | 984.2563 | 5.145%
104.8800000000 | 3199.0000000000 | 0.8748112000 | 984.3077 | 5.146%
104.9000000000 | 3199.6670000000 | 0.8749733000 | 984.5129 | 5.147%
104.9200000000 | 3199.8330000000 | 0.8751354000 | 984.564 | 5.148%
104.9400000000 | 3200.0000000000 | 0.8752975000 | 984.6154 | 5.149%
104.9600000000 | 3200.1670000000 | 0.8754597000 | 984.6668 | 5.15%
104.9800000000 | 3200.8330000000 | 0.8756218000 | 984.8717 | 5.151%
105.0000000000 | 3201.8330000000 | 0.8757839000 | 985.1794 | 5.152%
105.0200000000 | 3202.3330000000 | 0.8759460000 | 985.3332 | 5.153%
105.0400000000 | 3202.0000000000 | 0.8761082000 | 985.2308 | 5.154%
105.0600000000 | 3201.3330000000 | 0.8763123000 | 985.0255 | 5.155%
105.0800000000 | 3200.6670000000 | 0.8764744000 | 984.8206 | 5.156%
105.1000000000 | 3200.3330000000 | 0.8766365000 | 984.7178 | 5.157%
105.1200000000 | 3200.1670000000 | 0.8767986000 | 984.6668 | 5.158%
105.1400000000 | 3200.1670000000 | 0.8769608000 | 984.6668 | 5.159%
105.1600000000 | 3200.0000000000 | 0.8771229000 | 984.6154 | 5.16%
105.1800000000 | 3200.3330000000 | 0.8772850000 | 984.7178 | 5.16%
105.2000000000 | 3200.5000000000 | 0.8774471000 | 984.7692 | 5.161%
105.2200000000 | 3200.6670000000 | 0.8776493000 | 984.8206 | 5.163%
105.2400000000 | 3200.6670000000 | 0.8778114000 | 984.8206 | 5.164%
105.2600000000 | 3201.3330000000 | 0.8779736000 | 985.0255 | 5.165%
105.2800000000 | 3204.0000000000 | 0.8781357000 | 985.8462 | 5.166%
105.3000000000 | 3204.0000000000 | 0.8782997000 | 985.8462 | 5.166%
105.3200000000 | 3202.6670000000 | 0.8784618000 | 985.436 | 5.167%
105.3400000000 | 3201.6670000000 | 0.8786640000 | 985.1283 | 5.169%
105.3600000000 | 3201.8330000000 | 0.8788261000 | 985.1794 | 5.17%
105.3800000000 | 3202.3330000000 | 0.8789883000 | 985.3332 | 5.171%
105.4000000000 | 3202.3330000000 | 0.8791504000 | 985.3332 | 5.171%
105.4200000000 | 3201.8330000000 | 0.8793125000 | 985.1794 | 5.172%
105.4400000000 | 3201.3330000000 | 0.8794746000 | 985.0255 | 5.173%
105.4600000000 | 3201.5000000000 | 0.8796368000 | 985.0769 | 5.174%
105.4800000000 | 3201.8330000000 | 0.8798389000 | 985.1794 | 5.176%
105.5000000000 | 3201.8330000000 | 0.8800030000 | 985.1794 | 5.176%
105.5200000000 | 3201.8330000000 | 0.8801651000 | 985.1794 | 5.177%
105.5400000000 | 3202.1670000000 | 0.8803272000 | 985.2822 | 5.178%
105.5600000000 | 3203.6670000000 | 0.8804893000 | 985.7437 | 5.179%
105.5800000000 | 3206.6670000000 | 0.8806515000 | 986.6668 | 5.18%
105.6000000000 | 3206.6670000000 | 0.8808136000 | 986.6668 | 5.181%
105.6200000000 | 3205.3330000000 | 0.8809757000 | 986.2563 | 5.182%
105.6400000000 | 3204.3330000000 | 0.8811378000 | 985.9486 | 5.183%
105.6600000000 | 3204.3330000000 | 0.8813000000 | 985.9486 | 5.184%
105.6800000000 | 3204.3330000000 | 0.8814621000 | 985.9486 | 5.185%
105.7000000000 | 3202.5000000000 | 0.8816242000 | 985.3846 | 5.186%
105.7200000000 | 3202.1670000000 | 0.8818264000 | 985.2822 | 5.187%
105.7400000000 | 3202.1670000000 | 0.8819885000 | 985.2822 | 5.188%
105.7600000000 | 3202.1670000000 | 0.8821507000 | 985.2822 | 5.189%
105.7800000000 | 3201.8330000000 | 0.8823147000 | 985.1794 | 5.19%
105.8000000000 | 3199.8330000000 | 0.8824768000 | 984.564 | 5.191%
105.8200000000 | 3199.3330000000 | 0.8826389000 | 984.4102 | 5.192%
105.8400000000 | 3200.6670000000 | 0.8828011000 | 984.8206 | 5.193%
105.8600000000 | 3202.8330000000 | 0.8829632000 | 985.4871 | 5.194%
105.8800000000 | 3202.6670000000 | 0.8831253000 | 985.436 | 5.195%
105.9000000000 | 3201.6670000000 | 0.8833275000 | 985.1283 | 5.196%
105.9200000000 | 3201.5000000000 | 0.8834896000 | 985.0769 | 5.197%
105.9400000000 | 3200.1670000000 | 0.8836517000 | 984.6668 | 5.198%
105.9600000000 | 3198.5000000000 | 0.8838139000 | 984.1538 | 5.199%
105.9800000000 | 3198.5000000000 | 0.8839760000 | 984.1538 | 5.2%
106.0000000000 | 3199.1670000000 | 0.8841381000 | 984.3591 | 5.201%
106.0200000000 | 3199.5000000000 | 0.8843002000 | 984.4615 | 5.202%
106.0400000000 | 3199.6670000000 | 0.8845043000 | 984.5129 | 5.203%
106.0600000000 | 3199.6670000000 | 0.8846664000 | 984.5129 | 5.204%
106.0800000000 | 3199.6670000000 | 0.8848286000 | 984.5129 | 5.205%
106.1000000000 | 3199.8330000000 | 0.8849907000 | 984.564 | 5.206%
106.1200000000 | 3199.8330000000 | 0.8851528000 | 984.564 | 5.207%
106.1400000000 | 3200.6670000000 | 0.8853149000 | 984.8206 | 5.208%
106.1600000000 | 3201.6670000000 | 0.8854771000 | 985.1283 | 5.209%
106.1800000000 | 3201.6670000000 | 0.8856392000 | 985.1283 | 5.21%
106.2000000000 | 3200.5000000000 | 0.8858013000 | 984.7692 | 5.211%
106.2200000000 | 3200.3330000000 | 0.8859634000 | 984.7178 | 5.212%
106.2400000000 | 3201.6670000000 | 0.8861256000 | 985.1283 | 5.213%
106.2600000000 | 3203.0000000000 | 0.8862877000 | 985.5385 | 5.213%
106.2800000000 | 3203.0000000000 | 0.8864498000 | 985.5385 | 5.214%
106.3000000000 | 3203.1670000000 | 0.8866119000 | 985.5898 | 5.215%
106.3200000000 | 3203.1670000000 | 0.8868160000 | 985.5898 | 5.217%
106.3400000000 | 3203.1670000000 | 0.8869781000 | 985.5898 | 5.218%
106.3600000000 | 3203.3330000000 | 0.8871403000 | 985.6409 | 5.218%
106.3800000000 | 3203.1670000000 | 0.8873024000 | 985.5898 | 5.219%
106.4000000000 | 3203.1670000000 | 0.8874645000 | 985.5898 | 5.22%
106.4200000000 | 3203.0000000000 | 0.8876266000 | 985.5385 | 5.221%
106.4400000000 | 3203.0000000000 | 0.8877888000 | 985.5385 | 5.222%
106.4600000000 | 3203.0000000000 | 0.8879509000 | 985.5385 | 5.223%
106.4800000000 | 3202.6670000000 | 0.8881130000 | 985.436 | 5.224%
106.5000000000 | 3202.6670000000 | 0.8882751000 | 985.436 | 5.225%
106.5200000000 | 3203.0000000000 | 0.8884373000 | 985.5385 | 5.226%
106.5400000000 | 3203.1670000000 | 0.8885994000 | 985.5898 | 5.227%
106.5600000000 | 3202.5000000000 | 0.8888016000 | 985.3846 | 5.228%
106.5800000000 | 3201.0000000000 | 0.8889656000 | 984.9231 | 5.229%
106.6000000000 | 3201.0000000000 | 0.8891277000 | 984.9231 | 5.23%
106.6200000000 | 3202.3330000000 | 0.8892899000 | 985.3332 | 5.231%
106.6400000000 | 3203.0000000000 | 0.8894520000 | 985.5385 | 5.232%
106.6600000000 | 3202.0000000000 | 0.8896141000 | 985.2308 | 5.233%
106.6800000000 | 3199.6670000000 | 0.8897762000 | 984.5129 | 5.234%
106.7000000000 | 3199.6670000000 | 0.8899384000 | 984.5129 | 5.235%
106.7200000000 | 3200.0000000000 | 0.8901405000 | 984.6154 | 5.236%
106.7400000000 | 3200.1670000000 | 0.8903027000 | 984.6668 | 5.237%
106.7600000000 | 3200.1670000000 | 0.8904648000 | 984.6668 | 5.238%
106.7800000000 | 3200.1670000000 | 0.8906269000 | 984.6668 | 5.239%
106.8000000000 | 3200.6670000000 | 0.8907890000 | 984.8206 | 5.24%
106.8200000000 | 3200.8330000000 | 0.8909512000 | 984.8717 | 5.241%
106.8400000000 | 3201.0000000000 | 0.8911133000 | 984.9231 | 5.242%
106.8600000000 | 3201.3330000000 | 0.8912773000 | 985.0255 | 5.243%
106.8800000000 | 3202.0000000000 | 0.8914394000 | 985.2308 | 5.244%
106.9000000000 | 3202.6670000000 | 0.8916016000 | 985.436 | 5.245%
106.9200000000 | 3202.8330000000 | 0.8917637000 | 985.4871 | 5.246%
106.9400000000 | 3202.6670000000 | 0.8919258000 | 985.436 | 5.247%
106.9600000000 | 3202.6670000000 | 0.8921280000 | 985.436 | 5.248%
106.9800000000 | 3202.5000000000 | 0.8922901000 | 985.3846 | 5.249%
107.0000000000 | 3202.3330000000 | 0.8924522000 | 985.3332 | 5.25%
107.0200000000 | 3202.3330000000 | 0.8926144000 | 985.3332 | 5.251%
107.0400000000 | 3201.6670000000 | 0.8927765000 | 985.1283 | 5.252%
107.0600000000 | 3201.1670000000 | 0.8929386000 | 984.9745 | 5.253%
107.0800000000 | 3201.1670000000 | 0.8931007000 | 984.9745 | 5.254%
107.1000000000 | 3201.5000000000 | 0.8932629000 | 985.0769 | 5.254%
107.1200000000 | 3204.0000000000 | 0.8934250000 | 985.8462 | 5.255%
107.1400000000 | 3205.0000000000 | 0.8936291000 | 986.1538 | 5.257%
107.1600000000 | 3205.3330000000 | 0.8937912000 | 986.2563 | 5.258%
107.1800000000 | 3206.3330000000 | 0.8939533000 | 986.564 | 5.259%
107.2000000000 | 3209.5000000000 | 0.8941154000 | 987.5385 | 5.26%
107.2200000000 | 3209.6670000000 | 0.8942776000 | 987.5898 | 5.26%
107.2400000000 | 3207.0000000000 | 0.8944397000 | 986.7692 | 5.261%
107.2600000000 | 3204.8330000000 | 0.8946419000 | 986.1025 | 5.263%
107.2800000000 | 3204.5000000000 | 0.8948040000 | 986 | 5.264%
107.3000000000 | 3204.5000000000 | 0.8949661000 | 986 | 5.265%
107.3200000000 | 3204.5000000000 | 0.8951283000 | 986 | 5.265%
107.3400000000 | 3203.3330000000 | 0.8952904000 | 985.6409 | 5.266%
107.3600000000 | 3202.5000000000 | 0.8954544000 | 985.3846 | 5.267%
107.3800000000 | 3202.8330000000 | 0.8956566000 | 985.4871 | 5.269%
107.4000000000 | 3203.6670000000 | 0.8958187000 | 985.7437 | 5.27%
107.4200000000 | 3203.6670000000 | 0.8959808000 | 985.7437 | 5.27%
107.4400000000 | 3202.6670000000 | 0.8961430000 | 985.436 | 5.271%
107.4600000000 | 3202.1670000000 | 0.8963051000 | 985.2822 | 5.272%
107.4800000000 | 3202.3330000000 | 0.8964672000 | 985.3332 | 5.273%
107.5000000000 | 3203.1670000000 | 0.8966293000 | 985.5898 | 5.274%
107.5200000000 | 3203.8330000000 | 0.8968315000 | 985.7948 | 5.275%
107.5400000000 | 3204.1670000000 | 0.8969955000 | 985.8975 | 5.276%
107.5600000000 | 3204.6670000000 | 0.8971577000 | 986.0514 | 5.277%
107.5800000000 | 3205.3330000000 | 0.8973198000 | 986.2563 | 5.278%
107.6000000000 | 3205.1670000000 | 0.8974819000 | 986.2052 | 5.279%
107.6200000000 | 3204.1670000000 | 0.8976440000 | 985.8975 | 5.28%
107.6400000000 | 3202.6670000000 | 0.8978062000 | 985.436 | 5.281%
107.6600000000 | 3201.8330000000 | 0.8979683000 | 985.1794 | 5.282%
107.6800000000 | 3201.8330000000 | 0.8981304000 | 985.1794 | 5.283%
107.7000000000 | 3202.0000000000 | 0.8982925000 | 985.2308 | 5.284%
107.7200000000 | 3203.1670000000 | 0.8984947000 | 985.5898 | 5.285%
107.7400000000 | 3203.3330000000 | 0.8986568000 | 985.6409 | 5.286%
107.7600000000 | 3203.3330000000 | 0.8988190000 | 985.6409 | 5.287%
107.7800000000 | 3203.3330000000 | 0.8989811000 | 985.6409 | 5.288%
107.8000000000 | 3203.3330000000 | 0.8991432000 | 985.6409 | 5.289%
107.8200000000 | 3203.1670000000 | 0.8993053000 | 985.5898 | 5.29%
107.8400000000 | 3203.0000000000 | 0.8994694000 | 985.5385 | 5.291%
107.8600000000 | 3204.6670000000 | 0.8996315000 | 986.0514 | 5.292%
107.8800000000 | 3206.5000000000 | 0.8998337000 | 986.6154 | 5.293%
107.9000000000 | 3206.5000000000 | 0.8999958000 | 986.6154 | 5.294%
107.9200000000 | 3204.1670000000 | 0.9001579000 | 985.8975 | 5.295%
107.9400000000 | 3203.6670000000 | 0.9003201000 | 985.7437 | 5.296%
107.9600000000 | 3203.6670000000 | 0.9004822000 | 985.7437 | 5.297%
107.9800000000 | 3203.8330000000 | 0.9006443000 | 985.7948 | 5.298%
108.0000000000 | 3203.6670000000 | 0.9008064000 | 985.7437 | 5.299%
108.0200000000 | 3203.1670000000 | 0.9009686000 | 985.5898 | 5.3%
108.0400000000 | 3203.1670000000 | 0.9011726000 | 985.5898 | 5.301%
108.0600000000 | 3203.0000000000 | 0.9013348000 | 985.5385 | 5.302%
108.0800000000 | 3203.1670000000 | 0.9014969000 | 985.5898 | 5.303%
108.1000000000 | 3203.1670000000 | 0.9016590000 | 985.5898 | 5.304%
108.1200000000 | 3203.1670000000 | 0.9018211000 | 985.5898 | 5.305%
108.1400000000 | 3204.0000000000 | 0.9019833000 | 985.8462 | 5.306%
108.1600000000 | 3204.5000000000 | 0.9021454000 | 986 | 5.307%
108.1800000000 | 3204.6670000000 | 0.9023075000 | 986.0514 | 5.308%
108.2000000000 | 3204.6670000000 | 0.9024696000 | 986.0514 | 5.309%
108.2200000000 | 3205.0000000000 | 0.9026318000 | 986.1538 | 5.31%
108.2400000000 | 3205.3330000000 | 0.9028339000 | 986.2563 | 5.311%
108.2600000000 | 3206.5000000000 | 0.9029961000 | 986.6154 | 5.312%
108.2800000000 | 3207.3330000000 | 0.9031582000 | 986.8717 | 5.313%
108.3000000000 | 3207.3330000000 | 0.9033203000 | 986.8717 | 5.314%
108.3200000000 | 3207.3330000000 | 0.9034843000 | 986.8717 | 5.315%
108.3400000000 | 3207.3330000000 | 0.9036465000 | 986.8717 | 5.316%
108.3600000000 | 3206.8330000000 | 0.9038086000 | 986.7178 | 5.317%
108.3800000000 | 3206.1670000000 | 0.9039707000 | 986.5129 | 5.317%
108.4000000000 | 3206.0000000000 | 0.9041328000 | 986.4615 | 5.318%
108.4200000000 | 3204.5000000000 | 0.9042950000 | 986 | 5.319%
108.4400000000 | 3204.3330000000 | 0.9044571000 | 985.9486 | 5.32%
108.4600000000 | 3205.1670000000 | 0.9046192000 | 986.2052 | 5.321%
108.4800000000 | 3206.1670000000 | 0.9047813000 | 986.5129 | 5.322%
108.5000000000 | 3206.0000000000 | 0.9049435000 | 986.4615 | 5.323%
108.5200000000 | 3204.3330000000 | 0.9051456000 | 985.9486 | 5.324%
108.5400000000 | 3204.3330000000 | 0.9053078000 | 985.9486 | 5.325%
108.5600000000 | 3204.3330000000 | 0.9054699000 | 985.9486 | 5.326%
108.5800000000 | 3204.1670000000 | 0.9056320000 | 985.8975 | 5.327%
108.6000000000 | 3203.8330000000 | 0.9057941000 | 985.7948 | 5.328%
108.6200000000 | 3202.3330000000 | 0.9059582000 | 985.3332 | 5.329%
108.6400000000 | 3202.3330000000 | 0.9061203000 | 985.3332 | 5.33%
108.6600000000 | 3203.0000000000 | 0.9062824000 | 985.5385 | 5.331%
108.6800000000 | 3203.6670000000 | 0.9064445000 | 985.7437 | 5.332%
108.7000000000 | 3203.6670000000 | 0.9066467000 | 985.7437 | 5.333%
108.7200000000 | 3203.6670000000 | 0.9068089000 | 985.7437 | 5.334%
108.7400000000 | 3204.6670000000 | 0.9069710000 | 986.0514 | 5.335%
108.7600000000 | 3205.0000000000 | 0.9071331000 | 986.1538 | 5.336%
108.7800000000 | 3204.1670000000 | 0.9072952000 | 985.8975 | 5.337%
108.8000000000 | 3202.5000000000 | 0.9074574000 | 985.3846 | 5.338%
108.8200000000 | 3202.5000000000 | 0.9076195000 | 985.3846 | 5.339%
108.8400000000 | 3204.3330000000 | 0.9077816000 | 985.9486 | 5.34%
108.8600000000 | 3205.0000000000 | 0.9079437000 | 986.1538 | 5.341%
108.8800000000 | 3204.8330000000 | 0.9081059000 | 986.1025 | 5.342%
108.9000000000 | 3204.5000000000 | 0.9082680000 | 986 | 5.343%
108.9200000000 | 3204.5000000000 | 0.9084320000 | 986 | 5.344%
108.9400000000 | 3204.5000000000 | 0.9085941000 | 986 | 5.345%
108.9600000000 | 3204.5000000000 | 0.9087963000 | 986 | 5.346%
108.9800000000 | 3204.6670000000 | 0.9089584000 | 986.0514 | 5.347%
109.0000000000 | 3205.1670000000 | 0.9091206000 | 986.2052 | 5.348%
109.0200000000 | 3205.6670000000 | 0.9092827000 | 986.3591 | 5.349%
109.0400000000 | 3205.6670000000 | 0.9094448000 | 986.3591 | 5.35%
109.0600000000 | 3205.3330000000 | 0.9096069000 | 986.2563 | 5.351%
109.0800000000 | 3205.0000000000 | 0.9097691000 | 986.1538 | 5.352%
109.1000000000 | 3205.0000000000 | 0.9099312000 | 986.1538 | 5.353%
109.1200000000 | 3205.0000000000 | 0.9100933000 | 986.1538 | 5.353%
109.1400000000 | 3205.0000000000 | 0.9102554000 | 986.1538 | 5.354%
109.1600000000 | 3205.3330000000 | 0.9104176000 | 986.2563 | 5.355%
109.1800000000 | 3205.5000000000 | 0.9106216000 | 986.3077 | 5.357%
109.2000000000 | 3206.1670000000 | 0.9107838000 | 986.5129 | 5.358%
109.2200000000 | 3207.6670000000 | 0.9109459000 | 986.9745 | 5.359%
109.2400000000 | 3207.6670000000 | 0.9111080000 | 986.9745 | 5.359%
109.2600000000 | 3205.6670000000 | 0.9112701000 | 986.3591 | 5.36%
109.2800000000 | 3204.3330000000 | 0.9114323000 | 985.9486 | 5.361%
109.3000000000 | 3204.6670000000 | 0.9115944000 | 986.0514 | 5.362%
109.3200000000 | 3205.6670000000 | 0.9117966000 | 986.3591 | 5.364%
109.3400000000 | 3205.6670000000 | 0.9119587000 | 986.3591 | 5.364%
109.3600000000 | 3204.8330000000 | 0.9121208000 | 986.1025 | 5.365%
109.3800000000 | 3204.3330000000 | 0.9122829000 | 985.9486 | 5.366%
109.4000000000 | 3204.3330000000 | 0.9124470000 | 985.9486 | 5.367%
109.4200000000 | 3204.3330000000 | 0.9126091000 | 985.9486 | 5.368%
109.4400000000 | 3204.3330000000 | 0.9127712000 | 985.9486 | 5.369%
109.4600000000 | 3204.3330000000 | 0.9129734000 | 985.9486 | 5.37%
109.4800000000 | 3204.6670000000 | 0.9131355000 | 986.0514 | 5.371%
109.5000000000 | 3205.5000000000 | 0.9132977000 | 986.3077 | 5.372%
109.5200000000 | 3206.0000000000 | 0.9134598000 | 986.4615 | 5.373%
109.5400000000 | 3206.0000000000 | 0.9136219000 | 986.4615 | 5.374%
109.5600000000 | 3206.0000000000 | 0.9137840000 | 986.4615 | 5.375%
109.5800000000 | 3206.5000000000 | 0.9139462000 | 986.6154 | 5.376%
109.6000000000 | 3207.8330000000 | 0.9141083000 | 987.0255 | 5.377%
109.6200000000 | 3210.8330000000 | 0.9142704000 | 987.9486 | 5.378%
109.6400000000 | 3210.8330000000 | 0.9144745000 | 987.9486 | 5.379%
109.6600000000 | 3208.1670000000 | 0.9146366000 | 987.1283 | 5.38%
109.6800000000 | 3206.5000000000 | 0.9147987000 | 986.6154 | 5.381%
109.7000000000 | 3206.6670000000 | 0.9149609000 | 986.6668 | 5.382%
109.7200000000 | 3207.3330000000 | 0.9151230000 | 986.8717 | 5.383%
109.7400000000 | 3207.3330000000 | 0.9152851000 | 986.8717 | 5.384%
109.7600000000 | 3207.3330000000 | 0.9154472000 | 986.8717 | 5.385%
109.7800000000 | 3207.3330000000 | 0.9156094000 | 986.8717 | 5.386%
109.8000000000 | 3207.8330000000 | 0.9158115000 | 987.0255 | 5.387%
109.8200000000 | 3209.3330000000 | 0.9159737000 | 987.4871 | 5.388%
109.8400000000 | 3209.5000000000 | 0.9161358000 | 987.5385 | 5.389%
109.8600000000 | 3209.5000000000 | 0.9162979000 | 987.5385 | 5.39%
109.8800000000 | 3210.0000000000 | 0.9164600000 | 987.6923 | 5.391%
109.9000000000 | 3210.6670000000 | 0.9166641000 | 987.8975 | 5.392%
109.9200000000 | 3210.6670000000 | 0.9168262000 | 987.8975 | 5.393%
109.9400000000 | 3210.0000000000 | 0.9169884000 | 987.6923 | 5.394%
109.9600000000 | 3209.3330000000 | 0.9171505000 | 987.4871 | 5.395%
109.9800000000 | 3209.0000000000 | 0.9173126000 | 987.3846 | 5.396%
110.0000000000 | 3208.5000000000 | 0.9174747000 | 987.2308 | 5.397%
110.0200000000 | 3208.3330000000 | 0.9176369000 | 987.1794 | 5.398%
110.0400000000 | 3207.5000000000 | 0.9178391000 | 986.9231 | 5.399%
110.0600000000 | 3207.3330000000 | 0.9180012000 | 986.8717 | 5.4%
110.0800000000 | 3207.6670000000 | 0.9181652000 | 986.9745 | 5.401%
110.1000000000 | 3208.0000000000 | 0.9183273000 | 987.0769 | 5.402%
110.1200000000 | 3207.8330000000 | 0.9184895000 | 987.0255 | 5.403%
110.1400000000 | 3206.5000000000 | 0.9186516000 | 986.6154 | 5.404%
110.1600000000 | 3206.3330000000 | 0.9188137000 | 986.564 | 5.405%
110.1800000000 | 3206.8330000000 | 0.9189758000 | 986.7178 | 5.406%
110.2000000000 | 3207.5000000000 | 0.9191380000 | 986.9231 | 5.407%
110.2200000000 | 3207.5000000000 | 0.9193001000 | 986.9231 | 5.408%
110.2400000000 | 3207.3330000000 | 0.9195023000 | 986.8717 | 5.409%
110.2600000000 | 3207.3330000000 | 0.9196644000 | 986.8717 | 5.41%
110.2800000000 | 3207.8330000000 | 0.9198265000 | 987.0255 | 5.411%
110.3000000000 | 3208.5000000000 | 0.9199886000 | 987.2308 | 5.412%
110.3200000000 | 3208.0000000000 | 0.9201508000 | 987.0769 | 5.413%
110.3400000000 | 3205.0000000000 | 0.9203129000 | 986.1538 | 5.414%
110.3600000000 | 3204.6670000000 | 0.9204750000 | 986.0514 | 5.415%
110.3800000000 | 3205.0000000000 | 0.9206390000 | 986.1538 | 5.416%
110.4000000000 | 3205.5000000000 | 0.9208012000 | 986.3077 | 5.416%
110.4200000000 | 3206.0000000000 | 0.9209633000 | 986.4615 | 5.417%
110.4400000000 | 3206.0000000000 | 0.9211254000 | 986.4615 | 5.418%
110.4600000000 | 3205.6670000000 | 0.9212875000 | 986.3591 | 5.419%
110.4800000000 | 3205.5000000000 | 0.9214897000 | 986.3077 | 5.421%
110.5000000000 | 3205.5000000000 | 0.9216518000 | 986.3077 | 5.421%
110.5200000000 | 3205.6670000000 | 0.9218140000 | 986.3591 | 5.422%
110.5400000000 | 3206.5000000000 | 0.9219761000 | 986.6154 | 5.423%
110.5600000000 | 3207.5000000000 | 0.9221382000 | 986.9231 | 5.424%
110.5800000000 | 3208.3330000000 | 0.9223003000 | 987.1794 | 5.425%
110.6000000000 | 3208.6670000000 | 0.9224625000 | 987.2822 | 5.426%
110.6200000000 | 3208.3330000000 | 0.9226665000 | 987.1794 | 5.427%
110.6400000000 | 3206.6670000000 | 0.9228287000 | 986.6668 | 5.428%
110.6600000000 | 3206.5000000000 | 0.9229908000 | 986.6154 | 5.429%
110.6800000000 | 3206.6670000000 | 0.9231529000 | 986.6668 | 5.43%
110.7000000000 | 3206.8330000000 | 0.9233150000 | 986.7178 | 5.431%
110.7200000000 | 3206.8330000000 | 0.9234772000 | 986.7178 | 5.432%
110.7400000000 | 3206.8330000000 | 0.9236393000 | 986.7178 | 5.433%
110.7600000000 | 3207.1670000000 | 0.9238014000 | 986.8206 | 5.434%
110.7800000000 | 3207.1670000000 | 0.9239635000 | 986.8206 | 5.435%
110.8000000000 | 3207.3330000000 | 0.9241657000 | 986.8717 | 5.436%
110.8200000000 | 3207.6670000000 | 0.9243279000 | 986.9745 | 5.437%
110.8400000000 | 3208.3330000000 | 0.9244900000 | 987.1794 | 5.438%
110.8600000000 | 3210.1670000000 | 0.9246540000 | 987.7437 | 5.439%
110.8800000000 | 3211.3330000000 | 0.9248161000 | 988.1025 | 5.44%
110.9000000000 | 3212.0000000000 | 0.9249783000 | 988.3077 | 5.441%
110.9200000000 | 3212.6670000000 | 0.9251404000 | 988.5129 | 5.442%
110.9400000000 | 3212.6670000000 | 0.9253025000 | 988.5129 | 5.443%
110.9600000000 | 3210.8330000000 | 0.9254646000 | 987.9486 | 5.444%
110.9800000000 | 3209.8330000000 | 0.9256268000 | 987.6409 | 5.445%
111.0000000000 | 3209.3330000000 | 0.9257889000 | 987.4871 | 5.446%
111.0200000000 | 3209.0000000000 | 0.9259510000 | 987.3846 | 5.447%
111.0400000000 | 3208.3330000000 | 0.9261131000 | 987.1794 | 5.448%
111.0600000000 | 3208.3330000000 | 0.9262753000 | 987.1794 | 5.449%
111.0800000000 | 3208.3330000000 | 0.9264374000 | 987.1794 | 5.45%
111.1000000000 | 3208.1670000000 | 0.9265995000 | 987.1283 | 5.451%
111.1200000000 | 3208.0000000000 | 0.9268017000 | 987.0769 | 5.452%
111.1400000000 | 3208.0000000000 | 0.9269638000 | 987.0769 | 5.453%
111.1600000000 | 3208.3330000000 | 0.9271278000 | 987.1794 | 5.454%
111.1800000000 | 3208.6670000000 | 0.9272900000 | 987.2822 | 5.455%
111.2000000000 | 3208.6670000000 | 0.9274521000 | 987.2822 | 5.456%
111.2200000000 | 3208.6670000000 | 0.9276142000 | 987.2822 | 5.457%
111.2400000000 | 3208.6670000000 | 0.9277763000 | 987.2822 | 5.458%
111.2600000000 | 3208.6670000000 | 0.9279385000 | 987.2822 | 5.458%
111.2800000000 | 3208.6670000000 | 0.9281406000 | 987.2822 | 5.46%
111.3000000000 | 3207.6670000000 | 0.9283028000 | 986.9745 | 5.461%
111.3200000000 | 3206.5000000000 | 0.9284649000 | 986.6154 | 5.462%
111.3400000000 | 3206.3330000000 | 0.9286270000 | 986.564 | 5.463%
111.3600000000 | 3206.3330000000 | 0.9287891000 | 986.564 | 5.463%
111.3800000000 | 3206.1670000000 | 0.9289513000 | 986.5129 | 5.464%
111.4000000000 | 3205.6670000000 | 0.9291134000 | 986.3591 | 5.465%
111.4200000000 | 3205.0000000000 | 0.9292755000 | 986.1538 | 5.466%
111.4400000000 | 3205.0000000000 | 0.9294376000 | 986.1538 | 5.467%
111.4600000000 | 3205.8330000000 | 0.9296017000 | 986.4102 | 5.468%
111.4800000000 | 3206.1670000000 | 0.9298038000 | 986.5129 | 5.469%
111.5000000000 | 3206.8330000000 | 0.9299660000 | 986.7178 | 5.47%
111.5200000000 | 3208.1670000000 | 0.9301281000 | 987.1283 | 5.471%
111.5400000000 | 3209.5000000000 | 0.9302902000 | 987.5385 | 5.472%
111.5600000000 | 3209.5000000000 | 0.9304523000 | 987.5385 | 5.473%
111.5800000000 | 3208.5000000000 | 0.9306145000 | 987.2308 | 5.474%
111.6000000000 | 3208.0000000000 | 0.9307766000 | 987.0769 | 5.475%
111.6200000000 | 3208.5000000000 | 0.9309387000 | 987.2308 | 5.476%
111.6400000000 | 3209.8330000000 | 0.9311008000 | 987.6409 | 5.477%
111.6600000000 | 3209.8330000000 | 0.9312630000 | 987.6409 | 5.478%
111.6800000000 | 3209.5000000000 | 0.9314251000 | 987.5385 | 5.479%
111.7000000000 | 3209.3330000000 | 0.9315872000 | 987.4871 | 5.48%
111.7200000000 | 3209.3330000000 | 0.9317913000 | 987.4871 | 5.481%
111.7400000000 | 3209.3330000000 | 0.9319534000 | 987.4871 | 5.482%
111.7600000000 | 3208.5000000000 | 0.9321156000 | 987.2308 | 5.483%
111.7800000000 | 3208.1670000000 | 0.9322777000 | 987.1283 | 5.484%
111.8000000000 | 3208.1670000000 | 0.9324398000 | 987.1283 | 5.485%
111.8200000000 | 3208.3330000000 | 0.9326019000 | 987.1794 | 5.486%
111.8400000000 | 3208.3330000000 | 0.9327641000 | 987.1794 | 5.487%
111.8600000000 | 3208.3330000000 | 0.9329262000 | 987.1794 | 5.488%
111.8800000000 | 3208.3330000000 | 0.9331284000 | 987.1794 | 5.489%
111.9000000000 | 3209.3330000000 | 0.9332905000 | 987.4871 | 5.49%
111.9200000000 | 3210.3330000000 | 0.9334526000 | 987.7948 | 5.491%
111.9400000000 | 3210.1670000000 | 0.9336166000 | 987.7437 | 5.492%
111.9600000000 | 3208.5000000000 | 0.9337788000 | 987.2308 | 5.493%
111.9800000000 | 3208.3330000000 | 0.9339809000 | 987.1794 | 5.494%
112.0000000000 | 3209.1670000000 | 0.9341431000 | 987.436 | 5.495%
112.0200000000 | 3210.1670000000 | 0.9343052000 | 987.7437 | 5.496%
112.0400000000 | 3209.8330000000 | 0.9344673000 | 987.6409 | 5.497%
112.0600000000 | 3207.3330000000 | 0.9346294000 | 986.8717 | 5.498%
112.0800000000 | 3207.0000000000 | 0.9347916000 | 986.7692 | 5.499%
112.1000000000 | 3207.1670000000 | 0.9349537000 | 986.8206 | 5.5%
112.1200000000 | 3207.5000000000 | 0.9351559000 | 986.9231 | 5.501%
112.1400000000 | 3207.8330000000 | 0.9353199000 | 987.0255 | 5.502%
112.1600000000 | 3207.8330000000 | 0.9354820000 | 987.0255 | 5.503%
112.1800000000 | 3208.1670000000 | 0.9356441000 | 987.1283 | 5.504%
112.2000000000 | 3209.3330000000 | 0.9358063000 | 987.4871 | 5.505%
112.2200000000 | 3210.1670000000 | 0.9359684000 | 987.7437 | 5.506%
112.2400000000 | 3210.0000000000 | 0.9361305000 | 987.6923 | 5.507%
112.2600000000 | 3208.5000000000 | 0.9362926000 | 987.2308 | 5.508%
112.2800000000 | 3208.3330000000 | 0.9364948000 | 987.1794 | 5.509%
112.3000000000 | 3210.3330000000 | 0.9366570000 | 987.7948 | 5.51%
112.3200000000 | 3212.0000000000 | 0.9368191000 | 988.3077 | 5.511%
112.3400000000 | 3211.6670000000 | 0.9369812000 | 988.2052 | 5.512%
112.3600000000 | 3209.5000000000 | 0.9371433000 | 987.5385 | 5.513%
112.3800000000 | 3209.3330000000 | 0.9373055000 | 987.4871 | 5.514%
112.4000000000 | 3209.5000000000 | 0.9374676000 | 987.5385 | 5.515%
112.4200000000 | 3209.5000000000 | 0.9376297000 | 987.5385 | 5.515%
112.4400000000 | 3209.5000000000 | 0.9377937000 | 987.5385 | 5.516%
112.4600000000 | 3209.5000000000 | 0.9379959000 | 987.5385 | 5.518%
112.4800000000 | 3212.3330000000 | 0.9381580000 | 988.4102 | 5.519%
112.5000000000 | 3213.1670000000 | 0.9383202000 | 988.6668 | 5.52%
112.5200000000 | 3212.6670000000 | 0.9384823000 | 988.5129 | 5.52%
112.5400000000 | 3211.8330000000 | 0.9386444000 | 988.2563 | 5.521%
112.5600000000 | 3211.8330000000 | 0.9388065000 | 988.2563 | 5.522%
112.5800000000 | 3214.1670000000 | 0.9389687000 | 988.9745 | 5.523%
112.6000000000 | 3214.8330000000 | 0.9391308000 | 989.1794 | 5.524%
112.6200000000 | 3213.6670000000 | 0.9393349000 | 988.8206 | 5.525%
112.6400000000 | 3211.6670000000 | 0.9394970000 | 988.2052 | 5.526%
112.6600000000 | 3211.5000000000 | 0.9396591000 | 988.1538 | 5.527%
112.6800000000 | 3211.5000000000 | 0.9398212000 | 988.1538 | 5.528%
112.7000000000 | 3211.5000000000 | 0.9399834000 | 988.1538 | 5.529%
112.7200000000 | 3211.3330000000 | 0.9401455000 | 988.1025 | 5.53%
112.7400000000 | 3210.8330000000 | 0.9403076000 | 987.9486 | 5.531%
112.7600000000 | 3210.3330000000 | 0.9404697000 | 987.7948 | 5.532%
112.7800000000 | 3209.8330000000 | 0.9406719000 | 987.6409 | 5.533%
112.8000000000 | 3208.6670000000 | 0.9408340000 | 987.2822 | 5.534%
112.8200000000 | 3208.0000000000 | 0.9409962000 | 987.0769 | 5.535%
112.8400000000 | 3208.0000000000 | 0.9411583000 | 987.0769 | 5.536%
112.8600000000 | 3208.0000000000 | 0.9413204000 | 987.0769 | 5.537%
112.8800000000 | 3208.0000000000 | 0.9414825000 | 987.0769 | 5.538%
112.9000000000 | 3208.0000000000 | 0.9416447000 | 987.0769 | 5.539%
112.9200000000 | 3208.0000000000 | 0.9418087000 | 987.0769 | 5.54%
112.9400000000 | 3208.5000000000 | 0.9419708000 | 987.2308 | 5.541%
112.9600000000 | 3209.5000000000 | 0.9421329000 | 987.5385 | 5.542%
112.9800000000 | 3211.8330000000 | 0.9422951000 | 988.2563 | 5.543%
113.0000000000 | 3212.3330000000 | 0.9424973000 | 988.4102 | 5.544%
113.0200000000 | 3211.3330000000 | 0.9426594000 | 988.1025 | 5.545%
113.0400000000 | 3210.0000000000 | 0.9428215000 | 987.6923 | 5.546%
113.0600000000 | 3210.0000000000 | 0.9429836000 | 987.6923 | 5.547%
113.0800000000 | 3211.6670000000 | 0.9431458000 | 988.2052 | 5.548%
113.1000000000 | 3212.0000000000 | 0.9433079000 | 988.3077 | 5.549%
113.1200000000 | 3210.8330000000 | 0.9434700000 | 987.9486 | 5.55%
113.1400000000 | 3209.1670000000 | 0.9436321000 | 987.436 | 5.551%
113.1600000000 | 3209.0000000000 | 0.9437943000 | 987.3846 | 5.552%
113.1800000000 | 3209.0000000000 | 0.9439564000 | 987.3846 | 5.553%
113.2000000000 | 3208.8330000000 | 0.9441185000 | 987.3332 | 5.554%
113.2200000000 | 3209.6670000000 | 0.9443226000 | 987.5898 | 5.555%
113.2400000000 | 3210.8330000000 | 0.9444847000 | 987.9486 | 5.556%
113.2600000000 | 3211.5000000000 | 0.9446468000 | 988.1538 | 5.557%
113.2800000000 | 3213.6670000000 | 0.9448090000 | 988.8206 | 5.558%
113.3000000000 | 3214.0000000000 | 0.9449711000 | 988.9231 | 5.559%
113.3200000000 | 3213.0000000000 | 0.9451332000 | 988.6154 | 5.56%
113.3400000000 | 3211.8330000000 | 0.9452953000 | 988.2563 | 5.561%
113.3600000000 | 3211.8330000000 | 0.9454575000 | 988.2563 | 5.562%
113.3800000000 | 3211.8330000000 | 0.9456596000 | 988.2563 | 5.563%
113.4000000000 | 3211.0000000000 | 0.9458237000 | 988 | 5.564%
113.4200000000 | 3210.5000000000 | 0.9459858000 | 987.8462 | 5.565%
113.4400000000 | 3210.3330000000 | 0.9461479000 | 987.7948 | 5.566%
113.4600000000 | 3210.1670000000 | 0.9463100000 | 987.7437 | 5.567%
113.4800000000 | 3210.1670000000 | 0.9464722000 | 987.7437 | 5.567%
113.5000000000 | 3210.1670000000 | 0.9466343000 | 987.7437 | 5.568%
113.5200000000 | 3210.1670000000 | 0.9467964000 | 987.7437 | 5.569%
113.5400000000 | 3211.1670000000 | 0.9469585000 | 988.0514 | 5.57%
113.5600000000 | 3214.1670000000 | 0.9471207000 | 988.9745 | 5.571%
113.5800000000 | 3214.1670000000 | 0.9472828000 | 988.9745 | 5.572%
113.6000000000 | 3214.1670000000 | 0.9474449000 | 988.9745 | 5.573%
113.6200000000 | 3214.0000000000 | 0.9476070000 | 988.9231 | 5.574%
113.6400000000 | 3214.0000000000 | 0.9477692000 | 988.9231 | 5.575%
113.6600000000 | 3214.0000000000 | 0.9479313000 | 988.9231 | 5.576%
113.6800000000 | 3213.6670000000 | 0.9481335000 | 988.8206 | 5.577%
113.7000000000 | 3213.5000000000 | 0.9482975000 | 988.7692 | 5.578%
113.7200000000 | 3212.3330000000 | 0.9484596000 | 988.4102 | 5.579%
113.7400000000 | 3211.1670000000 | 0.9486217000 | 988.0514 | 5.58%
113.7600000000 | 3211.1670000000 | 0.9487839000 | 988.0514 | 5.581%
113.7800000000 | 3211.1670000000 | 0.9489460000 | 988.0514 | 5.582%
113.8000000000 | 3210.8330000000 | 0.9491081000 | 987.9486 | 5.583%
113.8200000000 | 3210.6670000000 | 0.9492702000 | 987.8975 | 5.584%
113.8400000000 | 3211.3330000000 | 0.9494324000 | 988.1025 | 5.585%
113.8600000000 | 3212.8330000000 | 0.9495945000 | 988.564 | 5.586%
113.8800000000 | 3212.8330000000 | 0.9497566000 | 988.564 | 5.587%
113.9000000000 | 3212.5000000000 | 0.9499588000 | 988.4615 | 5.588%
113.9200000000 | 3211.3330000000 | 0.9501209000 | 988.1025 | 5.589%
113.9400000000 | 3210.3330000000 | 0.9502831000 | 987.7948 | 5.59%
113.9600000000 | 3210.5000000000 | 0.9504452000 | 987.8462 | 5.591%
113.9800000000 | 3210.8330000000 | 0.9506073000 | 987.9486 | 5.592%
114.0000000000 | 3211.0000000000 | 0.9507713000 | 988 | 5.593%
114.0200000000 | 3210.8330000000 | 0.9509335000 | 987.9486 | 5.594%
114.0400000000 | 3210.8330000000 | 0.9511356000 | 987.9486 | 5.595%
114.0600000000 | 3210.8330000000 | 0.9512978000 | 987.9486 | 5.596%
114.0800000000 | 3210.8330000000 | 0.9514599000 | 987.9486 | 5.597%
114.1000000000 | 3210.5000000000 | 0.9516220000 | 987.8462 | 5.598%
114.1200000000 | 3210.3330000000 | 0.9517841000 | 987.7948 | 5.599%
114.1400000000 | 3210.6670000000 | 0.9519463000 | 987.8975 | 5.6%
114.1600000000 | 3211.3330000000 | 0.9521084000 | 988.1025 | 5.601%
114.1800000000 | 3211.6670000000 | 0.9522705000 | 988.2052 | 5.602%
114.2000000000 | 3211.8330000000 | 0.9524326000 | 988.2563 | 5.603%
114.2200000000 | 3212.8330000000 | 0.9526367000 | 988.564 | 5.604%
114.2400000000 | 3213.8330000000 | 0.9527988000 | 988.8717 | 5.605%
114.2600000000 | 3213.8330000000 | 0.9529610000 | 988.8717 | 5.606%
114.2800000000 | 3213.8330000000 | 0.9531231000 | 988.8717 | 5.607%
114.3000000000 | 3213.6670000000 | 0.9532852000 | 988.8206 | 5.608%
114.3200000000 | 3213.5000000000 | 0.9534473000 | 988.7692 | 5.609%
114.3400000000 | 3214.0000000000 | 0.9536095000 | 988.9231 | 5.609%
114.3600000000 | 3214.6670000000 | 0.9537716000 | 989.1283 | 5.61%
114.3800000000 | 3214.6670000000 | 0.9539337000 | 989.1283 | 5.611%
114.4000000000 | 3214.0000000000 | 0.9541359000 | 988.9231 | 5.613%
114.4200000000 | 3213.6670000000 | 0.9542980000 | 988.8206 | 5.614%
114.4400000000 | 3213.5000000000 | 0.9544601000 | 988.7692 | 5.614%
114.4600000000 | 3213.3330000000 | 0.9546223000 | 988.7178 | 5.615%
114.4800000000 | 3213.3330000000 | 0.9547863000 | 988.7178 | 5.616%
114.5000000000 | 3213.5000000000 | 0.9549484000 | 988.7692 | 5.617%
114.5200000000 | 3213.5000000000 | 0.9551506000 | 988.7692 | 5.619%
114.5400000000 | 3213.0000000000 | 0.9553127000 | 988.6154 | 5.619%
114.5600000000 | 3212.3330000000 | 0.9554749000 | 988.4102 | 5.62%
114.5800000000 | 3212.3330000000 | 0.9556370000 | 988.4102 | 5.621%
114.6000000000 | 3212.6670000000 | 0.9557991000 | 988.5129 | 5.622%
114.6200000000 | 3212.8330000000 | 0.9559612000 | 988.564 | 5.623%
114.6400000000 | 3212.6670000000 | 0.9561634000 | 988.5129 | 5.624%
114.6600000000 | 3212.3330000000 | 0.9563255000 | 988.4102 | 5.625%
114.6800000000 | 3211.3330000000 | 0.9564896000 | 988.1025 | 5.626%
114.7000000000 | 3210.6670000000 | 0.9566517000 | 987.8975 | 5.627%
114.7200000000 | 3210.5000000000 | 0.9568138000 | 987.8462 | 5.628%
114.7400000000 | 3210.5000000000 | 0.9569759000 | 987.8462 | 5.629%
114.7600000000 | 3210.6670000000 | 0.9571381000 | 987.8975 | 5.63%
114.7800000000 | 3211.0000000000 | 0.9573402000 | 988 | 5.631%
114.8000000000 | 3211.0000000000 | 0.9575024000 | 988 | 5.632%
114.8200000000 | 3211.0000000000 | 0.9576645000 | 988 | 5.633%
114.8400000000 | 3211.5000000000 | 0.9578266000 | 988.1538 | 5.634%
114.8600000000 | 3212.3330000000 | 0.9579887000 | 988.4102 | 5.635%
114.8800000000 | 3212.5000000000 | 0.9581509000 | 988.4615 | 5.636%
114.9000000000 | 3212.5000000000 | 0.9583130000 | 988.4615 | 5.637%
114.9200000000 | 3212.5000000000 | 0.9584751000 | 988.4615 | 5.638%
114.9400000000 | 3212.5000000000 | 0.9586372000 | 988.4615 | 5.639%
114.9600000000 | 3212.6670000000 | 0.9587994000 | 988.5129 | 5.64%
114.9800000000 | 3212.6670000000 | 0.9589634000 | 988.5129 | 5.641%
115.0000000000 | 3212.6670000000 | 0.9591656000 | 988.5129 | 5.642%
115.0200000000 | 3212.6670000000 | 0.9593277000 | 988.5129 | 5.643%
115.0400000000 | 3212.6670000000 | 0.9594898000 | 988.5129 | 5.644%
115.0600000000 | 3213.0000000000 | 0.9596519000 | 988.6154 | 5.645%
115.0800000000 | 3214.1670000000 | 0.9598141000 | 988.9745 | 5.646%
115.1000000000 | 3215.8330000000 | 0.9599762000 | 989.4871 | 5.647%
115.1200000000 | 3216.1670000000 | 0.9601383000 | 989.5898 | 5.648%
115.1400000000 | 3216.1670000000 | 0.9603004000 | 989.5898 | 5.649%
115.1600000000 | 3216.5000000000 | 0.9604626000 | 989.6923 | 5.65%
115.1800000000 | 3217.6670000000 | 0.9606247000 | 990.0514 | 5.651%
115.2000000000 | 3217.6670000000 | 0.9608288000 | 990.0514 | 5.652%
115.2200000000 | 3217.1670000000 | 0.9609909000 | 989.8975 | 5.653%
115.2400000000 | 3216.3330000000 | 0.9611530000 | 989.6409 | 5.654%
115.2600000000 | 3215.8330000000 | 0.9613152000 | 989.4871 | 5.655%
115.2800000000 | 3215.8330000000 | 0.9614773000 | 989.4871 | 5.656%
115.3000000000 | 3215.8330000000 | 0.9616394000 | 989.4871 | 5.657%
115.3200000000 | 3213.3330000000 | 0.9618015000 | 988.7178 | 5.658%
115.3400000000 | 3212.0000000000 | 0.9620037000 | 988.3077 | 5.659%
115.3600000000 | 3212.5000000000 | 0.9621658000 | 988.4615 | 5.66%
115.3800000000 | 3214.3330000000 | 0.9623280000 | 989.0255 | 5.661%
115.4000000000 | 3214.3330000000 | 0.9624901000 | 989.0255 | 5.662%
115.4200000000 | 3214.0000000000 | 0.9626522000 | 988.9231 | 5.663%
115.4400000000 | 3213.6670000000 | 0.9628143000 | 988.8206 | 5.664%
115.4600000000 | 3213.5000000000 | 0.9629784000 | 988.7692 | 5.665%
115.4800000000 | 3213.5000000000 | 0.9631405000 | 988.7692 | 5.666%
115.5000000000 | 3214.3330000000 | 0.9633026000 | 989.0255 | 5.666%
115.5200000000 | 3214.3330000000 | 0.9634647000 | 989.0255 | 5.667%
115.5400000000 | 3213.6670000000 | 0.9636269000 | 988.8206 | 5.668%
115.5600000000 | 3212.3330000000 | 0.9638290000 | 988.4102 | 5.67%
115.5800000000 | 3210.6670000000 | 0.9639912000 | 987.8975 | 5.671%
115.6000000000 | 3210.6670000000 | 0.9641533000 | 987.8975 | 5.671%
115.6200000000 | 3212.6670000000 | 0.9643154000 | 988.5129 | 5.672%
115.6400000000 | 3213.5000000000 | 0.9644775000 | 988.7692 | 5.673%
115.6600000000 | 3213.8330000000 | 0.9646397000 | 988.8717 | 5.674%
115.6800000000 | 3214.3330000000 | 0.9648018000 | 989.0255 | 5.675%
115.7000000000 | 3214.3330000000 | 0.9649639000 | 989.0255 | 5.676%
115.7200000000 | 3214.1670000000 | 0.9651260000 | 988.9745 | 5.677%
115.7400000000 | 3214.0000000000 | 0.9652882000 | 988.9231 | 5.678%
115.7600000000 | 3214.1670000000 | 0.9654522000 | 988.9745 | 5.679%
115.7800000000 | 3214.3330000000 | 0.9656143000 | 989.0255 | 5.68%
115.8000000000 | 3214.3330000000 | 0.9657764000 | 989.0255 | 5.681%
115.8200000000 | 3214.1670000000 | 0.9659386000 | 988.9745 | 5.682%
115.8400000000 | 3214.1670000000 | 0.9661407000 | 988.9745 | 5.683%
115.8600000000 | 3214.1670000000 | 0.9663029000 | 988.9745 | 5.684%
115.8800000000 | 3214.3330000000 | 0.9664650000 | 989.0255 | 5.685%
115.9000000000 | 3214.3330000000 | 0.9666271000 | 989.0255 | 5.686%
115.9200000000 | 3213.3330000000 | 0.9667892000 | 988.7178 | 5.687%
115.9400000000 | 3213.0000000000 | 0.9669514000 | 988.6154 | 5.688%
115.9600000000 | 3213.5000000000 | 0.9671135000 | 988.7692 | 5.689%
115.9800000000 | 3214.6670000000 | 0.9672756000 | 989.1283 | 5.69%
116.0000000000 | 3214.6670000000 | 0.9674797000 | 989.1283 | 5.691%
116.0200000000 | 3214.6670000000 | 0.9676418000 | 989.1283 | 5.692%
116.0400000000 | 3214.8330000000 | 0.9678040000 | 989.1794 | 5.693%
116.0600000000 | 3215.0000000000 | 0.9679661000 | 989.2308 | 5.694%
116.0800000000 | 3215.0000000000 | 0.9681282000 | 989.2308 | 5.695%
116.1000000000 | 3215.0000000000 | 0.9682903000 | 989.2308 | 5.696%
116.1200000000 | 3214.1670000000 | 0.9684525000 | 988.9745 | 5.697%
116.1400000000 | 3214.0000000000 | 0.9686146000 | 988.9231 | 5.698%
116.1600000000 | 3214.8330000000 | 0.9687767000 | 989.1794 | 5.699%
116.1800000000 | 3216.6670000000 | 0.9689388000 | 989.7437 | 5.7%
116.2000000000 | 3216.6670000000 | 0.9691010000 | 989.7437 | 5.701%
116.2200000000 | 3216.6670000000 | 0.9692631000 | 989.7437 | 5.702%
116.2400000000 | 3216.6670000000 | 0.9694672000 | 989.7437 | 5.703%
116.2600000000 | 3217.3330000000 | 0.9696293000 | 989.9486 | 5.704%
116.2800000000 | 3218.5000000000 | 0.9697914000 | 990.3077 | 5.705%
116.3000000000 | 3218.5000000000 | 0.9699535000 | 990.3077 | 5.706%
116.3200000000 | 3217.3330000000 | 0.9701157000 | 989.9486 | 5.707%
116.3400000000 | 3217.0000000000 | 0.9702778000 | 989.8462 | 5.708%
116.3600000000 | 3216.8330000000 | 0.9704399000 | 989.7948 | 5.708%
116.3800000000 | 3216.8330000000 | 0.9706020000 | 989.7948 | 5.709%
116.4000000000 | 3216.5000000000 | 0.9707642000 | 989.6923 | 5.71%
116.4200000000 | 3216.5000000000 | 0.9709263000 | 989.6923 | 5.711%
116.4400000000 | 3216.1670000000 | 0.9710884000 | 989.5898 | 5.712%
116.4600000000 | 3216.0000000000 | 0.9712906000 | 989.5385 | 5.713%
116.4800000000 | 3216.0000000000 | 0.9714527000 | 989.5385 | 5.714%
116.5000000000 | 3216.0000000000 | 0.9716148000 | 989.5385 | 5.715%
116.5200000000 | 3216.1670000000 | 0.9717770000 | 989.5898 | 5.716%
116.5400000000 | 3217.6670000000 | 0.9719410000 | 990.0514 | 5.717%
116.5600000000 | 3218.5000000000 | 0.9721031000 | 990.3077 | 5.718%
116.5800000000 | 3217.8330000000 | 0.9723053000 | 990.1025 | 5.719%
116.6000000000 | 3215.1670000000 | 0.9724674000 | 989.2822 | 5.72%
116.6200000000 | 3215.1670000000 | 0.9726295000 | 989.2822 | 5.721%
116.6400000000 | 3215.3330000000 | 0.9727917000 | 989.3332 | 5.722%
116.6600000000 | 3215.5000000000 | 0.9729538000 | 989.3846 | 5.723%
116.6800000000 | 3215.3330000000 | 0.9731159000 | 989.3332 | 5.724%
116.7000000000 | 3215.0000000000 | 0.9732780000 | 989.2308 | 5.725%
116.7200000000 | 3214.1670000000 | 0.9734821000 | 988.9745 | 5.726%
116.7400000000 | 3213.8330000000 | 0.9736443000 | 988.8717 | 5.727%
116.7600000000 | 3213.6670000000 | 0.9738064000 | 988.8206 | 5.728%
116.7800000000 | 3213.6670000000 | 0.9739685000 | 988.8206 | 5.729%
116.8000000000 | 3213.6670000000 | 0.9741306000 | 988.8206 | 5.73%
116.8200000000 | 3214.6670000000 | 0.9742928000 | 989.1283 | 5.731%
116.8400000000 | 3215.8330000000 | 0.9744549000 | 989.4871 | 5.732%
116.8600000000 | 3216.5000000000 | 0.9746170000 | 989.6923 | 5.733%
116.8800000000 | 3216.3330000000 | 0.9747791000 | 989.6409 | 5.734%
116.9000000000 | 3215.8330000000 | 0.9749813000 | 989.4871 | 5.735%
116.9200000000 | 3215.1670000000 | 0.9751434000 | 989.2822 | 5.736%
116.9400000000 | 3215.0000000000 | 0.9753056000 | 989.2308 | 5.737%
116.9600000000 | 3215.5000000000 | 0.9754677000 | 989.3846 | 5.738%
116.9800000000 | 3216.3330000000 | 0.9756298000 | 989.6409 | 5.739%
117.0000000000 | 3217.1670000000 | 0.9757919000 | 989.8975 | 5.74%
117.0200000000 | 3217.5000000000 | 0.9759560000 | 990 | 5.741%
117.0400000000 | 3217.8330000000 | 0.9761181000 | 990.1025 | 5.742%
117.0600000000 | 3218.0000000000 | 0.9763203000 | 990.1538 | 5.743%
117.0800000000 | 3218.3330000000 | 0.9764824000 | 990.2563 | 5.744%
117.1000000000 | 3218.6670000000 | 0.9766445000 | 990.3591 | 5.745%
117.1200000000 | 3218.6670000000 | 0.9768066000 | 990.3591 | 5.746%
117.1400000000 | 3218.5000000000 | 0.9769688000 | 990.3077 | 5.747%
117.1600000000 | 3218.3330000000 | 0.9771309000 | 990.2563 | 5.748%
117.1800000000 | 3218.3330000000 | 0.9772930000 | 990.2563 | 5.749%
117.2000000000 | 3218.5000000000 | 0.9774952000 | 990.3077 | 5.75%
117.2200000000 | 3219.0000000000 | 0.9776592000 | 990.4615 | 5.751%
117.2400000000 | 3219.0000000000 | 0.9778214000 | 990.4615 | 5.752%
117.2600000000 | 3217.6670000000 | 0.9779835000 | 990.0514 | 5.753%
117.2800000000 | 3216.0000000000 | 0.9781456000 | 989.5385 | 5.754%
117.3000000000 | 3215.5000000000 | 0.9783077000 | 989.3846 | 5.755%
117.3200000000 | 3215.0000000000 | 0.9784698000 | 989.2308 | 5.756%
117.3400000000 | 3214.8330000000 | 0.9786320000 | 989.1794 | 5.757%
117.3600000000 | 3214.8330000000 | 0.9788342000 | 989.1794 | 5.758%
117.3800000000 | 3214.8330000000 | 0.9789963000 | 989.1794 | 5.759%
117.4000000000 | 3214.8330000000 | 0.9791584000 | 989.1794 | 5.76%
117.4200000000 | 3215.8330000000 | 0.9793205000 | 989.4871 | 5.761%
117.4400000000 | 3216.0000000000 | 0.9794827000 | 989.5385 | 5.762%
117.4600000000 | 3216.0000000000 | 0.9796448000 | 989.5385 | 5.763%
117.4800000000 | 3216.3330000000 | 0.9798069000 | 989.6409 | 5.764%
117.5000000000 | 3216.8330000000 | 0.9799709000 | 989.7948 | 5.765%
117.5200000000 | 3216.8330000000 | 0.9801331000 | 989.7948 | 5.765%
117.5400000000 | 3216.8330000000 | 0.9803352000 | 989.7948 | 5.767%
117.5600000000 | 3217.1670000000 | 0.9804974000 | 989.8975 | 5.768%
117.5800000000 | 3218.1670000000 | 0.9806595000 | 990.2052 | 5.769%
117.6000000000 | 3220.1670000000 | 0.9808216000 | 990.8206 | 5.77%
117.6200000000 | 3220.1670000000 | 0.9809837000 | 990.8206 | 5.77%
117.6400000000 | 3218.0000000000 | 0.9811459000 | 990.1538 | 5.771%
117.6600000000 | 3217.1670000000 | 0.9813080000 | 989.8975 | 5.772%
117.6800000000 | 3217.6670000000 | 0.9814701000 | 990.0514 | 5.773%
117.7000000000 | 3219.0000000000 | 0.9816322000 | 990.4615 | 5.774%
117.7200000000 | 3219.6670000000 | 0.9817944000 | 990.6668 | 5.775%
117.7400000000 | 3219.6670000000 | 0.9819565000 | 990.6668 | 5.776%
117.7600000000 | 3219.3330000000 | 0.9821186000 | 990.564 | 5.777%
117.7800000000 | 3219.0000000000 | 0.9823227000 | 990.4615 | 5.778%
117.8000000000 | 3219.1670000000 | 0.9824848000 | 990.5129 | 5.779%
117.8200000000 | 3220.5000000000 | 0.9826469000 | 990.9231 | 5.78%
117.8400000000 | 3220.5000000000 | 0.9828091000 | 990.9231 | 5.781%
117.8600000000 | 3221.3330000000 | 0.9829712000 | 991.1794 | 5.782%
117.8800000000 | 3222.6670000000 | 0.9831333000 | 991.5898 | 5.783%
117.9000000000 | 3224.1670000000 | 0.9832954000 | 992.0514 | 5.784%
117.9200000000 | 3224.1670000000 | 0.9834576000 | 992.0514 | 5.785%
117.9400000000 | 3221.3330000000 | 0.9836597000 | 991.1794 | 5.786%
117.9600000000 | 3219.8330000000 | 0.9838219000 | 990.7178 | 5.787%
117.9800000000 | 3219.1670000000 | 0.9839840000 | 990.5129 | 5.788%
118.0000000000 | 3218.8330000000 | 0.9841480000 | 990.4102 | 5.789%
118.0200000000 | 3218.8330000000 | 0.9843102000 | 990.4102 | 5.79%
118.0400000000 | 3217.6670000000 | 0.9844723000 | 990.0514 | 5.791%
118.0600000000 | 3217.3330000000 | 0.9846344000 | 989.9486 | 5.792%
118.0800000000 | 3217.5000000000 | 0.9847965000 | 990 | 5.793%
118.1000000000 | 3217.6670000000 | 0.9849987000 | 990.0514 | 5.794%
118.1200000000 | 3217.8330000000 | 0.9851608000 | 990.1025 | 5.795%
118.1400000000 | 3217.8330000000 | 0.9853230000 | 990.1025 | 5.796%
118.1600000000 | 3217.8330000000 | 0.9854851000 | 990.1025 | 5.797%
118.1800000000 | 3218.6670000000 | 0.9856472000 | 990.3591 | 5.798%
118.2000000000 | 3220.0000000000 | 0.9858093000 | 990.7692 | 5.799%
118.2200000000 | 3220.0000000000 | 0.9859715000 | 990.7692 | 5.8%
118.2400000000 | 3218.5000000000 | 0.9861336000 | 990.3077 | 5.801%
118.2600000000 | 3218.0000000000 | 0.9862957000 | 990.1538 | 5.802%
118.2800000000 | 3218.0000000000 | 0.9864578000 | 990.1538 | 5.803%
118.3000000000 | 3218.0000000000 | 0.9866219000 | 990.1538 | 5.804%
118.3200000000 | 3217.6670000000 | 0.9867840000 | 990.0514 | 5.805%
118.3400000000 | 3217.3330000000 | 0.9869461000 | 989.9486 | 5.806%
118.3600000000 | 3216.3330000000 | 0.9871082000 | 989.6409 | 5.807%
118.3800000000 | 3215.1670000000 | 0.9872704000 | 989.2822 | 5.807%
118.4000000000 | 3214.5000000000 | 0.9874325000 | 989.0769 | 5.808%
118.4200000000 | 3214.5000000000 | 0.9876347000 | 989.0769 | 5.81%
118.4400000000 | 3215.5000000000 | 0.9877968000 | 989.3846 | 5.811%
118.4600000000 | 3217.1670000000 | 0.9879589000 | 989.8975 | 5.812%
118.4800000000 | 3218.5000000000 | 0.9881210000 | 990.3077 | 5.812%
118.5000000000 | 3218.8330000000 | 0.9882832000 | 990.4102 | 5.813%
118.5200000000 | 3218.8330000000 | 0.9884453000 | 990.4102 | 5.814%
118.5400000000 | 3218.8330000000 | 0.9886074000 | 990.4102 | 5.815%
118.5600000000 | 3218.8330000000 | 0.9887695000 | 990.4102 | 5.816%
118.5800000000 | 3218.8330000000 | 0.9889336000 | 990.4102 | 5.817%
118.6000000000 | 3218.5000000000 | 0.9891357000 | 990.3077 | 5.818%
118.6200000000 | 3217.1670000000 | 0.9892979000 | 989.8975 | 5.819%
118.6400000000 | 3216.3330000000 | 0.9894600000 | 989.6409 | 5.82%
118.6600000000 | 3216.1670000000 | 0.9896221000 | 989.5898 | 5.821%
118.6800000000 | 3216.3330000000 | 0.9897842000 | 989.6409 | 5.822%
118.7000000000 | 3216.3330000000 | 0.9899464000 | 989.6409 | 5.823%
118.7200000000 | 3216.5000000000 | 0.9901085000 | 989.6923 | 5.824%
118.7400000000 | 3216.6670000000 | 0.9902706000 | 989.7437 | 5.825%
118.7600000000 | 3217.0000000000 | 0.9904327000 | 989.8462 | 5.826%
118.7800000000 | 3218.1670000000 | 0.9906368000 | 990.2052 | 5.827%
118.8000000000 | 3219.8330000000 | 0.9907990000 | 990.7178 | 5.828%
118.8200000000 | 3220.5000000000 | 0.9909611000 | 990.9231 | 5.829%
118.8400000000 | 3220.6670000000 | 0.9911232000 | 990.9745 | 5.83%
118.8600000000 | 3221.5000000000 | 0.9912853000 | 991.2308 | 5.831%
118.8800000000 | 3221.8330000000 | 0.9914474000 | 991.3332 | 5.832%
118.9000000000 | 3221.6670000000 | 0.9916096000 | 991.2822 | 5.833%
118.9200000000 | 3221.1670000000 | 0.9917717000 | 991.1283 | 5.834%
118.9400000000 | 3221.1670000000 | 0.9919338000 | 991.1283 | 5.835%
118.9600000000 | 3221.8330000000 | 0.9920959000 | 991.3332 | 5.836%
118.9800000000 | 3222.1670000000 | 0.9922981000 | 991.436 | 5.837%
119.0000000000 | 3221.8330000000 | 0.9924603000 | 991.3332 | 5.838%
119.0200000000 | 3221.1670000000 | 0.9926224000 | 991.1283 | 5.839%
119.0400000000 | 3219.1670000000 | 0.9927845000 | 990.5129 | 5.84%
119.0600000000 | 3218.8330000000 | 0.9929466000 | 990.4102 | 5.841%
119.0800000000 | 3219.1670000000 | 0.9931107000 | 990.5129 | 5.842%
119.1000000000 | 3219.8330000000 | 0.9932728000 | 990.7178 | 5.843%
119.1200000000 | 3220.1670000000 | 0.9934349000 | 990.8206 | 5.844%
119.1400000000 | 3219.8330000000 | 0.9936371000 | 990.7178 | 5.845%
119.1600000000 | 3219.8330000000 | 0.9937992000 | 990.7178 | 5.846%
119.1800000000 | 3219.8330000000 | 0.9939613000 | 990.7178 | 5.847%
119.2000000000 | 3219.6670000000 | 0.9941235000 | 990.6668 | 5.848%
119.2200000000 | 3219.1670000000 | 0.9942856000 | 990.5129 | 5.849%
119.2400000000 | 3219.6670000000 | 0.9944878000 | 990.6668 | 5.85%
119.2600000000 | 3219.3330000000 | 0.9946518000 | 990.564 | 5.851%
119.2800000000 | 3218.8330000000 | 0.9948139000 | 990.4102 | 5.852%
119.3000000000 | 3218.3330000000 | 0.9949760000 | 990.2563 | 5.853%
119.3200000000 | 3217.6670000000 | 0.9951382000 | 990.0514 | 5.854%
119.3400000000 | 3217.6670000000 | 0.9953003000 | 990.0514 | 5.855%
119.3600000000 | 3217.6670000000 | 0.9955025000 | 990.0514 | 5.856%
119.3800000000 | 3217.6670000000 | 0.9956646000 | 990.0514 | 5.857%
119.4000000000 | 3217.6670000000 | 0.9958267000 | 990.0514 | 5.858%
119.4200000000 | 3217.6670000000 | 0.9959888000 | 990.0514 | 5.859%
119.4400000000 | 3217.6670000000 | 0.9961510000 | 990.0514 | 5.86%
119.4600000000 | 3218.0000000000 | 0.9963131000 | 990.1538 | 5.861%
119.4800000000 | 3218.1670000000 | 0.9964752000 | 990.2052 | 5.862%
119.5000000000 | 3218.8330000000 | 0.9966373000 | 990.4102 | 5.863%
119.5200000000 | 3220.5000000000 | 0.9967995000 | 990.9231 | 5.864%
119.5400000000 | 3220.8330000000 | 0.9970036000 | 991.0255 | 5.865%
119.5600000000 | 3220.8330000000 | 0.9971657000 | 991.0255 | 5.866%
119.5800000000 | 3220.5000000000 | 0.9973278000 | 990.9231 | 5.867%
119.6000000000 | 3220.3330000000 | 0.9974899000 | 990.8717 | 5.868%
119.6200000000 | 3220.3330000000 | 0.9976521000 | 990.8717 | 5.869%
119.6400000000 | 3220.5000000000 | 0.9978142000 | 990.9231 | 5.869%
119.6600000000 | 3220.6670000000 | 0.9979763000 | 990.9745 | 5.87%
119.6800000000 | 3220.6670000000 | 0.9981384000 | 990.9745 | 5.871%
119.7000000000 | 3220.8330000000 | 0.9983006000 | 991.0255 | 5.872%
119.7200000000 | 3221.3330000000 | 0.9984627000 | 991.1794 | 5.873%
119.7400000000 | 3221.3330000000 | 0.9986649000 | 991.1794 | 5.874%
119.7600000000 | 3219.8330000000 | 0.9988289000 | 990.7178 | 5.875%
119.7800000000 | 3219.1670000000 | 0.9989910000 | 990.5129 | 5.876%
119.8000000000 | 3219.3330000000 | 0.9991531000 | 990.564 | 5.877%
119.8200000000 | 3219.5000000000 | 0.9993153000 | 990.6154 | 5.878%
119.8400000000 | 3220.6670000000 | 0.9994774000 | 990.9745 | 5.879%
119.8600000000 | 3220.6670000000 | 0.9996395000 | 990.9745 | 5.88%
119.8800000000 | 3220.5000000000 | 0.9998016000 | 990.9231 | 5.881%
119.9000000000 | 3220.3330000000 | 1.0000040000 | 990.8717 | 5.882%
119.9200000000 | 3220.3330000000 | 1.0001660000 | 990.8717 | 5.883%
119.9400000000 | 3220.3330000000 | 1.0003280000 | 990.8717 | 5.884%
119.9600000000 | 3219.1670000000 | 1.0004900000 | 990.5129 | 5.885%
119.9800000000 | 3218.8330000000 | 1.0006520000 | 990.4102 | 5.886%
120.0000000000 | 3218.8330000000 | 1.0008140000 | 990.4102 | 5.887%
120.0200000000 | 3219.1670000000 | 1.0009770000 | 990.5129 | 5.888%
120.0400000000 | 3219.1670000000 | 1.0011410000 | 990.5129 | 5.889%
120.0600000000 | 3217.8330000000 | 1.0013030000 | 990.1025 | 5.89%
120.0800000000 | 3217.5000000000 | 1.0015050000 | 990 | 5.891%
120.1000000000 | 3218.0000000000 | 1.0016670000 | 990.1538 | 5.892%
120.1200000000 | 3219.3330000000 | 1.0018290000 | 990.564 | 5.893%
120.1400000000 | 3220.1670000000 | 1.0019910000 | 990.8206 | 5.894%
120.1600000000 | 3220.1670000000 | 1.0021530000 | 990.8206 | 5.895%
120.1800000000 | 3220.1670000000 | 1.0023160000 | 990.8206 | 5.896%
120.2000000000 | 3219.6670000000 | 1.0024780000 | 990.6668 | 5.897%
120.2200000000 | 3219.1670000000 | 1.0026400000 | 990.5129 | 5.898%
120.2400000000 | 3218.8330000000 | 1.0028020000 | 990.4102 | 5.899%
120.2600000000 | 3218.8330000000 | 1.0029640000 | 990.4102 | 5.9%
120.2800000000 | 3220.8330000000 | 1.0031260000 | 991.0255 | 5.901%
120.3000000000 | 3222.1670000000 | 1.0032880000 | 991.436 | 5.902%
120.3200000000 | 3222.0000000000 | 1.0034500000 | 991.3846 | 5.903%
120.3400000000 | 3221.0000000000 | 1.0036540000 | 991.0769 | 5.904%
120.3600000000 | 3220.1670000000 | 1.0038170000 | 990.8206 | 5.905%
120.3800000000 | 3219.8330000000 | 1.0039790000 | 990.7178 | 5.906%
120.4000000000 | 3220.5000000000 | 1.0041410000 | 990.9231 | 5.907%
120.4200000000 | 3221.6670000000 | 1.0043030000 | 991.2822 | 5.908%
120.4400000000 | 3221.6670000000 | 1.0044650000 | 991.2822 | 5.909%
120.4600000000 | 3221.6670000000 | 1.0046270000 | 991.2822 | 5.91%
120.4800000000 | 3222.0000000000 | 1.0047890000 | 991.3846 | 5.911%
120.5000000000 | 3223.1670000000 | 1.0049510000 | 991.7437 | 5.911%
120.5200000000 | 3224.6670000000 | 1.0051140000 | 992.2052 | 5.912%
120.5400000000 | 3225.1670000000 | 1.0052760000 | 992.3591 | 5.913%
120.5600000000 | 3225.1670000000 | 1.0054800000 | 992.3591 | 5.915%
120.5800000000 | 3225.1670000000 | 1.0056420000 | 992.3591 | 5.916%
120.6000000000 | 3225.0000000000 | 1.0058040000 | 992.3077 | 5.916%
120.6200000000 | 3224.5000000000 | 1.0059660000 | 992.1538 | 5.917%
120.6400000000 | 3223.3330000000 | 1.0061280000 | 991.7948 | 5.918%
120.6600000000 | 3221.6670000000 | 1.0062900000 | 991.2822 | 5.919%
120.6800000000 | 3221.3330000000 | 1.0064530000 | 991.1794 | 5.92%
120.7000000000 | 3221.3330000000 | 1.0066150000 | 991.1794 | 5.921%
120.7200000000 | 3221.3330000000 | 1.0067770000 | 991.1794 | 5.922%
120.7400000000 | 3221.3330000000 | 1.0069390000 | 991.1794 | 5.923%
120.7600000000 | 3220.3330000000 | 1.0071410000 | 990.8717 | 5.924%
120.7800000000 | 3220.1670000000 | 1.0073030000 | 990.8206 | 5.925%
120.8000000000 | 3220.5000000000 | 1.0074650000 | 990.9231 | 5.926%
120.8200000000 | 3221.1670000000 | 1.0076290000 | 991.1283 | 5.927%
120.8400000000 | 3221.3330000000 | 1.0077920000 | 991.1794 | 5.928%
120.8600000000 | 3221.5000000000 | 1.0079540000 | 991.2308 | 5.929%
120.8800000000 | 3222.0000000000 | 1.0081160000 | 991.3846 | 5.93%
120.9000000000 | 3222.1670000000 | 1.0082780000 | 991.436 | 5.931%
120.9200000000 | 3222.1670000000 | 1.0084400000 | 991.436 | 5.932%
120.9400000000 | 3221.8330000000 | 1.0086020000 | 991.3332 | 5.933%
120.9600000000 | 3221.8330000000 | 1.0087640000 | 991.3332 | 5.934%
120.9800000000 | 3222.8330000000 | 1.0089260000 | 991.6409 | 5.935%
121.0000000000 | 3223.3330000000 | 1.0090890000 | 991.7948 | 5.936%
121.0200000000 | 3222.8330000000 | 1.0092910000 | 991.6409 | 5.937%
121.0400000000 | 3221.3330000000 | 1.0094530000 | 991.1794 | 5.938%
121.0600000000 | 3219.8330000000 | 1.0096150000 | 990.7178 | 5.939%
121.0800000000 | 3219.5000000000 | 1.0097770000 | 990.6154 | 5.94%
121.1000000000 | 3219.5000000000 | 1.0099390000 | 990.6154 | 5.941%
121.1200000000 | 3219.5000000000 | 1.0101030000 | 990.6154 | 5.942%
121.1400000000 | 3219.3330000000 | 1.0102650000 | 990.564 | 5.943%
121.1600000000 | 3219.3330000000 | 1.0104270000 | 990.564 | 5.944%
121.1800000000 | 3221.0000000000 | 1.0105900000 | 991.0769 | 5.945%
121.2000000000 | 3221.6670000000 | 1.0107920000 | 991.2822 | 5.946%
121.2200000000 | 3221.8330000000 | 1.0109540000 | 991.3332 | 5.947%
121.2400000000 | 3222.0000000000 | 1.0111160000 | 991.3846 | 5.948%
121.2600000000 | 3222.0000000000 | 1.0112780000 | 991.3846 | 5.949%
121.2800000000 | 3223.6670000000 | 1.0114400000 | 991.8975 | 5.95%
121.3000000000 | 3224.3330000000 | 1.0116020000 | 992.1025 | 5.951%
121.3200000000 | 3223.5000000000 | 1.0118060000 | 991.8462 | 5.952%
121.3400000000 | 3221.6670000000 | 1.0119690000 | 991.2822 | 5.953%
121.3600000000 | 3221.6670000000 | 1.0121310000 | 991.2822 | 5.954%
121.3800000000 | 3221.5000000000 | 1.0122930000 | 991.2308 | 5.955%
121.4000000000 | 3221.5000000000 | 1.0124550000 | 991.2308 | 5.956%
121.4200000000 | 3221.5000000000 | 1.0126170000 | 991.2308 | 5.957%
121.4400000000 | 3221.8330000000 | 1.0127790000 | 991.3332 | 5.958%
121.4600000000 | 3223.5000000000 | 1.0129810000 | 991.8462 | 5.959%
121.4800000000 | 3223.6670000000 | 1.0131440000 | 991.8975 | 5.96%
121.5000000000 | 3223.5000000000 | 1.0133060000 | 991.8462 | 5.961%
121.5200000000 | 3223.3330000000 | 1.0134680000 | 991.7948 | 5.962%
121.5400000000 | 3223.3330000000 | 1.0136300000 | 991.7948 | 5.963%
121.5600000000 | 3223.5000000000 | 1.0137920000 | 991.8462 | 5.963%
121.5800000000 | 3225.6670000000 | 1.0139540000 | 992.5129 | 5.964%
121.6000000000 | 3226.3330000000 | 1.0141160000 | 992.7178 | 5.965%
121.6200000000 | 3226.8330000000 | 1.0142800000 | 992.8717 | 5.966%
121.6400000000 | 3227.5000000000 | 1.0144820000 | 993.0769 | 5.968%
121.6600000000 | 3227.8330000000 | 1.0146450000 | 993.1794 | 5.969%
121.6800000000 | 3228.0000000000 | 1.0148070000 | 993.2308 | 5.969%
121.7000000000 | 3226.5000000000 | 1.0149690000 | 992.7692 | 5.97%
121.7200000000 | 3224.5000000000 | 1.0151310000 | 992.1538 | 5.971%
121.7400000000 | 3222.8330000000 | 1.0152930000 | 991.6409 | 5.972%
121.7600000000 | 3222.8330000000 | 1.0154550000 | 991.6409 | 5.973%
121.7800000000 | 3222.8330000000 | 1.0156170000 | 991.6409 | 5.974%
121.8000000000 | 3222.1670000000 | 1.0158210000 | 991.436 | 5.975%
121.8200000000 | 3221.6670000000 | 1.0159840000 | 991.2822 | 5.976%
121.8400000000 | 3222.0000000000 | 1.0161460000 | 991.3846 | 5.977%
121.8600000000 | 3223.8330000000 | 1.0163080000 | 991.9486 | 5.978%
121.8800000000 | 3223.8330000000 | 1.0164700000 | 991.9486 | 5.979%
121.9000000000 | 3222.3330000000 | 1.0166320000 | 991.4871 | 5.98%
121.9200000000 | 3221.1670000000 | 1.0167940000 | 991.1283 | 5.981%
121.9400000000 | 3221.1670000000 | 1.0169960000 | 991.1283 | 5.982%
121.9600000000 | 3221.1670000000 | 1.0171590000 | 991.1283 | 5.983%
121.9800000000 | 3221.0000000000 | 1.0173210000 | 991.0769 | 5.984%
122.0000000000 | 3220.6670000000 | 1.0174830000 | 990.9745 | 5.985%
122.0200000000 | 3220.5000000000 | 1.0176450000 | 990.9231 | 5.986%
122.0400000000 | 3220.5000000000 | 1.0178070000 | 990.9231 | 5.987%
122.0600000000 | 3220.6670000000 | 1.0179690000 | 990.9745 | 5.988%
122.0800000000 | 3221.0000000000 | 1.0181730000 | 991.0769 | 5.989%
122.1000000000 | 3221.5000000000 | 1.0183350000 | 991.2308 | 5.99%
122.1200000000 | 3221.6670000000 | 1.0184970000 | 991.2822 | 5.991%
122.1400000000 | 3221.6670000000 | 1.0186600000 | 991.2822 | 5.992%
122.1600000000 | 3221.6670000000 | 1.0188220000 | 991.2822 | 5.993%
122.1800000000 | 3221.6670000000 | 1.0189840000 | 991.2822 | 5.994%
122.2000000000 | 3222.5000000000 | 1.0191460000 | 991.5385 | 5.995%
122.2200000000 | 3223.1670000000 | 1.0193080000 | 991.7437 | 5.996%
122.2400000000 | 3223.3330000000 | 1.0194700000 | 991.7948 | 5.997%
122.2600000000 | 3223.3330000000 | 1.0196320000 | 991.7948 | 5.998%
122.2800000000 | 3222.1670000000 | 1.0197940000 | 991.436 | 5.999%
122.3000000000 | 3222.0000000000 | 1.0199990000 | 991.3846 | 6%
122.3200000000 | 3223.0000000000 | 1.0201610000 | 991.6923 | 6.001%
122.3400000000 | 3224.5000000000 | 1.0203230000 | 992.1538 | 6.002%
122.3600000000 | 3224.5000000000 | 1.0204850000 | 992.1538 | 6.003%
122.3800000000 | 3222.3330000000 | 1.0206470000 | 991.4871 | 6.004%
122.4000000000 | 3221.8330000000 | 1.0208090000 | 991.3332 | 6.005%
122.4200000000 | 3222.8330000000 | 1.0209710000 | 991.6409 | 6.006%
122.4400000000 | 3224.1670000000 | 1.0211330000 | 992.0514 | 6.007%
122.4600000000 | 3224.1670000000 | 1.0212960000 | 992.0514 | 6.008%
122.4800000000 | 3222.5000000000 | 1.0214580000 | 991.5385 | 6.009%
122.5000000000 | 3221.3330000000 | 1.0216600000 | 991.1794 | 6.01%
122.5200000000 | 3220.8330000000 | 1.0218220000 | 991.0255 | 6.011%
122.5400000000 | 3220.8330000000 | 1.0219840000 | 991.0255 | 6.012%
122.5600000000 | 3220.8330000000 | 1.0221460000 | 991.0255 | 6.013%
122.5800000000 | 3220.1670000000 | 1.0223100000 | 990.8206 | 6.014%
122.6000000000 | 3220.0000000000 | 1.0224720000 | 990.7692 | 6.015%
122.6200000000 | 3220.6670000000 | 1.0226350000 | 990.9745 | 6.016%
122.6400000000 | 3221.3330000000 | 1.0228370000 | 991.1794 | 6.017%
122.6600000000 | 3221.3330000000 | 1.0229990000 | 991.1794 | 6.018%
122.6800000000 | 3220.5000000000 | 1.0231610000 | 990.9231 | 6.019%
122.7000000000 | 3220.3330000000 | 1.0233230000 | 990.8717 | 6.02%
122.7200000000 | 3220.6670000000 | 1.0234850000 | 990.9745 | 6.021%
122.7400000000 | 3221.0000000000 | 1.0236470000 | 991.0769 | 6.021%
122.7600000000 | 3221.0000000000 | 1.0238090000 | 991.0769 | 6.022%
122.7800000000 | 3221.1670000000 | 1.0239720000 | 991.1283 | 6.023%
122.8000000000 | 3221.1670000000 | 1.0241340000 | 991.1283 | 6.024%
122.8200000000 | 3222.5000000000 | 1.0242960000 | 991.5385 | 6.025%
122.8400000000 | 3224.1670000000 | 1.0244580000 | 992.0514 | 6.026%
122.8600000000 | 3224.1670000000 | 1.0246200000 | 992.0514 | 6.027%
122.8800000000 | 3223.8330000000 | 1.0248240000 | 991.9486 | 6.028%
122.9000000000 | 3223.8330000000 | 1.0249860000 | 991.9486 | 6.029%
122.9200000000 | 3224.0000000000 | 1.0251480000 | 992 | 6.03%
122.9400000000 | 3224.3330000000 | 1.0253110000 | 992.1025 | 6.031%
122.9600000000 | 3224.0000000000 | 1.0254730000 | 992 | 6.032%
122.9800000000 | 3221.8330000000 | 1.0256350000 | 991.3332 | 6.033%
123.0000000000 | 3221.5000000000 | 1.0257970000 | 991.2308 | 6.034%
123.0200000000 | 3222.0000000000 | 1.0259590000 | 991.3846 | 6.035%
123.0400000000 | 3222.5000000000 | 1.0261210000 | 991.5385 | 6.036%
123.0600000000 | 3222.5000000000 | 1.0262830000 | 991.5385 | 6.037%
123.0800000000 | 3222.5000000000 | 1.0264450000 | 991.5385 | 6.038%
123.1000000000 | 3223.5000000000 | 1.0266080000 | 991.8462 | 6.039%
123.1200000000 | 3226.5000000000 | 1.0267700000 | 992.7692 | 6.04%
123.1400000000 | 3228.8330000000 | 1.0269320000 | 993.4871 | 6.041%
123.1600000000 | 3228.3330000000 | 1.0271360000 | 993.3332 | 6.042%
123.1800000000 | 3224.5000000000 | 1.0272980000 | 992.1538 | 6.043%
123.2000000000 | 3224.0000000000 | 1.0274600000 | 992 | 6.044%
123.2200000000 | 3223.5000000000 | 1.0276220000 | 991.8462 | 6.045%
123.2400000000 | 3222.8330000000 | 1.0277840000 | 991.6409 | 6.046%
123.2600000000 | 3222.6670000000 | 1.0279460000 | 991.5898 | 6.047%
123.2800000000 | 3222.6670000000 | 1.0281090000 | 991.5898 | 6.048%
123.3000000000 | 3223.1670000000 | 1.0282710000 | 991.7437 | 6.049%
123.3200000000 | 3223.3330000000 | 1.0284330000 | 991.7948 | 6.05%
123.3400000000 | 3223.0000000000 | 1.0286350000 | 991.6923 | 6.051%
123.3600000000 | 3222.0000000000 | 1.0287990000 | 991.3846 | 6.052%
123.3800000000 | 3222.0000000000 | 1.0289610000 | 991.3846 | 6.053%
123.4000000000 | 3223.0000000000 | 1.0291230000 | 991.6923 | 6.054%
123.4200000000 | 3223.3330000000 | 1.0292850000 | 991.7948 | 6.055%
123.4400000000 | 3223.3330000000 | 1.0294480000 | 991.7948 | 6.056%
123.4600000000 | 3223.3330000000 | 1.0296100000 | 991.7948 | 6.057%
123.4800000000 | 3223.3330000000 | 1.0297720000 | 991.7948 | 6.057%
123.5000000000 | 3225.6670000000 | 1.0299340000 | 992.5129 | 6.058%
123.5200000000 | 3226.5000000000 | 1.0300960000 | 992.7692 | 6.059%
123.5400000000 | 3226.0000000000 | 1.0302980000 | 992.6154 | 6.061%
123.5600000000 | 3224.8330000000 | 1.0304600000 | 992.2563 | 6.062%
123.5800000000 | 3224.5000000000 | 1.0306220000 | 992.1538 | 6.062%
123.6000000000 | 3224.3330000000 | 1.0307850000 | 992.1025 | 6.063%
123.6200000000 | 3223.6670000000 | 1.0309470000 | 991.8975 | 6.064%
123.6400000000 | 3223.0000000000 | 1.0311090000 | 991.6923 | 6.065%
123.6600000000 | 3222.8330000000 | 1.0312730000 | 991.6409 | 6.066%
123.6800000000 | 3222.1670000000 | 1.0314350000 | 991.436 | 6.067%
123.7000000000 | 3221.8330000000 | 1.0315970000 | 991.3332 | 6.068%
123.7200000000 | 3222.0000000000 | 1.0317990000 | 991.3846 | 6.069%
123.7400000000 | 3222.3330000000 | 1.0319610000 | 991.4871 | 6.07%
123.7600000000 | 3223.3330000000 | 1.0321240000 | 991.7948 | 6.071%
123.7800000000 | 3227.0000000000 | 1.0322860000 | 992.9231 | 6.072%
123.8000000000 | 3227.1670000000 | 1.0324480000 | 992.9745 | 6.073%
123.8200000000 | 3225.8330000000 | 1.0326100000 | 992.564 | 6.074%
123.8400000000 | 3224.6670000000 | 1.0328120000 | 992.2052 | 6.075%
123.8600000000 | 3224.8330000000 | 1.0329760000 | 992.2563 | 6.076%
123.8800000000 | 3225.3330000000 | 1.0331380000 | 992.4102 | 6.077%
123.9000000000 | 3225.3330000000 | 1.0333000000 | 992.4102 | 6.078%
123.9200000000 | 3224.3330000000 | 1.0334630000 | 992.1025 | 6.079%
123.9400000000 | 3223.5000000000 | 1.0336250000 | 991.8462 | 6.08%
123.9600000000 | 3223.5000000000 | 1.0338270000 | 991.8462 | 6.081%
123.9800000000 | 3224.0000000000 | 1.0339890000 | 992 | 6.082%
124.0000000000 | 3224.1670000000 | 1.0341510000 | 992.0514 | 6.083%
124.0200000000 | 3224.1670000000 | 1.0343130000 | 992.0514 | 6.084%
124.0400000000 | 3223.6670000000 | 1.0344750000 | 991.8975 | 6.085%
124.0600000000 | 3223.0000000000 | 1.0346370000 | 991.6923 | 6.086%
124.0800000000 | 3223.0000000000 | 1.0348000000 | 991.6923 | 6.087%
124.1000000000 | 3224.0000000000 | 1.0350040000 | 992 | 6.088%
124.1200000000 | 3224.6670000000 | 1.0351660000 | 992.2052 | 6.089%
124.1400000000 | 3225.0000000000 | 1.0353280000 | 992.3077 | 6.09%
124.1600000000 | 3226.0000000000 | 1.0354900000 | 992.6154 | 6.091%
124.1800000000 | 3230.0000000000 | 1.0356520000 | 993.8462 | 6.092%
124.2000000000 | 3230.0000000000 | 1.0358140000 | 993.8462 | 6.093%
124.2200000000 | 3228.6670000000 | 1.0359760000 | 993.436 | 6.094%
124.2400000000 | 3227.8330000000 | 1.0361390000 | 993.1794 | 6.095%
124.2600000000 | 3227.8330000000 | 1.0363010000 | 993.1794 | 6.096%
124.2800000000 | 3227.8330000000 | 1.0364630000 | 993.1794 | 6.097%
124.3000000000 | 3227.1670000000 | 1.0366250000 | 992.9745 | 6.098%
124.3200000000 | 3226.3330000000 | 1.0368270000 | 992.7178 | 6.099%
124.3400000000 | 3225.5000000000 | 1.0369910000 | 992.4615 | 6.1%
124.3600000000 | 3225.0000000000 | 1.0371530000 | 992.3077 | 6.101%
124.3800000000 | 3224.6670000000 | 1.0373150000 | 992.2052 | 6.102%
124.4000000000 | 3224.6670000000 | 1.0374770000 | 992.2052 | 6.103%
124.4200000000 | 3224.6670000000 | 1.0376400000 | 992.2052 | 6.104%
124.4400000000 | 3224.8330000000 | 1.0378020000 | 992.2563 | 6.105%
124.4600000000 | 3225.0000000000 | 1.0379640000 | 992.3077 | 6.106%
124.4800000000 | 3225.1670000000 | 1.0381260000 | 992.3591 | 6.107%
124.5000000000 | 3225.3330000000 | 1.0383280000 | 992.4102 | 6.108%
124.5200000000 | 3225.3330000000 | 1.0384900000 | 992.4102 | 6.109%
124.5400000000 | 3224.8330000000 | 1.0386520000 | 992.2563 | 6.11%
124.5600000000 | 3224.0000000000 | 1.0388150000 | 992 | 6.111%
124.5800000000 | 3224.0000000000 | 1.0389770000 | 992 | 6.112%
124.6000000000 | 3224.5000000000 | 1.0391390000 | 992.1538 | 6.113%
124.6200000000 | 3224.5000000000 | 1.0393010000 | 992.1538 | 6.114%
124.6400000000 | 3224.5000000000 | 1.0395050000 | 992.1538 | 6.115%
124.6600000000 | 3224.6670000000 | 1.0396670000 | 992.2052 | 6.116%
124.6800000000 | 3224.8330000000 | 1.0398290000 | 992.2563 | 6.117%
124.7000000000 | 3224.8330000000 | 1.0399910000 | 992.2563 | 6.118%
124.7200000000 | 3224.5000000000 | 1.0401540000 | 992.1538 | 6.119%
124.7400000000 | 3223.8330000000 | 1.0403160000 | 991.9486 | 6.12%
124.7600000000 | 3223.3330000000 | 1.0404780000 | 991.7948 | 6.12%
124.7800000000 | 3223.3330000000 | 1.0406400000 | 991.7948 | 6.121%
124.8000000000 | 3224.5000000000 | 1.0408020000 | 992.1538 | 6.122%
124.8200000000 | 3225.1670000000 | 1.0409640000 | 992.3591 | 6.123%
124.8400000000 | 3225.5000000000 | 1.0411260000 | 992.4615 | 6.124%
124.8600000000 | 3225.5000000000 | 1.0412880000 | 992.4615 | 6.125%
124.8800000000 | 3225.5000000000 | 1.0414510000 | 992.4615 | 6.126%
124.9000000000 | 3225.6670000000 | 1.0416550000 | 992.5129 | 6.127%
124.9200000000 | 3225.6670000000 | 1.0418170000 | 992.5129 | 6.128%
124.9400000000 | 3226.6670000000 | 1.0419790000 | 992.8206 | 6.129%
124.9600000000 | 3227.8330000000 | 1.0421410000 | 993.1794 | 6.13%
124.9800000000 | 3227.6670000000 | 1.0423030000 | 993.1283 | 6.131%
125.0000000000 | 3227.3330000000 | 1.0424650000 | 993.0255 | 6.132%
125.0200000000 | 3227.1670000000 | 1.0426270000 | 992.9745 | 6.133%
125.0400000000 | 3227.3330000000 | 1.0427890000 | 993.0255 | 6.134%
125.0600000000 | 3227.5000000000 | 1.0429520000 | 993.0769 | 6.135%
125.0800000000 | 3227.5000000000 | 1.0431140000 | 993.0769 | 6.136%
125.1000000000 | 3227.3330000000 | 1.0432760000 | 993.0255 | 6.137%
125.1200000000 | 3227.3330000000 | 1.0434380000 | 993.0255 | 6.138%
125.1400000000 | 3227.6670000000 | 1.0436420000 | 993.1283 | 6.139%
125.1600000000 | 3227.8330000000 | 1.0438040000 | 993.1794 | 6.14%
125.1800000000 | 3227.6670000000 | 1.0439660000 | 993.1283 | 6.141%
125.2000000000 | 3225.8330000000 | 1.0441280000 | 992.564 | 6.142%
125.2200000000 | 3225.6670000000 | 1.0442910000 | 992.5129 | 6.143%
125.2400000000 | 3226.3330000000 | 1.0444530000 | 992.7178 | 6.144%
125.2600000000 | 3227.1670000000 | 1.0446150000 | 992.9745 | 6.145%
125.2800000000 | 3226.8330000000 | 1.0447770000 | 992.8717 | 6.146%
125.3000000000 | 3225.0000000000 | 1.0449390000 | 992.3077 | 6.147%
125.3200000000 | 3224.6670000000 | 1.0451410000 | 992.2052 | 6.148%
125.3400000000 | 3224.6670000000 | 1.0453030000 | 992.2052 | 6.149%
125.3600000000 | 3224.5000000000 | 1.0454650000 | 992.1538 | 6.15%
125.3800000000 | 3224.3330000000 | 1.0456280000 | 992.1025 | 6.151%
125.4000000000 | 3224.3330000000 | 1.0457900000 | 992.1025 | 6.152%
125.4200000000 | 3225.5000000000 | 1.0459540000 | 992.4615 | 6.153%
125.4400000000 | 3226.3330000000 | 1.0461160000 | 992.7178 | 6.154%
125.4600000000 | 3226.8330000000 | 1.0462780000 | 992.8717 | 6.155%
125.4800000000 | 3226.6670000000 | 1.0464400000 | 992.8206 | 6.156%
125.5000000000 | 3225.1670000000 | 1.0466020000 | 992.3591 | 6.156%
125.5200000000 | 3225.1670000000 | 1.0467640000 | 992.3591 | 6.157%
125.5400000000 | 3227.5000000000 | 1.0469260000 | 993.0769 | 6.158%
125.5600000000 | 3229.6670000000 | 1.0470890000 | 993.7437 | 6.159%
125.5800000000 | 3229.3330000000 | 1.0472510000 | 993.6409 | 6.16%
125.6000000000 | 3227.6670000000 | 1.0474530000 | 993.1283 | 6.161%
125.6200000000 | 3227.6670000000 | 1.0476150000 | 993.1283 | 6.162%
125.6400000000 | 3227.6670000000 | 1.0477770000 | 993.1283 | 6.163%
125.6600000000 | 3227.3330000000 | 1.0479390000 | 993.0255 | 6.164%
125.6800000000 | 3227.0000000000 | 1.0481010000 | 992.9231 | 6.165%
125.7000000000 | 3227.0000000000 | 1.0482640000 | 992.9231 | 6.166%
125.7200000000 | 3228.3330000000 | 1.0484280000 | 993.3332 | 6.167%
125.7400000000 | 3229.8330000000 | 1.0485900000 | 993.7948 | 6.168%
125.7600000000 | 3230.6670000000 | 1.0487520000 | 994.0514 | 6.169%
125.7800000000 | 3230.8330000000 | 1.0489140000 | 994.1025 | 6.17%
125.8000000000 | 3231.5000000000 | 1.0491160000 | 994.3077 | 6.171%
125.8200000000 | 3231.5000000000 | 1.0492780000 | 994.3077 | 6.172%
125.8400000000 | 3231.5000000000 | 1.0494400000 | 994.3077 | 6.173%
125.8600000000 | 3231.0000000000 | 1.0496030000 | 994.1538 | 6.174%
125.8800000000 | 3230.1670000000 | 1.0497650000 | 993.8975 | 6.175%
125.9000000000 | 3230.1670000000 | 1.0499690000 | 993.8975 | 6.176%
125.9200000000 | 3230.1670000000 | 1.0501310000 | 993.8975 | 6.177%
125.9400000000 | 3229.8330000000 | 1.0502930000 | 993.7948 | 6.178%
125.9600000000 | 3228.3330000000 | 1.0504550000 | 993.3332 | 6.179%
125.9800000000 | 3226.3330000000 | 1.0506170000 | 992.7178 | 6.18%
126.0000000000 | 3226.3330000000 | 1.0507790000 | 992.7178 | 6.181%
126.0200000000 | 3226.3330000000 | 1.0509820000 | 992.7178 | 6.182%
126.0400000000 | 3226.3330000000 | 1.0511440000 | 992.7178 | 6.183%
126.0600000000 | 3226.3330000000 | 1.0513060000 | 992.7178 | 6.184%
126.0800000000 | 3226.5000000000 | 1.0514680000 | 992.7692 | 6.185%
126.1000000000 | 3227.3330000000 | 1.0516300000 | 993.0255 | 6.186%
126.1200000000 | 3229.0000000000 | 1.0517920000 | 993.5385 | 6.187%
126.1400000000 | 3229.3330000000 | 1.0519540000 | 993.6409 | 6.188%
126.1600000000 | 3229.1670000000 | 1.0521160000 | 993.5898 | 6.189%
126.1800000000 | 3228.8330000000 | 1.0523200000 | 993.4871 | 6.19%
126.2000000000 | 3228.8330000000 | 1.0524830000 | 993.4871 | 6.191%
126.2200000000 | 3228.8330000000 | 1.0526450000 | 993.4871 | 6.192%
126.2400000000 | 3228.6670000000 | 1.0528070000 | 993.436 | 6.193%
126.2600000000 | 3227.5000000000 | 1.0529690000 | 993.0769 | 6.194%
126.2800000000 | 3226.0000000000 | 1.0531310000 | 992.6154 | 6.195%
126.3000000000 | 3225.1670000000 | 1.0532930000 | 992.3591 | 6.196%
126.3200000000 | 3225.1670000000 | 1.0534550000 | 992.3591 | 6.197%
126.3400000000 | 3225.5000000000 | 1.0536170000 | 992.4615 | 6.198%
126.3600000000 | 3225.6670000000 | 1.0538200000 | 992.5129 | 6.199%
126.3800000000 | 3225.5000000000 | 1.0539820000 | 992.4615 | 6.2%
126.4000000000 | 3224.8330000000 | 1.0541460000 | 992.2563 | 6.201%
126.4200000000 | 3224.8330000000 | 1.0543080000 | 992.2563 | 6.202%
126.4400000000 | 3225.3330000000 | 1.0544700000 | 992.4102 | 6.203%
126.4600000000 | 3225.8330000000 | 1.0546320000 | 992.564 | 6.204%
126.4800000000 | 3227.0000000000 | 1.0547940000 | 992.9231 | 6.205%
126.5000000000 | 3230.0000000000 | 1.0549960000 | 993.8462 | 6.206%
126.5200000000 | 3230.0000000000 | 1.0551590000 | 993.8462 | 6.207%
126.5400000000 | 3228.5000000000 | 1.0553210000 | 993.3846 | 6.208%
126.5600000000 | 3227.5000000000 | 1.0554830000 | 993.0769 | 6.209%
126.5800000000 | 3227.8330000000 | 1.0556450000 | 993.1794 | 6.21%
126.6000000000 | 3229.1670000000 | 1.0558070000 | 993.5898 | 6.211%
126.6200000000 | 3229.1670000000 | 1.0559690000 | 993.5898 | 6.212%
126.6400000000 | 3228.8330000000 | 1.0561730000 | 993.4871 | 6.213%
126.6600000000 | 3228.6670000000 | 1.0563350000 | 993.436 | 6.214%
126.6800000000 | 3228.6670000000 | 1.0564980000 | 993.436 | 6.215%
126.7000000000 | 3228.6670000000 | 1.0566600000 | 993.436 | 6.216%
126.7200000000 | 3228.3330000000 | 1.0568220000 | 993.3332 | 6.217%
126.7400000000 | 3228.1670000000 | 1.0569840000 | 993.2822 | 6.218%
126.7600000000 | 3228.8330000000 | 1.0571460000 | 993.4871 | 6.219%
126.7800000000 | 3229.5000000000 | 1.0573080000 | 993.6923 | 6.219%
126.8000000000 | 3229.6670000000 | 1.0574700000 | 993.7437 | 6.22%
126.8200000000 | 3230.0000000000 | 1.0576320000 | 993.8462 | 6.221%
126.8400000000 | 3230.6670000000 | 1.0578350000 | 994.0514 | 6.223%
126.8600000000 | 3231.3330000000 | 1.0579970000 | 994.2563 | 6.224%
126.8800000000 | 3231.6670000000 | 1.0581610000 | 994.3591 | 6.224%
126.9000000000 | 3231.5000000000 | 1.0583230000 | 994.3077 | 6.225%
126.9200000000 | 3230.0000000000 | 1.0584850000 | 993.8462 | 6.226%
126.9400000000 | 3229.6670000000 | 1.0586470000 | 993.7437 | 6.227%
126.9600000000 | 3230.0000000000 | 1.0588090000 | 993.8462 | 6.228%
126.9800000000 | 3230.5000000000 | 1.0589710000 | 994 | 6.229%
127.0000000000 | 3230.3330000000 | 1.0591340000 | 993.9486 | 6.23%
127.0200000000 | 3229.0000000000 | 1.0592960000 | 993.5385 | 6.231%
127.0400000000 | 3228.6670000000 | 1.0594580000 | 993.436 | 6.232%
127.0600000000 | 3230.0000000000 | 1.0596200000 | 993.8462 | 6.233%
127.0800000000 | 3231.3330000000 | 1.0598220000 | 994.2563 | 6.234%
127.1000000000 | 3231.1670000000 | 1.0599840000 | 994.2052 | 6.235%
127.1200000000 | 3228.8330000000 | 1.0601460000 | 993.4871 | 6.236%
127.1400000000 | 3228.5000000000 | 1.0603080000 | 993.3846 | 6.237%
127.1600000000 | 3229.6670000000 | 1.0604710000 | 993.7437 | 6.238%
127.1800000000 | 3230.6670000000 | 1.0606350000 | 994.0514 | 6.239%
127.2000000000 | 3230.3330000000 | 1.0607970000 | 993.9486 | 6.24%
127.2200000000 | 3228.6670000000 | 1.0609990000 | 993.436 | 6.241%
127.2400000000 | 3227.6670000000 | 1.0611610000 | 993.1283 | 6.242%
127.2600000000 | 3227.3330000000 | 1.0613230000 | 993.0255 | 6.243%
127.2800000000 | 3227.5000000000 | 1.0614850000 | 993.0769 | 6.244%
127.3000000000 | 3227.8330000000 | 1.0616470000 | 993.1794 | 6.245%
127.3200000000 | 3227.8330000000 | 1.0618100000 | 993.1794 | 6.246%
127.3400000000 | 3227.0000000000 | 1.0619720000 | 992.9231 | 6.247%
127.3600000000 | 3226.3330000000 | 1.0621340000 | 992.7178 | 6.248%
127.3800000000 | 3226.0000000000 | 1.0622960000 | 992.6154 | 6.249%
127.4000000000 | 3226.0000000000 | 1.0624580000 | 992.6154 | 6.25%
127.4200000000 | 3226.1670000000 | 1.0626620000 | 992.6668 | 6.251%
127.4400000000 | 3227.0000000000 | 1.0628240000 | 992.9231 | 6.252%
127.4600000000 | 3227.3330000000 | 1.0629860000 | 993.0255 | 6.253%
127.4800000000 | 3227.5000000000 | 1.0631480000 | 993.0769 | 6.254%
127.5000000000 | 3227.3330000000 | 1.0633110000 | 993.0255 | 6.255%
127.5200000000 | 3227.1670000000 | 1.0634730000 | 992.9745 | 6.256%
127.5400000000 | 3227.1670000000 | 1.0636350000 | 992.9745 | 6.257%
127.5600000000 | 3228.5000000000 | 1.0637970000 | 993.3846 | 6.258%
127.5800000000 | 3229.5000000000 | 1.0639590000 | 993.6923 | 6.259%
127.6000000000 | 3229.5000000000 | 1.0641210000 | 993.6923 | 6.26%
127.6200000000 | 3229.3330000000 | 1.0642830000 | 993.6409 | 6.26%
127.6400000000 | 3229.3330000000 | 1.0644450000 | 993.6409 | 6.261%
127.6600000000 | 3229.8330000000 | 1.0646080000 | 993.7948 | 6.262%
127.6800000000 | 3230.1670000000 | 1.0647700000 | 993.8975 | 6.263%
127.7000000000 | 3229.8330000000 | 1.0649320000 | 993.7948 | 6.264%
127.7200000000 | 3228.3330000000 | 1.0651360000 | 993.3332 | 6.266%
127.7400000000 | 3228.1670000000 | 1.0652980000 | 993.2822 | 6.266%
127.7600000000 | 3228.5000000000 | 1.0654600000 | 993.3846 | 6.267%
127.7800000000 | 3228.8330000000 | 1.0656220000 | 993.4871 | 6.268%
127.8000000000 | 3229.1670000000 | 1.0657840000 | 993.5898 | 6.269%
127.8200000000 | 3229.1670000000 | 1.0659470000 | 993.5898 | 6.27%
127.8400000000 | 3228.6670000000 | 1.0661090000 | 993.436 | 6.271%
127.8600000000 | 3228.0000000000 | 1.0662710000 | 993.2308 | 6.272%
127.8800000000 | 3227.6670000000 | 1.0664330000 | 993.1283 | 6.273%
127.9000000000 | 3227.8330000000 | 1.0666350000 | 993.1794 | 6.274%
127.9200000000 | 3228.5000000000 | 1.0667970000 | 993.3846 | 6.275%
127.9400000000 | 3230.0000000000 | 1.0669590000 | 993.8462 | 6.276%
127.9600000000 | 3230.3330000000 | 1.0671230000 | 993.9486 | 6.277%
127.9800000000 | 3229.8330000000 | 1.0672860000 | 993.7948 | 6.278%
128.0000000000 | 3228.8330000000 | 1.0674480000 | 993.4871 | 6.279%
128.0200000000 | 3227.8330000000 | 1.0676100000 | 993.1794 | 6.28%
128.0400000000 | 3227.6670000000 | 1.0677720000 | 993.1283 | 6.281%
128.0600000000 | 3227.5000000000 | 1.0679340000 | 993.0769 | 6.282%
128.0800000000 | 3227.3330000000 | 1.0681360000 | 993.0255 | 6.283%
128.1000000000 | 3227.5000000000 | 1.0682980000 | 993.0769 | 6.284%
128.1200000000 | 3228.3330000000 | 1.0684600000 | 993.3332 | 6.285%
128.1400000000 | 3230.1670000000 | 1.0686230000 | 993.8975 | 6.286%
128.1600000000 | 3230.5000000000 | 1.0687850000 | 994 | 6.287%
128.1800000000 | 3229.8330000000 | 1.0689470000 | 993.7948 | 6.288%
128.2000000000 | 3229.1670000000 | 1.0691090000 | 993.5898 | 6.289%
128.2200000000 | 3229.1670000000 | 1.0692710000 | 993.5898 | 6.29%
128.2400000000 | 3230.3330000000 | 1.0694330000 | 993.9486 | 6.291%
128.2600000000 | 3230.5000000000 | 1.0695970000 | 994 | 6.292%
128.2800000000 | 3230.5000000000 | 1.0697990000 | 994 | 6.293%
128.3000000000 | 3230.0000000000 | 1.0699620000 | 993.8462 | 6.294%
128.3200000000 | 3228.8330000000 | 1.0701240000 | 993.4871 | 6.295%
128.3400000000 | 3228.8330000000 | 1.0702860000 | 993.4871 | 6.296%
128.3600000000 | 3228.8330000000 | 1.0704480000 | 993.4871 | 6.297%
128.3800000000 | 3229.0000000000 | 1.0706100000 | 993.5385 | 6.298%
128.4000000000 | 3229.3330000000 | 1.0707720000 | 993.6409 | 6.299%
128.4200000000 | 3230.1670000000 | 1.0709340000 | 993.8975 | 6.3%
128.4400000000 | 3230.8330000000 | 1.0711380000 | 994.1025 | 6.301%
128.4600000000 | 3231.0000000000 | 1.0713010000 | 994.1538 | 6.302%
128.4800000000 | 3231.0000000000 | 1.0714630000 | 994.1538 | 6.303%
128.5000000000 | 3231.8330000000 | 1.0716250000 | 994.4102 | 6.304%
128.5200000000 | 3234.3330000000 | 1.0717870000 | 995.1794 | 6.305%
128.5400000000 | 3234.3330000000 | 1.0719490000 | 995.1794 | 6.306%
128.5600000000 | 3233.6670000000 | 1.0721510000 | 994.9745 | 6.307%
128.5800000000 | 3232.8330000000 | 1.0723130000 | 994.7178 | 6.308%
128.6000000000 | 3231.8330000000 | 1.0724750000 | 994.4102 | 6.309%
128.6200000000 | 3231.0000000000 | 1.0726380000 | 994.1538 | 6.31%
128.6400000000 | 3231.0000000000 | 1.0728000000 | 994.1538 | 6.311%
128.6600000000 | 3229.6670000000 | 1.0729620000 | 993.7437 | 6.312%
128.6800000000 | 3229.0000000000 | 1.0731660000 | 993.5385 | 6.313%
128.7000000000 | 3229.3330000000 | 1.0733280000 | 993.6409 | 6.314%
128.7200000000 | 3230.1670000000 | 1.0734900000 | 993.8975 | 6.315%
128.7400000000 | 3230.1670000000 | 1.0736520000 | 993.8975 | 6.316%
128.7600000000 | 3230.1670000000 | 1.0738140000 | 993.8975 | 6.317%
128.7800000000 | 3229.6670000000 | 1.0739770000 | 993.7437 | 6.318%
128.8000000000 | 3229.3330000000 | 1.0741390000 | 993.6409 | 6.318%
128.8200000000 | 3229.1670000000 | 1.0743010000 | 993.5898 | 6.319%
128.8400000000 | 3229.0000000000 | 1.0744630000 | 993.5385 | 6.32%
128.8600000000 | 3229.0000000000 | 1.0746650000 | 993.5385 | 6.322%
128.8800000000 | 3229.3330000000 | 1.0748270000 | 993.6409 | 6.323%
128.9000000000 | 3229.8330000000 | 1.0749890000 | 993.7948 | 6.323%
128.9200000000 | 3230.8330000000 | 1.0751510000 | 994.1025 | 6.324%
128.9400000000 | 3230.8330000000 | 1.0753150000 | 994.1025 | 6.325%
128.9600000000 | 3230.8330000000 | 1.0754780000 | 994.1025 | 6.326%
128.9800000000 | 3231.8330000000 | 1.0756400000 | 994.4102 | 6.327%
129.0000000000 | 3232.6670000000 | 1.0758020000 | 994.6668 | 6.328%
129.0200000000 | 3232.5000000000 | 1.0759640000 | 994.6154 | 6.329%
129.0400000000 | 3231.3330000000 | 1.0761260000 | 994.2563 | 6.33%
129.0600000000 | 3228.8330000000 | 1.0762880000 | 993.4871 | 6.331%
129.0800000000 | 3227.8330000000 | 1.0764900000 | 993.1794 | 6.332%
129.1000000000 | 3228.5000000000 | 1.0766530000 | 993.3846 | 6.333%
129.1200000000 | 3229.5000000000 | 1.0768150000 | 993.6923 | 6.334%
129.1400000000 | 3229.5000000000 | 1.0769770000 | 993.6923 | 6.335%
129.1600000000 | 3229.5000000000 | 1.0771390000 | 993.6923 | 6.336%
129.1800000000 | 3229.6670000000 | 1.0773010000 | 993.7437 | 6.337%
129.2000000000 | 3230.0000000000 | 1.0774630000 | 993.8462 | 6.338%
129.2200000000 | 3230.8330000000 | 1.0776670000 | 994.1025 | 6.339%
129.2400000000 | 3230.8330000000 | 1.0778290000 | 994.1025 | 6.34%
129.2600000000 | 3230.6670000000 | 1.0779910000 | 994.0514 | 6.341%
129.2800000000 | 3230.5000000000 | 1.0781540000 | 994 | 6.342%
129.3000000000 | 3230.6670000000 | 1.0783160000 | 994.0514 | 6.343%
129.3200000000 | 3231.0000000000 | 1.0784780000 | 994.1538 | 6.344%
129.3400000000 | 3231.0000000000 | 1.0786400000 | 994.1538 | 6.345%
129.3600000000 | 3230.8330000000 | 1.0788020000 | 994.1025 | 6.346%
129.3800000000 | 3230.3330000000 | 1.0790040000 | 993.9486 | 6.347%
129.4000000000 | 3229.8330000000 | 1.0791660000 | 993.7948 | 6.348%
129.4200000000 | 3229.6670000000 | 1.0793300000 | 993.7437 | 6.349%
129.4400000000 | 3229.6670000000 | 1.0794930000 | 993.7437 | 6.35%
129.4600000000 | 3230.0000000000 | 1.0796550000 | 993.8462 | 6.351%
129.4800000000 | 3232.6670000000 | 1.0798170000 | 994.6668 | 6.352%
129.5000000000 | 3234.6670000000 | 1.0799790000 | 995.2822 | 6.353%
129.5200000000 | 3234.5000000000 | 1.0801410000 | 995.2308 | 6.354%
129.5400000000 | 3233.8330000000 | 1.0803030000 | 995.0255 | 6.355%
129.5600000000 | 3233.5000000000 | 1.0804650000 | 994.9231 | 6.356%
129.5800000000 | 3233.3330000000 | 1.0806270000 | 994.8717 | 6.357%
129.6000000000 | 3233.1670000000 | 1.0807900000 | 994.8206 | 6.358%
129.6200000000 | 3232.8330000000 | 1.0809520000 | 994.7178 | 6.359%
129.6400000000 | 3232.1670000000 | 1.0811540000 | 994.5129 | 6.36%
129.6600000000 | 3232.1670000000 | 1.0813160000 | 994.5129 | 6.361%
129.6800000000 | 3231.8330000000 | 1.0814780000 | 994.4102 | 6.362%
129.7000000000 | 3231.5000000000 | 1.0816400000 | 994.3077 | 6.363%
129.7200000000 | 3231.0000000000 | 1.0818040000 | 994.1538 | 6.364%
129.7400000000 | 3230.0000000000 | 1.0819660000 | 993.8462 | 6.365%
129.7600000000 | 3230.0000000000 | 1.0821290000 | 993.8462 | 6.365%
129.7800000000 | 3230.5000000000 | 1.0822910000 | 994 | 6.366%
129.8000000000 | 3231.1670000000 | 1.0824530000 | 994.2052 | 6.367%
129.8200000000 | 3231.8330000000 | 1.0826150000 | 994.4102 | 6.368%
129.8400000000 | 3231.8330000000 | 1.0827770000 | 994.4102 | 6.369%
129.8600000000 | 3231.5000000000 | 1.0829790000 | 994.3077 | 6.37%
129.8800000000 | 3231.0000000000 | 1.0831410000 | 994.1538 | 6.371%
129.9000000000 | 3230.3330000000 | 1.0833030000 | 993.9486 | 6.372%
129.9200000000 | 3229.5000000000 | 1.0834660000 | 993.6923 | 6.373%
129.9400000000 | 3229.3330000000 | 1.0836280000 | 993.6409 | 6.374%
129.9600000000 | 3229.3330000000 | 1.0837900000 | 993.6409 | 6.375%
129.9800000000 | 3230.0000000000 | 1.0839520000 | 993.8462 | 6.376%
130.0000000000 | 3230.5000000000 | 1.0841140000 | 994 | 6.377%
130.0200000000 | 3230.1670000000 | 1.0842780000 | 993.8975 | 6.378%
130.0400000000 | 3228.6670000000 | 1.0844400000 | 993.436 | 6.379%
130.0600000000 | 3228.6670000000 | 1.0846420000 | 993.436 | 6.38%
130.0800000000 | 3228.6670000000 | 1.0848050000 | 993.436 | 6.381%
130.1000000000 | 3228.8330000000 | 1.0849670000 | 993.4871 | 6.382%
130.1200000000 | 3229.0000000000 | 1.0851290000 | 993.5385 | 6.383%
130.1400000000 | 3229.5000000000 | 1.0852910000 | 993.6923 | 6.384%
130.1600000000 | 3230.8330000000 | 1.0854530000 | 994.1025 | 6.385%
130.1800000000 | 3231.1670000000 | 1.0856150000 | 994.2052 | 6.386%
130.2000000000 | 3231.1670000000 | 1.0857770000 | 994.2052 | 6.387%
130.2200000000 | 3231.1670000000 | 1.0859390000 | 994.2052 | 6.388%
130.2400000000 | 3231.1670000000 | 1.0861020000 | 994.2052 | 6.389%
130.2600000000 | 3231.5000000000 | 1.0862640000 | 994.3077 | 6.39%
130.2800000000 | 3231.6670000000 | 1.0864260000 | 994.3591 | 6.391%
130.3000000000 | 3231.6670000000 | 1.0865900000 | 994.3591 | 6.392%
130.3200000000 | 3231.6670000000 | 1.0867920000 | 994.3591 | 6.393%
130.3400000000 | 3231.6670000000 | 1.0869540000 | 994.3591 | 6.394%
130.3600000000 | 3231.8330000000 | 1.0871160000 | 994.4102 | 6.395%
130.3800000000 | 3231.8330000000 | 1.0872780000 | 994.4102 | 6.396%
130.4000000000 | 3231.5000000000 | 1.0874400000 | 994.3077 | 6.397%
130.4200000000 | 3231.1670000000 | 1.0876030000 | 994.2052 | 6.398%
130.4400000000 | 3231.1670000000 | 1.0877650000 | 994.2052 | 6.399%
130.4600000000 | 3231.6670000000 | 1.0879270000 | 994.3591 | 6.4%
130.4800000000 | 3231.8330000000 | 1.0881290000 | 994.4102 | 6.401%
130.5000000000 | 3231.8330000000 | 1.0882930000 | 994.4102 | 6.402%
130.5200000000 | 3231.8330000000 | 1.0884550000 | 994.4102 | 6.403%
130.5400000000 | 3232.1670000000 | 1.0886170000 | 994.5129 | 6.404%
130.5600000000 | 3232.1670000000 | 1.0887790000 | 994.5129 | 6.405%
130.5800000000 | 3231.1670000000 | 1.0889420000 | 994.2052 | 6.406%
130.6000000000 | 3230.0000000000 | 1.0891440000 | 993.8462 | 6.407%
130.6200000000 | 3229.1670000000 | 1.0893060000 | 993.5898 | 6.408%
130.6400000000 | 3229.1670000000 | 1.0894680000 | 993.5898 | 6.409%
130.6600000000 | 3229.1670000000 | 1.0896300000 | 993.5898 | 6.41%
130.6800000000 | 3228.6670000000 | 1.0897920000 | 993.436 | 6.411%
130.7000000000 | 3228.5000000000 | 1.0899540000 | 993.3846 | 6.411%
130.7200000000 | 3228.6670000000 | 1.0901170000 | 993.436 | 6.412%
130.7400000000 | 3229.3330000000 | 1.0903210000 | 993.6409 | 6.414%
130.7600000000 | 3229.8330000000 | 1.0904830000 | 993.7948 | 6.415%
130.7800000000 | 3231.0000000000 | 1.0906450000 | 994.1538 | 6.416%
130.8000000000 | 3231.5000000000 | 1.0908070000 | 994.3077 | 6.417%
130.8200000000 | 3231.8330000000 | 1.0909690000 | 994.4102 | 6.417%
130.8400000000 | 3232.5000000000 | 1.0911310000 | 994.6154 | 6.418%
130.8600000000 | 3232.5000000000 | 1.0912930000 | 994.6154 | 6.419%
130.8800000000 | 3231.3330000000 | 1.0914550000 | 994.2563 | 6.42%
130.9000000000 | 3230.8330000000 | 1.0916180000 | 994.1025 | 6.421%
130.9200000000 | 3230.6670000000 | 1.0918200000 | 994.0514 | 6.422%
130.9400000000 | 3230.5000000000 | 1.0919820000 | 994 | 6.423%
130.9600000000 | 3230.3330000000 | 1.0921440000 | 993.9486 | 6.424%
130.9800000000 | 3230.3330000000 | 1.0923080000 | 993.9486 | 6.425%
131.0000000000 | 3230.5000000000 | 1.0924700000 | 994 | 6.426%
131.0200000000 | 3231.3330000000 | 1.0926320000 | 994.2563 | 6.427%
131.0400000000 | 3233.0000000000 | 1.0927940000 | 994.7692 | 6.428%
131.0600000000 | 3235.5000000000 | 1.0929570000 | 995.5385 | 6.429%
131.0800000000 | 3235.8330000000 | 1.0931590000 | 995.6409 | 6.43%
131.1000000000 | 3236.0000000000 | 1.0933210000 | 995.6923 | 6.431%
131.1200000000 | 3236.3330000000 | 1.0934830000 | 995.7948 | 6.432%
131.1400000000 | 3236.6670000000 | 1.0936450000 | 995.8975 | 6.433%
131.1600000000 | 3236.6670000000 | 1.0938070000 | 995.8975 | 6.434%
131.1800000000 | 3235.0000000000 | 1.0939690000 | 995.3846 | 6.435%
131.2000000000 | 3233.5000000000 | 1.0941310000 | 994.9231 | 6.436%
131.2200000000 | 3232.5000000000 | 1.0943360000 | 994.6154 | 6.437%
131.2400000000 | 3232.1670000000 | 1.0944980000 | 994.5129 | 6.438%
131.2600000000 | 3232.1670000000 | 1.0946600000 | 994.5129 | 6.439%
131.2800000000 | 3232.1670000000 | 1.0948220000 | 994.5129 | 6.44%
131.3000000000 | 3231.8330000000 | 1.0949840000 | 994.4102 | 6.441%
131.3200000000 | 3231.6670000000 | 1.0951460000 | 994.3591 | 6.442%
131.3400000000 | 3231.8330000000 | 1.0953080000 | 994.4102 | 6.443%
131.3600000000 | 3232.8330000000 | 1.0954700000 | 994.7178 | 6.444%
131.3800000000 | 3232.8330000000 | 1.0956730000 | 994.7178 | 6.445%
131.4000000000 | 3232.8330000000 | 1.0958350000 | 994.7178 | 6.446%
131.4200000000 | 3233.1670000000 | 1.0959970000 | 994.8206 | 6.447%
131.4400000000 | 3233.6670000000 | 1.0961590000 | 994.9745 | 6.448%
131.4600000000 | 3233.6670000000 | 1.0963210000 | 994.9745 | 6.449%
131.4800000000 | 3233.1670000000 | 1.0964850000 | 994.8206 | 6.45%
131.5000000000 | 3232.8330000000 | 1.0966470000 | 994.7178 | 6.451%
131.5200000000 | 3232.6670000000 | 1.0968090000 | 994.6668 | 6.452%
131.5400000000 | 3232.6670000000 | 1.0969720000 | 994.6668 | 6.453%
131.5600000000 | 3232.6670000000 | 1.0971340000 | 994.6668 | 6.454%
131.5800000000 | 3232.6670000000 | 1.0972960000 | 994.6668 | 6.455%
131.6000000000 | 3231.6670000000 | 1.0974580000 | 994.3591 | 6.456%
131.6200000000 | 3231.0000000000 | 1.0976200000 | 994.1538 | 6.457%
131.6400000000 | 3231.1670000000 | 1.0978220000 | 994.2052 | 6.458%
131.6600000000 | 3231.5000000000 | 1.0979840000 | 994.3077 | 6.459%
131.6800000000 | 3232.0000000000 | 1.0981460000 | 994.4615 | 6.46%
131.7000000000 | 3232.1670000000 | 1.0983090000 | 994.5129 | 6.461%
131.7200000000 | 3232.8330000000 | 1.0984710000 | 994.7178 | 6.462%
131.7400000000 | 3233.8330000000 | 1.0986330000 | 995.0255 | 6.463%
131.7600000000 | 3233.8330000000 | 1.0987970000 | 995.0255 | 6.464%
131.7800000000 | 3232.6670000000 | 1.0989590000 | 994.6668 | 6.464%
131.8000000000 | 3232.3330000000 | 1.0991210000 | 994.564 | 6.465%
131.8200000000 | 3232.3330000000 | 1.0993230000 | 994.564 | 6.467%
131.8400000000 | 3232.3330000000 | 1.0994850000 | 994.564 | 6.468%
131.8600000000 | 3232.1670000000 | 1.0996480000 | 994.5129 | 6.469%
131.8800000000 | 3232.1670000000 | 1.0998100000 | 994.5129 | 6.469%
131.9000000000 | 3232.1670000000 | 1.0999720000 | 994.5129 | 6.47%
131.9200000000 | 3232.1670000000 | 1.1001340000 | 994.5129 | 6.471%
131.9400000000 | 3232.1670000000 | 1.1002960000 | 994.5129 | 6.472%
131.9600000000 | 3232.1670000000 | 1.1004580000 | 994.5129 | 6.473%
131.9800000000 | 3232.5000000000 | 1.1006620000 | 994.6154 | 6.474%
132.0000000000 | 3233.0000000000 | 1.1008240000 | 994.7692 | 6.475%
132.0200000000 | 3233.1670000000 | 1.1009860000 | 994.8206 | 6.476%
132.0400000000 | 3233.1670000000 | 1.1011490000 | 994.8206 | 6.477%
132.0600000000 | 3233.0000000000 | 1.1013110000 | 994.7692 | 6.478%
132.0800000000 | 3233.0000000000 | 1.1014730000 | 994.7692 | 6.479%
132.1000000000 | 3235.1670000000 | 1.1016350000 | 995.436 | 6.48%
132.1200000000 | 3236.5000000000 | 1.1017970000 | 995.8462 | 6.481%
132.1400000000 | 3236.5000000000 | 1.1019590000 | 995.8462 | 6.482%
132.1600000000 | 3236.5000000000 | 1.1021210000 | 995.8462 | 6.483%
132.1800000000 | 3236.6670000000 | 1.1022830000 | 995.8975 | 6.484%
132.2000000000 | 3236.8330000000 | 1.1024460000 | 995.9486 | 6.485%
132.2200000000 | 3237.0000000000 | 1.1026080000 | 996 | 6.486%
132.2400000000 | 3236.6670000000 | 1.1027700000 | 995.8975 | 6.487%
132.2600000000 | 3235.5000000000 | 1.1029740000 | 995.5385 | 6.488%
132.2800000000 | 3234.5000000000 | 1.1031360000 | 995.2308 | 6.489%
132.3000000000 | 3234.3330000000 | 1.1032980000 | 995.1794 | 6.49%
132.3200000000 | 3234.3330000000 | 1.1034600000 | 995.1794 | 6.491%
132.3400000000 | 3233.8330000000 | 1.1036220000 | 995.0255 | 6.492%
132.3600000000 | 3232.5000000000 | 1.1037850000 | 994.6154 | 6.493%
132.3800000000 | 3232.5000000000 | 1.1039470000 | 994.6154 | 6.494%
132.4000000000 | 3235.5000000000 | 1.1041090000 | 995.5385 | 6.495%
132.4200000000 | 3237.0000000000 | 1.1042710000 | 996 | 6.496%
132.4400000000 | 3236.3330000000 | 1.1044330000 | 995.7948 | 6.497%
132.4600000000 | 3234.5000000000 | 1.1045950000 | 995.2308 | 6.498%
132.4800000000 | 3234.1670000000 | 1.1047570000 | 995.1283 | 6.499%
132.5000000000 | 3234.0000000000 | 1.1049590000 | 995.0769 | 6.5%
132.5200000000 | 3232.6670000000 | 1.1051220000 | 994.6668 | 6.501%
132.5400000000 | 3231.0000000000 | 1.1052860000 | 994.1538 | 6.502%
132.5600000000 | 3230.3330000000 | 1.1054480000 | 993.9486 | 6.503%
132.5800000000 | 3230.3330000000 | 1.1056100000 | 993.9486 | 6.504%
132.6000000000 | 3232.1670000000 | 1.1057720000 | 994.5129 | 6.505%
132.6200000000 | 3233.1670000000 | 1.1059340000 | 994.8206 | 6.505%
132.6400000000 | 3232.6670000000 | 1.1061360000 | 994.6668 | 6.507%
132.6600000000 | 3231.3330000000 | 1.1062980000 | 994.2563 | 6.508%
132.6800000000 | 3231.3330000000 | 1.1064610000 | 994.2563 | 6.509%
132.7000000000 | 3231.8330000000 | 1.1066230000 | 994.4102 | 6.51%
132.7200000000 | 3232.0000000000 | 1.1067850000 | 994.4615 | 6.51%
132.7400000000 | 3232.1670000000 | 1.1069470000 | 994.5129 | 6.511%
132.7600000000 | 3232.3330000000 | 1.1071090000 | 994.564 | 6.512%
132.7800000000 | 3233.1670000000 | 1.1072710000 | 994.8206 | 6.513%
132.8000000000 | 3233.1670000000 | 1.1074330000 | 994.8206 | 6.514%
132.8200000000 | 3233.0000000000 | 1.1075950000 | 994.7692 | 6.515%
132.8400000000 | 3233.0000000000 | 1.1077590000 | 994.7692 | 6.516%
132.8600000000 | 3233.0000000000 | 1.1079620000 | 994.7692 | 6.517%
132.8800000000 | 3233.5000000000 | 1.1081240000 | 994.9231 | 6.518%
132.9000000000 | 3233.6670000000 | 1.1082860000 | 994.9745 | 6.519%
132.9200000000 | 3233.8330000000 | 1.1084480000 | 995.0255 | 6.52%
132.9400000000 | 3233.8330000000 | 1.1086100000 | 995.0255 | 6.521%
132.9600000000 | 3234.0000000000 | 1.1087720000 | 995.0769 | 6.522%
132.9800000000 | 3235.0000000000 | 1.1089340000 | 995.3846 | 6.523%
133.0000000000 | 3235.1670000000 | 1.1091370000 | 995.436 | 6.524%
133.0200000000 | 3235.0000000000 | 1.1092990000 | 995.3846 | 6.525%
133.0400000000 | 3234.8330000000 | 1.1094630000 | 995.3332 | 6.526%
133.0600000000 | 3234.6670000000 | 1.1096250000 | 995.2822 | 6.527%
133.0800000000 | 3234.6670000000 | 1.1097870000 | 995.2822 | 6.528%
133.1000000000 | 3235.1670000000 | 1.1099490000 | 995.436 | 6.529%
133.1200000000 | 3235.3330000000 | 1.1101110000 | 995.4871 | 6.53%
133.1400000000 | 3234.8330000000 | 1.1103130000 | 995.3332 | 6.531%
133.1600000000 | 3233.8330000000 | 1.1104760000 | 995.0255 | 6.532%
133.1800000000 | 3233.8330000000 | 1.1106380000 | 995.0255 | 6.533%
133.2000000000 | 3235.6670000000 | 1.1108000000 | 995.5898 | 6.534%
133.2200000000 | 3236.3330000000 | 1.1109620000 | 995.7948 | 6.535%
133.2400000000 | 3235.8330000000 | 1.1111240000 | 995.6409 | 6.536%
133.2600000000 | 3235.0000000000 | 1.1113280000 | 995.3846 | 6.537%
133.2800000000 | 3234.6670000000 | 1.1114900000 | 995.2822 | 6.538%
133.3000000000 | 3234.6670000000 | 1.1116520000 | 995.2822 | 6.539%
133.3200000000 | 3233.8330000000 | 1.1118140000 | 995.0255 | 6.54%
133.3400000000 | 3233.3330000000 | 1.1119770000 | 994.8717 | 6.541%
133.3600000000 | 3233.3330000000 | 1.1121390000 | 994.8717 | 6.542%
133.3800000000 | 3233.1670000000 | 1.1123010000 | 994.8206 | 6.543%
133.4000000000 | 3233.1670000000 | 1.1125030000 | 994.8206 | 6.544%
133.4200000000 | 3233.1670000000 | 1.1126650000 | 994.8206 | 6.545%
133.4400000000 | 3233.0000000000 | 1.1128270000 | 994.7692 | 6.546%
133.4600000000 | 3232.6670000000 | 1.1129890000 | 994.6668 | 6.547%
133.4800000000 | 3232.6670000000 | 1.1131520000 | 994.6668 | 6.548%
133.5000000000 | 3233.1670000000 | 1.1133140000 | 994.8206 | 6.549%
133.5200000000 | 3234.1670000000 | 1.1134780000 | 995.1283 | 6.55%
133.5400000000 | 3235.1670000000 | 1.1136400000 | 995.436 | 6.551%
133.5600000000 | 3236.0000000000 | 1.1138020000 | 995.6923 | 6.552%
133.5800000000 | 3237.0000000000 | 1.1139640000 | 996 | 6.553%
133.6000000000 | 3237.0000000000 | 1.1141260000 | 996 | 6.554%
133.6200000000 | 3236.0000000000 | 1.1143280000 | 995.6923 | 6.555%
133.6400000000 | 3235.0000000000 | 1.1144910000 | 995.3846 | 6.556%
133.6600000000 | 3234.6670000000 | 1.1146530000 | 995.2822 | 6.557%
133.6800000000 | 3234.6670000000 | 1.1148150000 | 995.2822 | 6.558%
133.7000000000 | 3234.6670000000 | 1.1149770000 | 995.2822 | 6.559%
133.7200000000 | 3235.0000000000 | 1.1151390000 | 995.3846 | 6.56%
133.7400000000 | 3235.8330000000 | 1.1153010000 | 995.6409 | 6.561%
133.7600000000 | 3237.1670000000 | 1.1154630000 | 996.0514 | 6.562%
133.7800000000 | 3238.8330000000 | 1.1156250000 | 996.564 | 6.562%
133.8000000000 | 3239.0000000000 | 1.1158290000 | 996.6154 | 6.564%
133.8200000000 | 3239.0000000000 | 1.1159920000 | 996.6154 | 6.565%
133.8400000000 | 3239.0000000000 | 1.1161540000 | 996.6154 | 6.566%
133.8600000000 | 3239.1670000000 | 1.1163160000 | 996.6668 | 6.567%
133.8800000000 | 3239.1670000000 | 1.1164780000 | 996.6668 | 6.568%
133.9000000000 | 3238.8330000000 | 1.1166400000 | 996.564 | 6.568%
133.9200000000 | 3237.8330000000 | 1.1168020000 | 996.2563 | 6.569%
133.9400000000 | 3237.1670000000 | 1.1170040000 | 996.0514 | 6.571%
133.9600000000 | 3237.1670000000 | 1.1171670000 | 996.0514 | 6.572%
133.9800000000 | 3237.1670000000 | 1.1173290000 | 996.0514 | 6.573%
134.0000000000 | 3235.8330000000 | 1.1174930000 | 995.6409 | 6.573%
134.0200000000 | 3235.1670000000 | 1.1176550000 | 995.436 | 6.574%
134.0400000000 | 3235.0000000000 | 1.1178170000 | 995.3846 | 6.575%
134.0600000000 | 3235.0000000000 | 1.1179790000 | 995.3846 | 6.576%
134.0800000000 | 3235.0000000000 | 1.1181410000 | 995.3846 | 6.577%
134.1000000000 | 3235.3330000000 | 1.1183030000 | 995.4871 | 6.578%
134.1200000000 | 3235.5000000000 | 1.1184650000 | 995.5385 | 6.579%
134.1400000000 | 3235.5000000000 | 1.1186280000 | 995.5385 | 6.58%
134.1600000000 | 3235.3330000000 | 1.1188300000 | 995.4871 | 6.581%
134.1800000000 | 3235.0000000000 | 1.1189920000 | 995.3846 | 6.582%
134.2000000000 | 3234.3330000000 | 1.1191540000 | 995.1794 | 6.583%
134.2200000000 | 3234.3330000000 | 1.1193160000 | 995.1794 | 6.584%
134.2400000000 | 3234.3330000000 | 1.1194780000 | 995.1794 | 6.585%
134.2600000000 | 3234.5000000000 | 1.1196400000 | 995.2308 | 6.586%
134.2800000000 | 3235.0000000000 | 1.1198020000 | 995.3846 | 6.587%
134.3000000000 | 3235.0000000000 | 1.1199670000 | 995.3846 | 6.588%
134.3200000000 | 3233.5000000000 | 1.1201290000 | 994.9231 | 6.589%
134.3400000000 | 3232.6670000000 | 1.1202910000 | 994.6668 | 6.59%
134.3600000000 | 3233.0000000000 | 1.1204530000 | 994.7692 | 6.591%
134.3800000000 | 3233.6670000000 | 1.1206150000 | 994.9745 | 6.592%
134.4000000000 | 3234.0000000000 | 1.1207770000 | 995.0769 | 6.593%
134.4200000000 | 3234.5000000000 | 1.1209390000 | 995.2308 | 6.594%
134.4400000000 | 3235.5000000000 | 1.1211410000 | 995.5385 | 6.595%
134.4600000000 | 3236.5000000000 | 1.1213040000 | 995.8462 | 6.596%
134.4800000000 | 3236.5000000000 | 1.1214660000 | 995.8462 | 6.597%
134.5000000000 | 3236.5000000000 | 1.1216280000 | 995.8462 | 6.598%
134.5200000000 | 3236.1670000000 | 1.1217900000 | 995.7437 | 6.599%
134.5400000000 | 3236.0000000000 | 1.1219520000 | 995.6923 | 6.6%
134.5600000000 | 3235.5000000000 | 1.1221140000 | 995.5385 | 6.601%
134.5800000000 | 3234.1670000000 | 1.1222760000 | 995.1283 | 6.602%
134.6000000000 | 3234.1670000000 | 1.1224800000 | 995.1283 | 6.603%
134.6200000000 | 3235.3330000000 | 1.1226430000 | 995.4871 | 6.604%
134.6400000000 | 3235.6670000000 | 1.1228050000 | 995.5898 | 6.605%
134.6600000000 | 3235.5000000000 | 1.1229670000 | 995.5385 | 6.606%
134.6800000000 | 3235.1670000000 | 1.1231290000 | 995.436 | 6.607%
134.7000000000 | 3235.1670000000 | 1.1232910000 | 995.436 | 6.608%
134.7200000000 | 3236.0000000000 | 1.1234530000 | 995.6923 | 6.609%
134.7400000000 | 3237.0000000000 | 1.1236150000 | 996 | 6.609%
134.7600000000 | 3237.5000000000 | 1.1237770000 | 996.1538 | 6.61%
134.7800000000 | 3237.6670000000 | 1.1239400000 | 996.2052 | 6.611%
134.8000000000 | 3237.8330000000 | 1.1241020000 | 996.2563 | 6.612%
134.8200000000 | 3238.8330000000 | 1.1242640000 | 996.564 | 6.613%
134.8400000000 | 3239.5000000000 | 1.1244260000 | 996.7692 | 6.614%
134.8600000000 | 3239.8330000000 | 1.1246300000 | 996.8717 | 6.615%
134.8800000000 | 3239.8330000000 | 1.1247920000 | 996.8717 | 6.616%
134.9000000000 | 3239.8330000000 | 1.1249540000 | 996.8717 | 6.617%
134.9200000000 | 3239.5000000000 | 1.1251160000 | 996.7692 | 6.618%
134.9400000000 | 3238.5000000000 | 1.1252780000 | 996.4615 | 6.619%
134.9600000000 | 3236.8330000000 | 1.1254410000 | 995.9486 | 6.62%
134.9800000000 | 3234.5000000000 | 1.1256030000 | 995.2308 | 6.621%
135.0000000000 | 3234.5000000000 | 1.1257650000 | 995.2308 | 6.622%
135.0200000000 | 3238.5000000000 | 1.1259270000 | 996.4615 | 6.623%
135.0400000000 | 3239.6670000000 | 1.1260890000 | 996.8206 | 6.624%
135.0600000000 | 3239.3330000000 | 1.1262510000 | 996.7178 | 6.625%
135.0800000000 | 3238.6670000000 | 1.1264130000 | 996.5129 | 6.626%
135.1000000000 | 3238.6670000000 | 1.1266170000 | 996.5129 | 6.627%
135.1200000000 | 3238.6670000000 | 1.1267800000 | 996.5129 | 6.628%
135.1400000000 | 3238.3330000000 | 1.1269420000 | 996.4102 | 6.629%
135.1600000000 | 3237.3330000000 | 1.1271040000 | 996.1025 | 6.63%
135.1800000000 | 3235.6670000000 | 1.1272660000 | 995.5898 | 6.631%
135.2000000000 | 3235.1670000000 | 1.1274680000 | 995.436 | 6.632%
135.2200000000 | 3234.8330000000 | 1.1276300000 | 995.3332 | 6.633%
135.2400000000 | 3234.6670000000 | 1.1277920000 | 995.2822 | 6.634%
135.2600000000 | 3234.6670000000 | 1.1279540000 | 995.2822 | 6.635%
135.2800000000 | 3234.5000000000 | 1.1281170000 | 995.2308 | 6.636%
135.3000000000 | 3234.3330000000 | 1.1282790000 | 995.1794 | 6.637%
135.3200000000 | 3234.0000000000 | 1.1284830000 | 995.0769 | 6.638%
135.3400000000 | 3233.5000000000 | 1.1286450000 | 994.9231 | 6.639%
135.3600000000 | 3233.1670000000 | 1.1288070000 | 994.8206 | 6.64%
135.3800000000 | 3233.5000000000 | 1.1289690000 | 994.9231 | 6.641%
135.4000000000 | 3234.1670000000 | 1.1291310000 | 995.1283 | 6.642%
135.4200000000 | 3234.5000000000 | 1.1292930000 | 995.2308 | 6.643%
135.4400000000 | 3234.6670000000 | 1.1294560000 | 995.2822 | 6.644%
135.4600000000 | 3235.3330000000 | 1.1296180000 | 995.4871 | 6.645%
135.4800000000 | 3236.3330000000 | 1.1298200000 | 995.7948 | 6.646%
135.5000000000 | 3236.6670000000 | 1.1299820000 | 995.8975 | 6.647%
135.5200000000 | 3237.0000000000 | 1.1301440000 | 996 | 6.648%
135.5400000000 | 3237.6670000000 | 1.1303060000 | 996.2052 | 6.649%
135.5600000000 | 3238.0000000000 | 1.1304680000 | 996.3077 | 6.65%
135.5800000000 | 3238.0000000000 | 1.1306320000 | 996.3077 | 6.651%
135.6000000000 | 3237.8330000000 | 1.1307950000 | 996.2563 | 6.652%
135.6200000000 | 3237.1670000000 | 1.1309570000 | 996.0514 | 6.653%
135.6400000000 | 3236.6670000000 | 1.1311190000 | 995.8975 | 6.654%
135.6600000000 | 3236.3330000000 | 1.1313210000 | 995.7948 | 6.655%
135.6800000000 | 3236.5000000000 | 1.1314830000 | 995.8462 | 6.656%
135.7000000000 | 3237.3330000000 | 1.1316450000 | 996.1025 | 6.657%
135.7200000000 | 3237.3330000000 | 1.1318070000 | 996.1025 | 6.658%
135.7400000000 | 3237.3330000000 | 1.1319690000 | 996.1025 | 6.659%
135.7600000000 | 3237.3330000000 | 1.1321320000 | 996.1025 | 6.66%
135.7800000000 | 3237.5000000000 | 1.1322940000 | 996.1538 | 6.661%
135.8000000000 | 3237.5000000000 | 1.1324980000 | 996.1538 | 6.662%
135.8200000000 | 3235.5000000000 | 1.1326600000 | 995.5385 | 6.663%
135.8400000000 | 3235.1670000000 | 1.1328220000 | 995.436 | 6.664%
135.8600000000 | 3235.0000000000 | 1.1329840000 | 995.3846 | 6.665%
135.8800000000 | 3235.0000000000 | 1.1331460000 | 995.3846 | 6.666%
135.9000000000 | 3235.0000000000 | 1.1333080000 | 995.3846 | 6.667%
135.9200000000 | 3235.0000000000 | 1.1334710000 | 995.3846 | 6.667%
135.9400000000 | 3235.0000000000 | 1.1336730000 | 995.3846 | 6.669%
135.9600000000 | 3235.5000000000 | 1.1338350000 | 995.5385 | 6.67%
135.9800000000 | 3236.1670000000 | 1.1339970000 | 995.7437 | 6.671%
136.0000000000 | 3236.1670000000 | 1.1341590000 | 995.7437 | 6.672%
136.0200000000 | 3235.6670000000 | 1.1343210000 | 995.5898 | 6.672%
136.0400000000 | 3235.5000000000 | 1.1344830000 | 995.5385 | 6.673%
136.0600000000 | 3235.5000000000 | 1.1346470000 | 995.5385 | 6.674%
136.0800000000 | 3235.5000000000 | 1.1348090000 | 995.5385 | 6.675%
136.1000000000 | 3235.6670000000 | 1.1349720000 | 995.5898 | 6.676%
136.1200000000 | 3235.6670000000 | 1.1351340000 | 995.5898 | 6.677%
136.1400000000 | 3235.6670000000 | 1.1353360000 | 995.5898 | 6.678%
136.1600000000 | 3235.8330000000 | 1.1354980000 | 995.6409 | 6.679%
136.1800000000 | 3236.6670000000 | 1.1356600000 | 995.8975 | 6.68%
136.2000000000 | 3238.6670000000 | 1.1358220000 | 996.5129 | 6.681%
136.2200000000 | 3238.6670000000 | 1.1359840000 | 996.5129 | 6.682%
136.2400000000 | 3238.5000000000 | 1.1361470000 | 996.4615 | 6.683%
136.2600000000 | 3238.5000000000 | 1.1363090000 | 996.4615 | 6.684%
136.2800000000 | 3238.5000000000 | 1.1364710000 | 996.4615 | 6.685%
136.3000000000 | 3238.3330000000 | 1.1366330000 | 996.4102 | 6.686%
136.3200000000 | 3237.3330000000 | 1.1367950000 | 996.1025 | 6.687%
136.3400000000 | 3237.3330000000 | 1.1369570000 | 996.1025 | 6.688%
136.3600000000 | 3238.1670000000 | 1.1371610000 | 996.3591 | 6.689%
136.3800000000 | 3239.0000000000 | 1.1373230000 | 996.6154 | 6.69%
136.4000000000 | 3238.8330000000 | 1.1374860000 | 996.564 | 6.691%
136.4200000000 | 3238.0000000000 | 1.1376480000 | 996.3077 | 6.692%
136.4400000000 | 3238.0000000000 | 1.1378100000 | 996.3077 | 6.693%
136.4600000000 | 3238.1670000000 | 1.1379720000 | 996.3591 | 6.694%
136.4800000000 | 3238.6670000000 | 1.1381340000 | 996.5129 | 6.695%
136.5000000000 | 3239.0000000000 | 1.1382960000 | 996.6154 | 6.696%
136.5200000000 | 3238.8330000000 | 1.1384980000 | 996.564 | 6.697%
136.5400000000 | 3239.5000000000 | 1.1386620000 | 996.7692 | 6.698%
136.5600000000 | 3239.8330000000 | 1.1388240000 | 996.8717 | 6.699%
136.5800000000 | 3239.8330000000 | 1.1389870000 | 996.8717 | 6.7%
136.6000000000 | 3239.3330000000 | 1.1391490000 | 996.7178 | 6.701%
136.6200000000 | 3236.6670000000 | 1.1393110000 | 995.8975 | 6.702%
136.6400000000 | 3236.0000000000 | 1.1394730000 | 995.6923 | 6.703%
136.6600000000 | 3235.6670000000 | 1.1396350000 | 995.5898 | 6.704%
136.6800000000 | 3235.5000000000 | 1.1397970000 | 995.5385 | 6.705%
136.7000000000 | 3235.3330000000 | 1.1399590000 | 995.4871 | 6.706%
136.7200000000 | 3234.1670000000 | 1.1401210000 | 995.1283 | 6.707%
136.7400000000 | 3234.0000000000 | 1.1402840000 | 995.0769 | 6.708%
136.7600000000 | 3235.1670000000 | 1.1404860000 | 995.436 | 6.709%
136.7800000000 | 3236.0000000000 | 1.1406480000 | 995.6923 | 6.71%
136.8000000000 | 3236.0000000000 | 1.1408100000 | 995.6923 | 6.711%
136.8200000000 | 3235.3330000000 | 1.1409720000 | 995.4871 | 6.712%
136.8400000000 | 3235.3330000000 | 1.1411360000 | 995.4871 | 6.713%
136.8600000000 | 3236.5000000000 | 1.1412980000 | 995.8462 | 6.714%
136.8800000000 | 3237.3330000000 | 1.1414600000 | 996.1025 | 6.714%
136.9000000000 | 3237.5000000000 | 1.1416230000 | 996.1538 | 6.715%
136.9200000000 | 3237.6670000000 | 1.1417850000 | 996.2052 | 6.716%
136.9400000000 | 3238.5000000000 | 1.1419470000 | 996.4615 | 6.717%
136.9600000000 | 3238.8330000000 | 1.1421090000 | 996.564 | 6.718%
136.9800000000 | 3238.5000000000 | 1.1422710000 | 996.4615 | 6.719%
137.0000000000 | 3237.8330000000 | 1.1424330000 | 996.2563 | 6.72%
137.0200000000 | 3237.1670000000 | 1.1425950000 | 996.0514 | 6.721%
137.0400000000 | 3235.3330000000 | 1.1427570000 | 995.4871 | 6.722%
137.0600000000 | 3234.1670000000 | 1.1429600000 | 995.1283 | 6.723%
137.0800000000 | 3233.5000000000 | 1.1431220000 | 994.9231 | 6.724%
137.1000000000 | 3233.8330000000 | 1.1432840000 | 995.0255 | 6.725%
137.1200000000 | 3235.0000000000 | 1.1434460000 | 995.3846 | 6.726%
137.1400000000 | 3235.8330000000 | 1.1436100000 | 995.6409 | 6.727%
137.1600000000 | 3236.1670000000 | 1.1437720000 | 995.7437 | 6.728%
137.1800000000 | 3236.3330000000 | 1.1439340000 | 995.7948 | 6.729%
137.2000000000 | 3236.6670000000 | 1.1440960000 | 995.8975 | 6.73%
137.2200000000 | 3237.3330000000 | 1.1442990000 | 996.1025 | 6.731%
137.2400000000 | 3238.8330000000 | 1.1444610000 | 996.564 | 6.732%
137.2600000000 | 3239.1670000000 | 1.1446230000 | 996.6668 | 6.733%
137.2800000000 | 3238.0000000000 | 1.1447850000 | 996.3077 | 6.734%
137.3000000000 | 3236.3330000000 | 1.1449470000 | 995.7948 | 6.735%
137.3200000000 | 3236.3330000000 | 1.1451090000 | 995.7948 | 6.736%
137.3400000000 | 3237.1670000000 | 1.1452710000 | 996.0514 | 6.737%
137.3600000000 | 3237.3330000000 | 1.1454330000 | 996.1025 | 6.738%
137.3800000000 | 3237.3330000000 | 1.1456380000 | 996.1025 | 6.739%
137.4000000000 | 3237.5000000000 | 1.1458000000 | 996.1538 | 6.74%
137.4200000000 | 3237.8330000000 | 1.1459620000 | 996.2563 | 6.741%
137.4400000000 | 3239.6670000000 | 1.1461240000 | 996.8206 | 6.742%
137.4600000000 | 3240.3330000000 | 1.1462860000 | 997.0255 | 6.743%
137.4800000000 | 3240.5000000000 | 1.1464480000 | 997.0769 | 6.744%
137.5000000000 | 3240.5000000000 | 1.1466100000 | 997.0769 | 6.745%
137.5200000000 | 3240.5000000000 | 1.1467720000 | 997.0769 | 6.746%
137.5400000000 | 3241.1670000000 | 1.1469350000 | 997.2822 | 6.747%
137.5600000000 | 3241.3330000000 | 1.1470970000 | 997.3332 | 6.748%
137.5800000000 | 3241.0000000000 | 1.1472990000 | 997.2308 | 6.749%
137.6000000000 | 3240.3330000000 | 1.1474610000 | 997.0255 | 6.75%
137.6200000000 | 3240.3330000000 | 1.1476250000 | 997.0255 | 6.751%
137.6400000000 | 3240.3330000000 | 1.1477870000 | 997.0255 | 6.752%
137.6600000000 | 3239.5000000000 | 1.1479490000 | 996.7692 | 6.753%
137.6800000000 | 3239.1670000000 | 1.1481110000 | 996.6668 | 6.754%
137.7000000000 | 3239.3330000000 | 1.1482730000 | 996.7178 | 6.755%
137.7200000000 | 3239.8330000000 | 1.1484760000 | 996.8717 | 6.756%
137.7400000000 | 3239.8330000000 | 1.1486380000 | 996.8717 | 6.757%
137.7600000000 | 3239.0000000000 | 1.1488000000 | 996.6154 | 6.758%
137.7800000000 | 3238.5000000000 | 1.1489620000 | 996.4615 | 6.759%
137.8000000000 | 3238.5000000000 | 1.1491240000 | 996.4615 | 6.76%
137.8200000000 | 3238.3330000000 | 1.1492860000 | 996.4102 | 6.761%
137.8400000000 | 3238.3330000000 | 1.1494900000 | 996.4102 | 6.762%
137.8600000000 | 3237.1670000000 | 1.1496520000 | 996.0514 | 6.763%
137.8800000000 | 3236.3330000000 | 1.1498150000 | 995.7948 | 6.764%
137.9000000000 | 3236.6670000000 | 1.1499770000 | 995.8975 | 6.765%
137.9200000000 | 3237.5000000000 | 1.1501390000 | 996.1538 | 6.766%
137.9400000000 | 3237.5000000000 | 1.1503010000 | 996.1538 | 6.766%
137.9600000000 | 3236.3330000000 | 1.1505030000 | 995.7948 | 6.768%
137.9800000000 | 3235.6670000000 | 1.1506650000 | 995.5898 | 6.769%
138.0000000000 | 3235.8330000000 | 1.1508270000 | 995.6409 | 6.77%
138.0200000000 | 3236.3330000000 | 1.1509900000 | 995.7948 | 6.771%
138.0400000000 | 3237.3330000000 | 1.1511520000 | 996.1025 | 6.771%
138.0600000000 | 3237.6670000000 | 1.1513140000 | 996.2052 | 6.772%
138.0800000000 | 3237.8330000000 | 1.1514760000 | 996.2563 | 6.773%
138.1000000000 | 3237.8330000000 | 1.1516380000 | 996.2563 | 6.774%
138.1200000000 | 3238.0000000000 | 1.1518020000 | 996.3077 | 6.775%
138.1400000000 | 3239.5000000000 | 1.1520040000 | 996.7692 | 6.776%
138.1600000000 | 3239.8330000000 | 1.1521660000 | 996.8717 | 6.777%
138.1800000000 | 3239.8330000000 | 1.1523280000 | 996.8717 | 6.778%
138.2000000000 | 3239.8330000000 | 1.1524910000 | 996.8717 | 6.779%
138.2200000000 | 3239.8330000000 | 1.1526530000 | 996.8717 | 6.78%
138.2400000000 | 3239.3330000000 | 1.1528150000 | 996.7178 | 6.781%
138.2600000000 | 3238.8330000000 | 1.1529770000 | 996.564 | 6.782%
138.2800000000 | 3238.6670000000 | 1.1531390000 | 996.5129 | 6.783%
138.3000000000 | 3238.8330000000 | 1.1533010000 | 996.564 | 6.784%
138.3200000000 | 3239.3330000000 | 1.1534630000 | 996.7178 | 6.785%
138.3400000000 | 3239.3330000000 | 1.1536250000 | 996.7178 | 6.786%
138.3600000000 | 3239.0000000000 | 1.1538300000 | 996.6154 | 6.787%
138.3800000000 | 3238.6670000000 | 1.1539920000 | 996.5129 | 6.788%
138.4000000000 | 3238.5000000000 | 1.1541540000 | 996.4615 | 6.789%
138.4200000000 | 3238.5000000000 | 1.1543160000 | 996.4615 | 6.79%
138.4400000000 | 3238.5000000000 | 1.1544780000 | 996.4615 | 6.791%
138.4600000000 | 3238.0000000000 | 1.1546400000 | 996.3077 | 6.792%
138.4800000000 | 3236.8330000000 | 1.1548020000 | 995.9486 | 6.793%
138.5000000000 | 3236.1670000000 | 1.1549640000 | 995.7437 | 6.794%
138.5200000000 | 3236.1670000000 | 1.1551670000 | 995.7437 | 6.795%
138.5400000000 | 3236.3330000000 | 1.1553290000 | 995.7948 | 6.796%
138.5600000000 | 3236.5000000000 | 1.1554910000 | 995.8462 | 6.797%
138.5800000000 | 3236.1670000000 | 1.1556530000 | 995.7437 | 6.798%
138.6000000000 | 3235.8330000000 | 1.1558170000 | 995.6409 | 6.799%
138.6200000000 | 3235.8330000000 | 1.1559790000 | 995.6409 | 6.8%
138.6400000000 | 3236.0000000000 | 1.1561410000 | 995.6923 | 6.801%
138.6600000000 | 3236.0000000000 | 1.1563030000 | 995.6923 | 6.802%
138.6800000000 | 3236.0000000000 | 1.1564660000 | 995.6923 | 6.803%
138.7000000000 | 3236.0000000000 | 1.1566680000 | 995.6923 | 6.804%
138.7200000000 | 3236.0000000000 | 1.1568300000 | 995.6923 | 6.805%
138.7400000000 | 3236.0000000000 | 1.1569920000 | 995.6923 | 6.806%
138.7600000000 | 3236.0000000000 | 1.1571540000 | 995.6923 | 6.807%
138.7800000000 | 3239.5000000000 | 1.1573160000 | 996.7692 | 6.808%
138.8000000000 | 3242.5000000000 | 1.1574780000 | 997.6923 | 6.809%
138.8200000000 | 3242.1670000000 | 1.1576400000 | 997.5898 | 6.81%
138.8400000000 | 3240.1670000000 | 1.1578030000 | 996.9745 | 6.811%
138.8600000000 | 3240.0000000000 | 1.1579650000 | 996.9231 | 6.812%
138.8800000000 | 3239.8330000000 | 1.1581270000 | 996.8717 | 6.813%
138.9000000000 | 3239.8330000000 | 1.1582910000 | 996.8717 | 6.813%
138.9200000000 | 3239.5000000000 | 1.1584530000 | 996.7692 | 6.814%
138.9400000000 | 3238.0000000000 | 1.1586150000 | 996.3077 | 6.815%
138.9600000000 | 3237.8330000000 | 1.1587770000 | 996.2563 | 6.816%
138.9800000000 | 3238.3330000000 | 1.1589390000 | 996.4102 | 6.817%
139.0000000000 | 3239.6670000000 | 1.1591420000 | 996.8206 | 6.818%
139.0200000000 | 3241.3330000000 | 1.1593040000 | 997.3332 | 6.819%
139.0400000000 | 3241.3330000000 | 1.1594660000 | 997.3332 | 6.82%
139.0600000000 | 3241.3330000000 | 1.1596280000 | 997.3332 | 6.821%
139.0800000000 | 3242.1670000000 | 1.1597900000 | 997.5898 | 6.822%
139.1000000000 | 3242.6670000000 | 1.1599520000 | 997.7437 | 6.823%
139.1200000000 | 3242.3330000000 | 1.1601140000 | 997.6409 | 6.824%
139.1400000000 | 3240.6670000000 | 1.1602760000 | 997.1283 | 6.825%
139.1600000000 | 3240.6670000000 | 1.1604390000 | 997.1283 | 6.826%
139.1800000000 | 3240.3330000000 | 1.1606430000 | 997.0255 | 6.827%
139.2000000000 | 3240.0000000000 | 1.1608050000 | 996.9231 | 6.828%
139.2200000000 | 3239.3330000000 | 1.1609670000 | 996.7178 | 6.829%
139.2400000000 | 3237.5000000000 | 1.1611290000 | 996.1538 | 6.83%
139.2600000000 | 3237.5000000000 | 1.1612910000 | 996.1538 | 6.831%
139.2800000000 | 3238.0000000000 | 1.1614530000 | 996.3077 | 6.832%
139.3000000000 | 3238.3330000000 | 1.1616150000 | 996.4102 | 6.833%
139.3200000000 | 3238.1670000000 | 1.1617770000 | 996.3591 | 6.834%
139.3400000000 | 3238.1670000000 | 1.1619400000 | 996.3591 | 6.835%
139.3600000000 | 3238.0000000000 | 1.1621020000 | 996.3077 | 6.836%
139.3800000000 | 3238.0000000000 | 1.1623060000 | 996.3077 | 6.837%
139.4000000000 | 3239.0000000000 | 1.1624680000 | 996.6154 | 6.838%
139.4200000000 | 3240.3330000000 | 1.1626300000 | 997.0255 | 6.839%
139.4400000000 | 3240.3330000000 | 1.1627920000 | 997.0255 | 6.84%
139.4600000000 | 3240.6670000000 | 1.1629540000 | 997.1283 | 6.841%
139.4800000000 | 3240.8330000000 | 1.1631160000 | 997.1794 | 6.842%
139.5000000000 | 3240.8330000000 | 1.1632790000 | 997.1794 | 6.843%
139.5200000000 | 3240.0000000000 | 1.1634410000 | 996.9231 | 6.844%
139.5400000000 | 3237.5000000000 | 1.1636030000 | 996.1538 | 6.845%
139.5600000000 | 3237.0000000000 | 1.1637650000 | 996 | 6.846%
139.5800000000 | 3236.5000000000 | 1.1639270000 | 995.8462 | 6.847%
139.6000000000 | 3236.1670000000 | 1.1640890000 | 995.7437 | 6.848%
139.6200000000 | 3236.3330000000 | 1.1642910000 | 995.7948 | 6.849%
139.6400000000 | 3236.8330000000 | 1.1644540000 | 995.9486 | 6.85%
139.6600000000 | 3236.8330000000 | 1.1646160000 | 995.9486 | 6.851%
139.6800000000 | 3237.0000000000 | 1.1647800000 | 996 | 6.852%
139.7000000000 | 3237.0000000000 | 1.1649420000 | 996 | 6.853%
139.7200000000 | 3237.6670000000 | 1.1651040000 | 996.2052 | 6.854%
139.7400000000 | 3239.1670000000 | 1.1652660000 | 996.6668 | 6.855%
139.7600000000 | 3239.5000000000 | 1.1654280000 | 996.7692 | 6.855%
139.7800000000 | 3239.6670000000 | 1.1656300000 | 996.8206 | 6.857%
139.8000000000 | 3239.3330000000 | 1.1657920000 | 996.7178 | 6.858%
139.8200000000 | 3238.8330000000 | 1.1659550000 | 996.564 | 6.859%
139.8400000000 | 3238.8330000000 | 1.1661170000 | 996.564 | 6.86%
139.8600000000 | 3238.6670000000 | 1.1662790000 | 996.5129 | 6.86%
139.8800000000 | 3238.5000000000 | 1.1664410000 | 996.4615 | 6.861%
139.9000000000 | 3238.5000000000 | 1.1666450000 | 996.4615 | 6.863%
139.9200000000 | 3238.6670000000 | 1.1668070000 | 996.5129 | 6.864%
139.9400000000 | 3238.6670000000 | 1.1669690000 | 996.5129 | 6.865%
139.9600000000 | 3238.6670000000 | 1.1671310000 | 996.5129 | 6.865%
139.9800000000 | 3238.8330000000 | 1.1672940000 | 996.564 | 6.866%
140.0000000000 | 3238.6670000000 | 1.1674560000 | 996.5129 | 6.867%
140.0200000000 | 3238.5000000000 | 1.1676180000 | 996.4615 | 6.868%
140.0400000000 | 3238.1670000000 | 1.1678200000 | 996.3591 | 6.87%
140.0600000000 | 3238.1670000000 | 1.1679820000 | 996.3591 | 6.87%
140.0800000000 | 3239.1670000000 | 1.1681440000 | 996.6668 | 6.871%
140.1000000000 | 3240.3330000000 | 1.1683060000 | 997.0255 | 6.872%
140.1200000000 | 3241.6670000000 | 1.1684680000 | 997.436 | 6.873%
140.1400000000 | 3242.6670000000 | 1.1686310000 | 997.7437 | 6.874%
140.1600000000 | 3245.3330000000 | 1.1687950000 | 998.564 | 6.875%
140.1800000000 | 3245.8330000000 | 1.1689570000 | 998.7178 | 6.876%
140.2000000000 | 3244.8330000000 | 1.1691590000 | 998.4102 | 6.877%
140.2200000000 | 3243.6670000000 | 1.1693210000 | 998.0514 | 6.878%
140.2400000000 | 3243.0000000000 | 1.1694830000 | 997.8462 | 6.879%
140.2600000000 | 3242.6670000000 | 1.1696450000 | 997.7437 | 6.88%
140.2800000000 | 3242.6670000000 | 1.1698070000 | 997.7437 | 6.881%
140.3000000000 | 3241.3330000000 | 1.1699700000 | 997.3332 | 6.882%
140.3200000000 | 3240.1670000000 | 1.1701320000 | 996.9745 | 6.883%
140.3400000000 | 3240.3330000000 | 1.1702940000 | 997.0255 | 6.884%
140.3600000000 | 3241.1670000000 | 1.1704560000 | 997.2822 | 6.885%
140.3800000000 | 3241.3330000000 | 1.1706180000 | 997.3332 | 6.886%
140.4000000000 | 3241.1670000000 | 1.1708220000 | 997.2822 | 6.887%
140.4200000000 | 3241.0000000000 | 1.1709840000 | 997.2308 | 6.888%
140.4400000000 | 3241.0000000000 | 1.1711460000 | 997.2308 | 6.889%
140.4600000000 | 3241.8330000000 | 1.1713090000 | 997.4871 | 6.89%
140.4800000000 | 3242.0000000000 | 1.1714710000 | 997.5385 | 6.891%
140.5000000000 | 3239.8330000000 | 1.1716330000 | 996.8717 | 6.892%
140.5200000000 | 3237.8330000000 | 1.1718350000 | 996.2563 | 6.893%
140.5400000000 | 3238.0000000000 | 1.1719970000 | 996.3077 | 6.894%
140.5600000000 | 3239.5000000000 | 1.1721590000 | 996.7692 | 6.895%
140.5800000000 | 3239.6670000000 | 1.1723210000 | 996.8206 | 6.896%
140.6000000000 | 3239.3330000000 | 1.1724830000 | 996.7178 | 6.897%
140.6200000000 | 3238.8330000000 | 1.1726460000 | 996.564 | 6.898%
140.6400000000 | 3238.3330000000 | 1.1728080000 | 996.4102 | 6.899%
140.6600000000 | 3238.1670000000 | 1.1729720000 | 996.3591 | 6.9%
140.6800000000 | 3237.6670000000 | 1.1731740000 | 996.2052 | 6.901%
140.7000000000 | 3237.1670000000 | 1.1733360000 | 996.0514 | 6.902%
140.7200000000 | 3237.0000000000 | 1.1734980000 | 996 | 6.903%
140.7400000000 | 3237.1670000000 | 1.1736600000 | 996.0514 | 6.904%
140.7600000000 | 3238.6670000000 | 1.1738220000 | 996.5129 | 6.905%
140.7800000000 | 3239.1670000000 | 1.1739850000 | 996.6668 | 6.906%
140.8000000000 | 3239.3330000000 | 1.1741470000 | 996.7178 | 6.907%
140.8200000000 | 3239.5000000000 | 1.1743090000 | 996.7692 | 6.908%
140.8400000000 | 3239.5000000000 | 1.1744710000 | 996.7692 | 6.909%
140.8600000000 | 3239.5000000000 | 1.1746330000 | 996.7692 | 6.91%
140.8800000000 | 3239.0000000000 | 1.1747950000 | 996.6154 | 6.911%
140.9000000000 | 3238.8330000000 | 1.1749570000 | 996.564 | 6.912%
140.9200000000 | 3239.3330000000 | 1.1751610000 | 996.7178 | 6.913%
140.9400000000 | 3240.5000000000 | 1.1753230000 | 997.0769 | 6.914%
140.9600000000 | 3240.5000000000 | 1.1754860000 | 997.0769 | 6.915%
140.9800000000 | 3240.1670000000 | 1.1756480000 | 996.9745 | 6.916%
141.0000000000 | 3240.1670000000 | 1.1758100000 | 996.9745 | 6.917%
141.0200000000 | 3240.5000000000 | 1.1759720000 | 997.0769 | 6.917%
141.0400000000 | 3241.1670000000 | 1.1761340000 | 997.2822 | 6.918%
141.0600000000 | 3241.1670000000 | 1.1762960000 | 997.2822 | 6.919%
141.0800000000 | 3241.0000000000 | 1.1764580000 | 997.2308 | 6.92%
141.1000000000 | 3240.5000000000 | 1.1766200000 | 997.0769 | 6.921%
141.1200000000 | 3240.0000000000 | 1.1768230000 | 996.9231 | 6.922%
141.1400000000 | 3239.6670000000 | 1.1769870000 | 996.8206 | 6.923%
141.1600000000 | 3239.3330000000 | 1.1771490000 | 996.7178 | 6.924%
141.1800000000 | 3239.1670000000 | 1.1773110000 | 996.6668 | 6.925%
141.2000000000 | 3239.0000000000 | 1.1774730000 | 996.6154 | 6.926%
141.2200000000 | 3238.6670000000 | 1.1776350000 | 996.5129 | 6.927%
141.2400000000 | 3238.5000000000 | 1.1777970000 | 996.4615 | 6.928%
141.2600000000 | 3238.1670000000 | 1.1779590000 | 996.3591 | 6.929%
141.2800000000 | 3238.0000000000 | 1.1781220000 | 996.3077 | 6.93%
141.3000000000 | 3237.6670000000 | 1.1783240000 | 996.2052 | 6.931%
141.3200000000 | 3237.3330000000 | 1.1784860000 | 996.1025 | 6.932%
141.3400000000 | 3237.5000000000 | 1.1786480000 | 996.1538 | 6.933%
141.3600000000 | 3238.0000000000 | 1.1788100000 | 996.3077 | 6.934%
141.3800000000 | 3238.8330000000 | 1.1789720000 | 996.564 | 6.935%
141.4000000000 | 3239.0000000000 | 1.1791340000 | 996.6154 | 6.936%
141.4200000000 | 3238.8330000000 | 1.1792960000 | 996.564 | 6.937%
141.4400000000 | 3238.5000000000 | 1.1794610000 | 996.4615 | 6.938%
141.4600000000 | 3238.6670000000 | 1.1796230000 | 996.5129 | 6.939%
141.4800000000 | 3239.1670000000 | 1.1797850000 | 996.6668 | 6.94%
141.5000000000 | 3242.5000000000 | 1.1799470000 | 997.6923 | 6.941%
141.5200000000 | 3244.5000000000 | 1.1801090000 | 998.3077 | 6.942%
141.5400000000 | 3244.0000000000 | 1.1802710000 | 998.1538 | 6.943%
141.5600000000 | 3242.5000000000 | 1.1804330000 | 997.6923 | 6.944%
141.5800000000 | 3242.5000000000 | 1.1806350000 | 997.6923 | 6.945%
141.6000000000 | 3242.8330000000 | 1.1807980000 | 997.7948 | 6.946%
141.6200000000 | 3243.0000000000 | 1.1809600000 | 997.8462 | 6.947%
141.6400000000 | 3242.5000000000 | 1.1811220000 | 997.6923 | 6.948%
141.6600000000 | 3240.6670000000 | 1.1812840000 | 997.1283 | 6.949%
141.6800000000 | 3240.6670000000 | 1.1814460000 | 997.1283 | 6.95%
141.7000000000 | 3243.3330000000 | 1.1816080000 | 997.9486 | 6.951%
141.7200000000 | 3244.6670000000 | 1.1817700000 | 998.3591 | 6.952%
141.7400000000 | 3244.6670000000 | 1.1819340000 | 998.3591 | 6.953%
141.7600000000 | 3244.5000000000 | 1.1820960000 | 998.3077 | 6.954%
141.7800000000 | 3243.3330000000 | 1.1822590000 | 997.9486 | 6.954%
141.8000000000 | 3243.1670000000 | 1.1824210000 | 997.8975 | 6.955%
141.8200000000 | 3243.1670000000 | 1.1826230000 | 997.8975 | 6.957%
141.8400000000 | 3243.1670000000 | 1.1827850000 | 997.8975 | 6.958%
141.8600000000 | 3243.1670000000 | 1.1829470000 | 997.8975 | 6.959%
141.8800000000 | 3243.3330000000 | 1.1831090000 | 997.9486 | 6.959%
141.9000000000 | 3243.5000000000 | 1.1832710000 | 998 | 6.96%
141.9200000000 | 3242.6670000000 | 1.1834340000 | 997.7437 | 6.961%
141.9400000000 | 3241.6670000000 | 1.1835960000 | 997.436 | 6.962%
141.9600000000 | 3241.3330000000 | 1.1838000000 | 997.3332 | 6.964%
141.9800000000 | 3241.0000000000 | 1.1839620000 | 997.2308 | 6.964%
142.0000000000 | 3240.0000000000 | 1.1841240000 | 996.9231 | 6.965%
142.0200000000 | 3239.3330000000 | 1.1842860000 | 996.7178 | 6.966%
142.0400000000 | 3239.1670000000 | 1.1844480000 | 996.6668 | 6.967%
142.0600000000 | 3239.3330000000 | 1.1846100000 | 996.7178 | 6.968%
142.0800000000 | 3241.5000000000 | 1.1847720000 | 997.3846 | 6.969%
142.1000000000 | 3241.8330000000 | 1.1849350000 | 997.4871 | 6.97%
142.1200000000 | 3241.1670000000 | 1.1851370000 | 997.2822 | 6.971%
142.1400000000 | 3240.3330000000 | 1.1852990000 | 997.0255 | 6.972%
142.1600000000 | 3240.3330000000 | 1.1854610000 | 997.0255 | 6.973%
142.1800000000 | 3240.3330000000 | 1.1856230000 | 997.0255 | 6.974%
142.2000000000 | 3241.0000000000 | 1.1857850000 | 997.2308 | 6.975%
142.2200000000 | 3241.3330000000 | 1.1859490000 | 997.3332 | 6.976%
142.2400000000 | 3240.6670000000 | 1.1861110000 | 997.1283 | 6.977%
142.2600000000 | 3238.8330000000 | 1.1862740000 | 996.564 | 6.978%
142.2800000000 | 3237.6670000000 | 1.1864360000 | 996.2052 | 6.979%
142.3000000000 | 3237.5000000000 | 1.1866380000 | 996.1538 | 6.98%
142.3200000000 | 3239.1670000000 | 1.1868000000 | 996.6668 | 6.981%
142.3400000000 | 3240.6670000000 | 1.1869620000 | 997.1283 | 6.982%
142.3600000000 | 3240.8330000000 | 1.1871240000 | 997.1794 | 6.983%
142.3800000000 | 3241.1670000000 | 1.1872860000 | 997.2822 | 6.984%
142.4000000000 | 3241.1670000000 | 1.1874490000 | 997.2822 | 6.985%
142.4200000000 | 3241.5000000000 | 1.1876110000 | 997.3846 | 6.986%
142.4400000000 | 3242.1670000000 | 1.1878150000 | 997.5898 | 6.987%
142.4600000000 | 3242.6670000000 | 1.1879770000 | 997.7437 | 6.988%
142.4800000000 | 3243.1670000000 | 1.1881390000 | 997.8975 | 6.989%
142.5000000000 | 3243.1670000000 | 1.1883010000 | 997.8975 | 6.99%
142.5200000000 | 3242.0000000000 | 1.1884630000 | 997.5385 | 6.991%
142.5400000000 | 3240.8330000000 | 1.1886650000 | 997.1794 | 6.992%
142.5600000000 | 3241.0000000000 | 1.1888280000 | 997.2308 | 6.993%
142.5800000000 | 3241.3330000000 | 1.1889900000 | 997.3332 | 6.994%
142.6000000000 | 3241.3330000000 | 1.1891520000 | 997.3332 | 6.995%
142.6200000000 | 3241.0000000000 | 1.1893140000 | 997.2308 | 6.996%
142.6400000000 | 3240.6670000000 | 1.1894760000 | 997.1283 | 6.997%
142.6600000000 | 3240.6670000000 | 1.1896380000 | 997.1283 | 6.998%
142.6800000000 | 3240.8330000000 | 1.1898420000 | 997.1794 | 6.999%
142.7000000000 | 3241.0000000000 | 1.1900040000 | 997.2308 | 7%
142.7200000000 | 3241.5000000000 | 1.1901660000 | 997.3846 | 7.001%
142.7400000000 | 3242.8330000000 | 1.1903290000 | 997.7948 | 7.002%
142.7600000000 | 3244.5000000000 | 1.1904910000 | 998.3077 | 7.003%
142.7800000000 | 3244.6670000000 | 1.1906530000 | 998.3591 | 7.004%
142.8000000000 | 3244.6670000000 | 1.1908150000 | 998.3591 | 7.005%
142.8200000000 | 3244.6670000000 | 1.1909770000 | 998.3591 | 7.006%
142.8400000000 | 3244.0000000000 | 1.1911390000 | 998.1538 | 7.007%
142.8600000000 | 3243.0000000000 | 1.1913010000 | 997.8462 | 7.008%
142.8800000000 | 3243.0000000000 | 1.1914630000 | 997.8462 | 7.009%
142.9000000000 | 3242.8330000000 | 1.1916680000 | 997.7948 | 7.01%
142.9200000000 | 3242.5000000000 | 1.1918300000 | 997.6923 | 7.011%
142.9400000000 | 3242.1670000000 | 1.1919920000 | 997.5898 | 7.012%
142.9600000000 | 3242.1670000000 | 1.1921540000 | 997.5898 | 7.013%
142.9800000000 | 3242.3330000000 | 1.1923160000 | 997.6409 | 7.014%
143.0000000000 | 3242.3330000000 | 1.1924780000 | 997.6409 | 7.015%
143.0200000000 | 3241.8330000000 | 1.1926400000 | 997.4871 | 7.016%
143.0400000000 | 3241.5000000000 | 1.1928020000 | 997.3846 | 7.016%
143.0600000000 | 3241.5000000000 | 1.1929650000 | 997.3846 | 7.017%
143.0800000000 | 3242.1670000000 | 1.1931670000 | 997.5898 | 7.019%
143.1000000000 | 3242.1670000000 | 1.1933290000 | 997.5898 | 7.02%
143.1200000000 | 3242.5000000000 | 1.1934910000 | 997.6923 | 7.021%
143.1400000000 | 3242.8330000000 | 1.1936530000 | 997.7948 | 7.021%
143.1600000000 | 3243.1670000000 | 1.1938150000 | 997.8975 | 7.022%
143.1800000000 | 3243.1670000000 | 1.1939770000 | 997.8975 | 7.023%
143.2000000000 | 3241.0000000000 | 1.1941410000 | 997.2308 | 7.024%
143.2200000000 | 3239.6670000000 | 1.1943040000 | 996.8206 | 7.025%
143.2400000000 | 3238.8330000000 | 1.1945060000 | 996.564 | 7.027%
143.2600000000 | 3238.8330000000 | 1.1946680000 | 996.564 | 7.027%
143.2800000000 | 3238.8330000000 | 1.1948300000 | 996.564 | 7.028%
143.3000000000 | 3238.5000000000 | 1.1949920000 | 996.4615 | 7.029%
143.3200000000 | 3238.3330000000 | 1.1951540000 | 996.4102 | 7.03%
143.3400000000 | 3238.1670000000 | 1.1953160000 | 996.3591 | 7.031%
143.3600000000 | 3238.0000000000 | 1.1954780000 | 996.3077 | 7.032%
143.3800000000 | 3238.1670000000 | 1.1956410000 | 996.3591 | 7.033%
143.4000000000 | 3239.0000000000 | 1.1958030000 | 996.6154 | 7.034%
143.4200000000 | 3240.1670000000 | 1.1959650000 | 996.9745 | 7.035%
143.4400000000 | 3241.0000000000 | 1.1961270000 | 997.2308 | 7.036%
143.4600000000 | 3241.3330000000 | 1.1962890000 | 997.3332 | 7.037%
143.4800000000 | 3241.8330000000 | 1.1964930000 | 997.4871 | 7.038%
143.5000000000 | 3242.0000000000 | 1.1966550000 | 997.5385 | 7.039%
143.5200000000 | 3242.0000000000 | 1.1968170000 | 997.5385 | 7.04%
143.5400000000 | 3241.3330000000 | 1.1969800000 | 997.3332 | 7.041%
143.5600000000 | 3240.5000000000 | 1.1971420000 | 997.0769 | 7.042%
143.5800000000 | 3240.5000000000 | 1.1973040000 | 997.0769 | 7.043%
143.6000000000 | 3240.1670000000 | 1.1974660000 | 996.9745 | 7.044%
143.6200000000 | 3240.1670000000 | 1.1976280000 | 996.9745 | 7.045%
143.6400000000 | 3240.5000000000 | 1.1977900000 | 997.0769 | 7.046%
143.6600000000 | 3240.8330000000 | 1.1979520000 | 997.1794 | 7.047%
143.6800000000 | 3240.8330000000 | 1.1981140000 | 997.1794 | 7.048%
143.7000000000 | 3240.8330000000 | 1.1982770000 | 997.1794 | 7.049%
143.7200000000 | 3240.8330000000 | 1.1984390000 | 997.1794 | 7.05%
143.7400000000 | 3240.8330000000 | 1.1986430000 | 997.1794 | 7.051%
143.7600000000 | 3240.8330000000 | 1.1988050000 | 997.1794 | 7.052%
143.7800000000 | 3240.8330000000 | 1.1989670000 | 997.1794 | 7.053%
143.8000000000 | 3241.5000000000 | 1.1991290000 | 997.3846 | 7.054%
143.8200000000 | 3241.6670000000 | 1.1992910000 | 997.436 | 7.055%
143.8400000000 | 3241.1670000000 | 1.1994530000 | 997.2822 | 7.056%
143.8600000000 | 3240.5000000000 | 1.1996150000 | 997.0769 | 7.057%
143.8800000000 | 3240.3330000000 | 1.1997780000 | 997.0255 | 7.058%
143.9000000000 | 3239.5000000000 | 1.1999400000 | 996.7692 | 7.058%
143.9200000000 | 3239.5000000000 | 1.2001420000 | 996.7692 | 7.06%
143.9400000000 | 3239.5000000000 | 1.2003040000 | 996.7692 | 7.061%
143.9600000000 | 3239.8330000000 | 1.2004660000 | 996.8717 | 7.062%
143.9800000000 | 3240.3330000000 | 1.2006300000 | 997.0255 | 7.063%
144.0000000000 | 3240.6670000000 | 1.2007920000 | 997.1283 | 7.063%
144.0200000000 | 3241.3330000000 | 1.2009540000 | 997.3332 | 7.064%
144.0400000000 | 3241.6670000000 | 1.2011170000 | 997.436 | 7.065%
144.0600000000 | 3241.3330000000 | 1.2012790000 | 997.3332 | 7.066%
144.0800000000 | 3240.6670000000 | 1.2014410000 | 997.1283 | 7.067%
144.1000000000 | 3240.6670000000 | 1.2016030000 | 997.1283 | 7.068%
144.1200000000 | 3239.3330000000 | 1.2017650000 | 996.7178 | 7.069%
144.1400000000 | 3238.8330000000 | 1.2019270000 | 996.564 | 7.07%
144.1600000000 | 3239.8330000000 | 1.2021290000 | 996.8717 | 7.071%
144.1800000000 | 3242.8330000000 | 1.2022910000 | 997.7948 | 7.072%
144.2000000000 | 3245.5000000000 | 1.2024540000 | 998.6154 | 7.073%
144.2200000000 | 3245.8330000000 | 1.2026160000 | 998.7178 | 7.074%
144.2400000000 | 3244.1670000000 | 1.2027780000 | 998.2052 | 7.075%
144.2600000000 | 3242.1670000000 | 1.2029420000 | 997.5898 | 7.076%
144.2800000000 | 3240.8330000000 | 1.2031040000 | 997.1794 | 7.077%
144.3000000000 | 3240.8330000000 | 1.2032660000 | 997.1794 | 7.078%
144.3200000000 | 3243.1670000000 | 1.2034280000 | 997.8975 | 7.079%
144.3400000000 | 3244.0000000000 | 1.2035900000 | 998.1538 | 7.08%
144.3600000000 | 3244.0000000000 | 1.2037530000 | 998.1538 | 7.081%
144.3800000000 | 3244.0000000000 | 1.2039550000 | 998.1538 | 7.082%
144.4000000000 | 3244.0000000000 | 1.2041170000 | 998.1538 | 7.083%
144.4200000000 | 3246.5000000000 | 1.2042790000 | 998.9231 | 7.084%
144.4400000000 | 3247.3330000000 | 1.2044410000 | 999.1794 | 7.085%
144.4600000000 | 3247.3330000000 | 1.2046030000 | 999.1794 | 7.086%
144.4800000000 | 3247.3330000000 | 1.2047650000 | 999.1794 | 7.087%
144.5000000000 | 3247.5000000000 | 1.2049690000 | 999.2308 | 7.088%
144.5200000000 | 3247.5000000000 | 1.2051320000 | 999.2308 | 7.089%
144.5400000000 | 3245.8330000000 | 1.2052940000 | 998.7178 | 7.09%
144.5600000000 | 3243.8330000000 | 1.2054560000 | 998.1025 | 7.091%
144.5800000000 | 3242.6670000000 | 1.2056180000 | 997.7437 | 7.092%
144.6000000000 | 3242.6670000000 | 1.2057800000 | 997.7437 | 7.093%
144.6200000000 | 3242.6670000000 | 1.2059820000 | 997.7437 | 7.094%
144.6400000000 | 3242.5000000000 | 1.2061440000 | 997.6923 | 7.095%
144.6600000000 | 3242.5000000000 | 1.2063060000 | 997.6923 | 7.096%
144.6800000000 | 3242.1670000000 | 1.2064690000 | 997.5898 | 7.097%
144.7000000000 | 3241.1670000000 | 1.2066310000 | 997.2822 | 7.098%
144.7200000000 | 3240.3330000000 | 1.2067930000 | 997.0255 | 7.099%
144.7400000000 | 3240.0000000000 | 1.2069550000 | 996.9231 | 7.1%
144.7600000000 | 3240.5000000000 | 1.2071190000 | 997.0769 | 7.101%
144.7800000000 | 3241.1670000000 | 1.2073210000 | 997.2822 | 7.102%
144.8000000000 | 3242.3330000000 | 1.2074830000 | 997.6409 | 7.103%
144.8200000000 | 3242.3330000000 | 1.2076450000 | 997.6409 | 7.104%
144.8400000000 | 3242.3330000000 | 1.2078080000 | 997.6409 | 7.105%
144.8600000000 | 3243.0000000000 | 1.2079700000 | 997.8462 | 7.106%
144.8800000000 | 3244.0000000000 | 1.2081320000 | 998.1538 | 7.107%
144.9000000000 | 3244.5000000000 | 1.2082940000 | 998.3077 | 7.108%
144.9200000000 | 3244.5000000000 | 1.2084560000 | 998.3077 | 7.109%
144.9400000000 | 3243.5000000000 | 1.2086180000 | 998 | 7.11%
144.9600000000 | 3242.5000000000 | 1.2088220000 | 997.6923 | 7.111%
144.9800000000 | 3242.1670000000 | 1.2089840000 | 997.5898 | 7.112%
145.0000000000 | 3242.1670000000 | 1.2091460000 | 997.5898 | 7.113%
145.0200000000 | 3242.1670000000 | 1.2093090000 | 997.5898 | 7.114%
145.0400000000 | 3242.1670000000 | 1.2094710000 | 997.5898 | 7.115%
145.0600000000 | 3242.1670000000 | 1.2096330000 | 997.5898 | 7.115%
145.0800000000 | 3242.0000000000 | 1.2097950000 | 997.5385 | 7.116%
145.1000000000 | 3242.0000000000 | 1.2099570000 | 997.5385 | 7.117%
145.1200000000 | 3242.0000000000 | 1.2101590000 | 997.5385 | 7.119%
145.1400000000 | 3242.1670000000 | 1.2103210000 | 997.5898 | 7.12%
145.1600000000 | 3243.5000000000 | 1.2104840000 | 998 | 7.12%
145.1800000000 | 3245.5000000000 | 1.2106460000 | 998.6154 | 7.121%
145.2000000000 | 3245.3330000000 | 1.2108080000 | 998.564 | 7.122%
145.2200000000 | 3243.5000000000 | 1.2109700000 | 998 | 7.123%
145.2400000000 | 3241.8330000000 | 1.2111340000 | 997.4871 | 7.124%
145.2600000000 | 3241.1670000000 | 1.2113360000 | 997.2822 | 7.126%
145.2800000000 | 3241.1670000000 | 1.2114980000 | 997.2822 | 7.126%
145.3000000000 | 3241.3330000000 | 1.2116600000 | 997.3332 | 7.127%
145.3200000000 | 3242.0000000000 | 1.2118230000 | 997.5385 | 7.128%
145.3400000000 | 3242.3330000000 | 1.2119850000 | 997.6409 | 7.129%
145.3600000000 | 3242.3330000000 | 1.2121470000 | 997.6409 | 7.13%
145.3800000000 | 3242.3330000000 | 1.2123090000 | 997.6409 | 7.131%
145.4000000000 | 3242.1670000000 | 1.2124710000 | 997.5898 | 7.132%
145.4200000000 | 3242.1670000000 | 1.2126330000 | 997.5898 | 7.133%
145.4400000000 | 3243.0000000000 | 1.2128370000 | 997.8462 | 7.134%
145.4600000000 | 3244.5000000000 | 1.2129990000 | 998.3077 | 7.135%
145.4800000000 | 3245.8330000000 | 1.2131610000 | 998.7178 | 7.136%
145.5000000000 | 3245.6670000000 | 1.2133240000 | 998.6668 | 7.137%
145.5200000000 | 3244.8330000000 | 1.2134860000 | 998.4102 | 7.138%
145.5400000000 | 3244.6670000000 | 1.2136480000 | 998.3591 | 7.139%
145.5600000000 | 3245.3330000000 | 1.2138100000 | 998.564 | 7.14%
145.5800000000 | 3246.3330000000 | 1.2139720000 | 998.8717 | 7.141%
145.6000000000 | 3246.0000000000 | 1.2141340000 | 998.7692 | 7.142%
145.6200000000 | 3243.6670000000 | 1.2142960000 | 998.0514 | 7.143%
145.6400000000 | 3242.6670000000 | 1.2144580000 | 997.7437 | 7.144%
145.6600000000 | 3242.0000000000 | 1.2146210000 | 997.5385 | 7.145%
145.6800000000 | 3241.5000000000 | 1.2147830000 | 997.3846 | 7.146%
145.7000000000 | 3241.1670000000 | 1.2149850000 | 997.2822 | 7.147%
145.7200000000 | 3241.1670000000 | 1.2151490000 | 997.2822 | 7.148%
145.7400000000 | 3241.6670000000 | 1.2153110000 | 997.436 | 7.149%
145.7600000000 | 3244.1670000000 | 1.2154730000 | 998.2052 | 7.15%
145.7800000000 | 3246.6670000000 | 1.2156350000 | 998.9745 | 7.151%
145.8000000000 | 3246.1670000000 | 1.2157970000 | 998.8206 | 7.152%
145.8200000000 | 3241.8330000000 | 1.2159600000 | 997.4871 | 7.153%
145.8400000000 | 3241.1670000000 | 1.2161620000 | 997.2822 | 7.154%
145.8600000000 | 3241.8330000000 | 1.2163240000 | 997.4871 | 7.155%
145.8800000000 | 3242.5000000000 | 1.2164860000 | 997.6923 | 7.156%
145.9000000000 | 3242.5000000000 | 1.2166480000 | 997.6923 | 7.157%
145.9200000000 | 3241.6670000000 | 1.2168100000 | 997.436 | 7.158%
145.9400000000 | 3241.5000000000 | 1.2169720000 | 997.3846 | 7.159%
145.9600000000 | 3241.5000000000 | 1.2171340000 | 997.3846 | 7.16%
145.9800000000 | 3241.5000000000 | 1.2172970000 | 997.3846 | 7.161%
146.0000000000 | 3241.5000000000 | 1.2175010000 | 997.3846 | 7.162%
146.0200000000 | 3241.6670000000 | 1.2176630000 | 997.436 | 7.163%
146.0400000000 | 3241.6670000000 | 1.2178250000 | 997.436 | 7.164%
146.0600000000 | 3241.8330000000 | 1.2179870000 | 997.4871 | 7.165%
146.0800000000 | 3242.1670000000 | 1.2181490000 | 997.5898 | 7.166%
146.1000000000 | 3242.3330000000 | 1.2183110000 | 997.6409 | 7.167%
146.1200000000 | 3242.3330000000 | 1.2184730000 | 997.6409 | 7.167%
146.1400000000 | 3242.8330000000 | 1.2186360000 | 997.7948 | 7.168%
146.1600000000 | 3243.0000000000 | 1.2187980000 | 997.8462 | 7.169%
146.1800000000 | 3243.1670000000 | 1.2189600000 | 997.8975 | 7.17%
146.2000000000 | 3243.3330000000 | 1.2191220000 | 997.9486 | 7.171%
146.2200000000 | 3243.5000000000 | 1.2192840000 | 998 | 7.172%
146.2400000000 | 3244.0000000000 | 1.2194460000 | 998.1538 | 7.173%
146.2600000000 | 3244.1670000000 | 1.2196080000 | 998.2052 | 7.174%
146.2800000000 | 3244.1670000000 | 1.2197700000 | 998.2052 | 7.175%
146.3000000000 | 3244.1670000000 | 1.2199330000 | 998.2052 | 7.176%
146.3200000000 | 3244.1670000000 | 1.2201370000 | 998.2052 | 7.177%
146.3400000000 | 3244.3330000000 | 1.2202990000 | 998.2563 | 7.178%
146.3600000000 | 3244.5000000000 | 1.2204610000 | 998.3077 | 7.179%
146.3800000000 | 3244.5000000000 | 1.2206230000 | 998.3077 | 7.18%
146.4000000000 | 3244.3330000000 | 1.2207850000 | 998.2563 | 7.181%
146.4200000000 | 3243.6670000000 | 1.2209470000 | 998.0514 | 7.182%
146.4400000000 | 3243.1670000000 | 1.2211090000 | 997.8975 | 7.183%
146.4600000000 | 3241.8330000000 | 1.2212720000 | 997.4871 | 7.184%
146.4800000000 | 3241.0000000000 | 1.2214340000 | 997.2308 | 7.185%
146.5000000000 | 3241.1670000000 | 1.2216360000 | 997.2822 | 7.186%
146.5200000000 | 3242.5000000000 | 1.2218000000 | 997.6923 | 7.187%
146.5400000000 | 3243.0000000000 | 1.2219620000 | 997.8462 | 7.188%
146.5600000000 | 3243.0000000000 | 1.2221240000 | 997.8462 | 7.189%
146.5800000000 | 3242.1670000000 | 1.2222860000 | 997.5898 | 7.19%
146.6000000000 | 3240.6670000000 | 1.2224480000 | 997.1283 | 7.191%
146.6200000000 | 3240.6670000000 | 1.2226100000 | 997.1283 | 7.192%
146.6400000000 | 3240.6670000000 | 1.2227730000 | 997.1283 | 7.193%
146.6600000000 | 3240.6670000000 | 1.2229350000 | 997.1283 | 7.194%
146.6800000000 | 3240.6670000000 | 1.2231370000 | 997.1283 | 7.195%
146.7000000000 | 3240.6670000000 | 1.2232990000 | 997.1283 | 7.196%
146.7200000000 | 3241.3330000000 | 1.2234610000 | 997.3332 | 7.197%
146.7400000000 | 3242.1670000000 | 1.2236230000 | 997.5898 | 7.198%
146.7600000000 | 3242.5000000000 | 1.2237850000 | 997.6923 | 7.199%
146.7800000000 | 3242.1670000000 | 1.2239480000 | 997.5898 | 7.2%
146.8000000000 | 3241.6670000000 | 1.2241120000 | 997.436 | 7.201%
146.8200000000 | 3241.6670000000 | 1.2242740000 | 997.436 | 7.202%
146.8400000000 | 3241.6670000000 | 1.2244360000 | 997.436 | 7.203%
146.8600000000 | 3241.5000000000 | 1.2246380000 | 997.3846 | 7.204%
146.8800000000 | 3241.1670000000 | 1.2248000000 | 997.2822 | 7.205%
146.9000000000 | 3241.6670000000 | 1.2249620000 | 997.436 | 7.206%
146.9200000000 | 3243.3330000000 | 1.2251240000 | 997.9486 | 7.207%
146.9400000000 | 3243.3330000000 | 1.2252860000 | 997.9486 | 7.208%
146.9600000000 | 3243.3330000000 | 1.2254490000 | 997.9486 | 7.209%
146.9800000000 | 3243.3330000000 | 1.2256110000 | 997.9486 | 7.209%
147.0000000000 | 3243.3330000000 | 1.2257730000 | 997.9486 | 7.21%
147.0200000000 | 3243.3330000000 | 1.2259350000 | 997.9486 | 7.211%
147.0400000000 | 3243.5000000000 | 1.2261390000 | 998 | 7.213%
147.0600000000 | 3243.6670000000 | 1.2263010000 | 998.0514 | 7.214%
147.0800000000 | 3243.8330000000 | 1.2264630000 | 998.1025 | 7.214%
147.1000000000 | 3244.3330000000 | 1.2266250000 | 998.2563 | 7.215%
147.1200000000 | 3245.8330000000 | 1.2267880000 | 998.7178 | 7.216%
147.1400000000 | 3245.8330000000 | 1.2269500000 | 998.7178 | 7.217%
147.1600000000 | 3243.8330000000 | 1.2271520000 | 998.1025 | 7.219%
147.1800000000 | 3242.6670000000 | 1.2273140000 | 997.7437 | 7.219%
147.2000000000 | 3243.1670000000 | 1.2274760000 | 997.8975 | 7.22%
147.2200000000 | 3244.6670000000 | 1.2276380000 | 998.3591 | 7.221%
147.2400000000 | 3244.6670000000 | 1.2278000000 | 998.3591 | 7.222%
147.2600000000 | 3243.6670000000 | 1.2280040000 | 998.0514 | 7.224%
147.2800000000 | 3243.1670000000 | 1.2281670000 | 997.8975 | 7.225%
147.3000000000 | 3243.1670000000 | 1.2283290000 | 997.8975 | 7.225%
147.3200000000 | 3243.0000000000 | 1.2284910000 | 997.8462 | 7.226%
147.3400000000 | 3242.1670000000 | 1.2286530000 | 997.5898 | 7.227%
147.3600000000 | 3242.0000000000 | 1.2288150000 | 997.5385 | 7.228%
147.3800000000 | 3241.8330000000 | 1.2289770000 | 997.4871 | 7.229%
147.4000000000 | 3242.6670000000 | 1.2291390000 | 997.7437 | 7.23%
147.4200000000 | 3244.8330000000 | 1.2293010000 | 998.4102 | 7.231%
147.4400000000 | 3244.8330000000 | 1.2294640000 | 998.4102 | 7.232%
147.4600000000 | 3243.3330000000 | 1.2296660000 | 997.9486 | 7.233%
147.4800000000 | 3242.3330000000 | 1.2298300000 | 997.6409 | 7.234%
147.5000000000 | 3242.1670000000 | 1.2299920000 | 997.5898 | 7.235%
147.5200000000 | 3241.5000000000 | 1.2301540000 | 997.3846 | 7.236%
147.5400000000 | 3241.3330000000 | 1.2303160000 | 997.3332 | 7.237%
147.5600000000 | 3241.3330000000 | 1.2304780000 | 997.3332 | 7.238%
147.5800000000 | 3241.5000000000 | 1.2306400000 | 997.3846 | 7.239%
147.6000000000 | 3241.6670000000 | 1.2308030000 | 997.436 | 7.24%
147.6200000000 | 3242.1670000000 | 1.2309650000 | 997.5898 | 7.241%
147.6400000000 | 3242.1670000000 | 1.2311270000 | 997.5898 | 7.242%
147.6600000000 | 3242.1670000000 | 1.2313290000 | 997.5898 | 7.243%
147.6800000000 | 3243.8330000000 | 1.2314910000 | 998.1025 | 7.244%
147.7000000000 | 3245.6670000000 | 1.2316530000 | 998.6668 | 7.245%
147.7200000000 | 3245.5000000000 | 1.2318150000 | 998.6154 | 7.246%
147.7400000000 | 3243.0000000000 | 1.2319770000 | 997.8462 | 7.247%
147.7600000000 | 3242.6670000000 | 1.2321400000 | 997.7437 | 7.248%
147.7800000000 | 3242.8330000000 | 1.2323040000 | 997.7948 | 7.249%
147.8000000000 | 3243.3330000000 | 1.2324660000 | 997.9486 | 7.25%
147.8200000000 | 3244.5000000000 | 1.2326680000 | 998.3077 | 7.251%
147.8400000000 | 3244.5000000000 | 1.2328300000 | 998.3077 | 7.252%
147.8600000000 | 3244.5000000000 | 1.2329920000 | 998.3077 | 7.253%
147.8800000000 | 3244.5000000000 | 1.2331540000 | 998.3077 | 7.254%
147.9000000000 | 3244.5000000000 | 1.2333160000 | 998.3077 | 7.255%
147.9200000000 | 3244.3330000000 | 1.2334790000 | 998.2563 | 7.256%
147.9400000000 | 3242.5000000000 | 1.2336410000 | 997.6923 | 7.257%
147.9600000000 | 3242.3330000000 | 1.2338030000 | 997.6409 | 7.258%
147.9800000000 | 3243.1670000000 | 1.2340070000 | 997.8975 | 7.259%
148.0000000000 | 3244.0000000000 | 1.2341690000 | 998.1538 | 7.26%
148.0200000000 | 3244.0000000000 | 1.2343310000 | 998.1538 | 7.261%
148.0400000000 | 3244.1670000000 | 1.2344930000 | 998.2052 | 7.262%
148.0600000000 | 3245.0000000000 | 1.2346550000 | 998.4615 | 7.263%
148.0800000000 | 3245.3330000000 | 1.2348180000 | 998.564 | 7.264%
148.1000000000 | 3245.6670000000 | 1.2349800000 | 998.6668 | 7.265%
148.1200000000 | 3246.1670000000 | 1.2351420000 | 998.8206 | 7.266%
148.1400000000 | 3246.1670000000 | 1.2353040000 | 998.8206 | 7.266%
148.1600000000 | 3246.1670000000 | 1.2354660000 | 998.8206 | 7.267%
148.1800000000 | 3247.6670000000 | 1.2356280000 | 999.2822 | 7.268%
148.2000000000 | 3249.0000000000 | 1.2357900000 | 999.6923 | 7.269%
148.2200000000 | 3248.6670000000 | 1.2359520000 | 999.5898 | 7.27%
148.2400000000 | 3246.1670000000 | 1.2361150000 | 998.8206 | 7.271%
148.2600000000 | 3245.3330000000 | 1.2362770000 | 998.564 | 7.272%
148.2800000000 | 3244.5000000000 | 1.2364390000 | 998.3077 | 7.273%
148.3000000000 | 3243.8330000000 | 1.2366430000 | 998.1025 | 7.274%
148.3200000000 | 3243.0000000000 | 1.2368050000 | 997.8462 | 7.275%
148.3400000000 | 3243.0000000000 | 1.2369670000 | 997.8462 | 7.276%
148.3600000000 | 3244.8330000000 | 1.2371290000 | 998.4102 | 7.277%
148.3800000000 | 3245.5000000000 | 1.2372910000 | 998.6154 | 7.278%
148.4000000000 | 3245.1670000000 | 1.2374530000 | 998.5129 | 7.279%
148.4200000000 | 3244.5000000000 | 1.2376160000 | 998.3077 | 7.28%
148.4400000000 | 3244.5000000000 | 1.2377780000 | 998.3077 | 7.281%
148.4600000000 | 3244.3330000000 | 1.2379400000 | 998.2563 | 7.282%
148.4800000000 | 3242.8330000000 | 1.2381420000 | 997.7948 | 7.283%
148.5000000000 | 3241.5000000000 | 1.2383040000 | 997.3846 | 7.284%
148.5200000000 | 3241.8330000000 | 1.2384660000 | 997.4871 | 7.285%
148.5400000000 | 3243.1670000000 | 1.2386280000 | 997.8975 | 7.286%
148.5600000000 | 3243.3330000000 | 1.2387920000 | 997.9486 | 7.287%
148.5800000000 | 3242.6670000000 | 1.2389550000 | 997.7437 | 7.288%
148.6000000000 | 3242.0000000000 | 1.2391170000 | 997.5385 | 7.289%
148.6200000000 | 3242.1670000000 | 1.2392790000 | 997.5898 | 7.29%
148.6400000000 | 3242.5000000000 | 1.2394410000 | 997.6923 | 7.291%
148.6600000000 | 3242.5000000000 | 1.2396030000 | 997.6923 | 7.292%
148.6800000000 | 3242.5000000000 | 1.2397650000 | 997.6923 | 7.293%
148.7000000000 | 3242.5000000000 | 1.2399670000 | 997.6923 | 7.294%
148.7200000000 | 3242.5000000000 | 1.2401290000 | 997.6923 | 7.295%
148.7400000000 | 3242.8330000000 | 1.2402920000 | 997.7948 | 7.296%
148.7600000000 | 3242.8330000000 | 1.2404540000 | 997.7948 | 7.297%
148.7800000000 | 3242.5000000000 | 1.2406160000 | 997.6923 | 7.298%
148.8000000000 | 3242.1670000000 | 1.2407780000 | 997.5898 | 7.299%
148.8200000000 | 3242.6670000000 | 1.2409400000 | 997.7437 | 7.3%
148.8400000000 | 3244.6670000000 | 1.2411020000 | 998.3591 | 7.301%
148.8600000000 | 3244.6670000000 | 1.2412660000 | 998.3591 | 7.302%
148.8800000000 | 3243.6670000000 | 1.2414280000 | 998.0514 | 7.303%
148.9000000000 | 3243.1670000000 | 1.2415900000 | 997.8975 | 7.303%
148.9200000000 | 3243.6670000000 | 1.2417530000 | 998.0514 | 7.304%
148.9400000000 | 3245.6670000000 | 1.2419550000 | 998.6668 | 7.306%
148.9600000000 | 3245.6670000000 | 1.2421170000 | 998.6668 | 7.307%
148.9800000000 | 3245.6670000000 | 1.2422790000 | 998.6668 | 7.308%
149.0000000000 | 3245.6670000000 | 1.2424410000 | 998.6668 | 7.308%
149.0200000000 | 3245.5000000000 | 1.2426030000 | 998.6154 | 7.309%
149.0400000000 | 3245.5000000000 | 1.2427650000 | 998.6154 | 7.31%
149.0600000000 | 3245.5000000000 | 1.2429280000 | 998.6154 | 7.311%
149.0800000000 | 3244.8330000000 | 1.2430900000 | 998.4102 | 7.312%
149.1000000000 | 3244.5000000000 | 1.2432940000 | 998.3077 | 7.313%
149.1200000000 | 3244.5000000000 | 1.2434560000 | 998.3077 | 7.314%
149.1400000000 | 3244.8330000000 | 1.2436180000 | 998.4102 | 7.315%
149.1600000000 | 3244.8330000000 | 1.2437800000 | 998.4102 | 7.316%
149.1800000000 | 3244.1670000000 | 1.2439420000 | 998.2052 | 7.317%
149.2000000000 | 3242.8330000000 | 1.2441440000 | 997.7948 | 7.318%
149.2200000000 | 3241.5000000000 | 1.2443070000 | 997.3846 | 7.319%
149.2400000000 | 3241.3330000000 | 1.2444690000 | 997.3332 | 7.32%
149.2600000000 | 3241.3330000000 | 1.2446310000 | 997.3332 | 7.321%
149.2800000000 | 3241.3330000000 | 1.2447930000 | 997.3332 | 7.322%
149.3000000000 | 3241.1670000000 | 1.2449550000 | 997.2822 | 7.323%
149.3200000000 | 3241.6670000000 | 1.2451170000 | 997.436 | 7.324%
149.3400000000 | 3242.6670000000 | 1.2453210000 | 997.7437 | 7.325%
149.3600000000 | 3243.0000000000 | 1.2454830000 | 997.8462 | 7.326%
149.3800000000 | 3243.0000000000 | 1.2456460000 | 997.8462 | 7.327%
149.4000000000 | 3244.0000000000 | 1.2458080000 | 998.1538 | 7.328%
149.4200000000 | 3245.5000000000 | 1.2459700000 | 998.6154 | 7.329%
149.4400000000 | 3246.5000000000 | 1.2461320000 | 998.9231 | 7.33%
149.4600000000 | 3246.5000000000 | 1.2462940000 | 998.9231 | 7.331%
149.4800000000 | 3246.5000000000 | 1.2464560000 | 998.9231 | 7.332%
149.5000000000 | 3245.8330000000 | 1.2466580000 | 998.7178 | 7.333%
149.5200000000 | 3245.1670000000 | 1.2468200000 | 998.5129 | 7.334%
149.5400000000 | 3245.0000000000 | 1.2469840000 | 998.4615 | 7.335%
149.5600000000 | 3245.0000000000 | 1.2471470000 | 998.4615 | 7.336%
149.5800000000 | 3245.5000000000 | 1.2473090000 | 998.6154 | 7.337%
149.6000000000 | 3245.8330000000 | 1.2474710000 | 998.7178 | 7.338%
149.6200000000 | 3246.0000000000 | 1.2476330000 | 998.7692 | 7.339%
149.6400000000 | 3246.0000000000 | 1.2477950000 | 998.7692 | 7.34%
149.6600000000 | 3246.1670000000 | 1.2479570000 | 998.8206 | 7.341%
149.6800000000 | 3246.1670000000 | 1.2481590000 | 998.8206 | 7.342%
149.7000000000 | 3246.6670000000 | 1.2483220000 | 998.9745 | 7.343%
149.7200000000 | 3247.1670000000 | 1.2484840000 | 999.1283 | 7.344%
149.7400000000 | 3247.3330000000 | 1.2486460000 | 999.1794 | 7.345%
149.7600000000 | 3247.3330000000 | 1.2488080000 | 999.1794 | 7.346%
149.7800000000 | 3247.8330000000 | 1.2489700000 | 999.3332 | 7.347%
149.8000000000 | 3248.8330000000 | 1.2491320000 | 999.6409 | 7.348%
149.8200000000 | 3250.0000000000 | 1.2493360000 | 1000 | 7.349%
149.8400000000 | 3249.6670000000 | 1.2494980000 | 999.8975 | 7.35%
149.8600000000 | 3247.0000000000 | 1.2496600000 | 999.0769 | 7.351%
149.8800000000 | 3246.5000000000 | 1.2498230000 | 998.9231 | 7.352%
149.9000000000 | 3246.5000000000 | 1.2499850000 | 998.9231 | 7.353%
149.9200000000 | 3246.5000000000 | 1.2501470000 | 998.9231 | 7.354%
149.9400000000 | 3246.1670000000 | 1.2503090000 | 998.8206 | 7.355%
149.9600000000 | 3244.3330000000 | 1.2504710000 | 998.2563 | 7.356%
149.9800000000 | 3244.1670000000 | 1.2506730000 | 998.2052 | 7.357%
150.0000000000 | 3244.6670000000 | 1.2508350000 | 998.3591 | 7.358%
150.0200000000 | 3245.1670000000 | 1.2509990000 | 998.5129 | 7.359%
150.0400000000 | 3245.1670000000 | 1.2511620000 | 998.5129 | 7.36%
150.0600000000 | 3245.1670000000 | 1.2513240000 | 998.5129 | 7.361%
150.0800000000 | 3245.1670000000 | 1.2514860000 | 998.5129 | 7.362%
150.1000000000 | 3246.0000000000 | 1.2516480000 | 998.7692 | 7.363%
150.1200000000 | 3246.8330000000 | 1.2518100000 | 999.0255 | 7.364%
150.1400000000 | 3246.5000000000 | 1.2519720000 | 998.9231 | 7.365%
150.1600000000 | 3243.3330000000 | 1.2521340000 | 997.9486 | 7.365%
150.1800000000 | 3242.3330000000 | 1.2522960000 | 997.6409 | 7.366%
150.2000000000 | 3241.8330000000 | 1.2524590000 | 997.4871 | 7.367%
150.2200000000 | 3241.5000000000 | 1.2526210000 | 997.3846 | 7.368%
150.2400000000 | 3241.6670000000 | 1.2528230000 | 997.436 | 7.37%
150.2600000000 | 3241.8330000000 | 1.2529850000 | 997.4871 | 7.371%
150.2800000000 | 3241.8330000000 | 1.2531470000 | 997.4871 | 7.371%
150.3000000000 | 3241.8330000000 | 1.2533090000 | 997.4871 | 7.372%
150.3200000000 | 3242.3330000000 | 1.2534730000 | 997.6409 | 7.373%
150.3400000000 | 3243.1670000000 | 1.2536350000 | 997.8975 | 7.374%
150.3600000000 | 3243.6670000000 | 1.2537980000 | 998.0514 | 7.375%
150.3800000000 | 3243.8330000000 | 1.2539600000 | 998.1025 | 7.376%
150.4000000000 | 3244.3330000000 | 1.2541220000 | 998.2563 | 7.377%
150.4200000000 | 3244.6670000000 | 1.2542840000 | 998.3591 | 7.378%
150.4400000000 | 3244.6670000000 | 1.2544860000 | 998.3591 | 7.379%
150.4600000000 | 3244.6670000000 | 1.2546480000 | 998.3591 | 7.38%
150.4800000000 | 3244.6670000000 | 1.2548100000 | 998.3591 | 7.381%
150.5000000000 | 3244.6670000000 | 1.2549720000 | 998.3591 | 7.382%
150.5200000000 | 3244.8330000000 | 1.2551350000 | 998.4102 | 7.383%
150.5400000000 | 3245.0000000000 | 1.2552970000 | 998.4615 | 7.384%
150.5600000000 | 3245.0000000000 | 1.2554590000 | 998.4615 | 7.385%
150.5800000000 | 3245.0000000000 | 1.2556210000 | 998.4615 | 7.386%
150.6000000000 | 3244.8330000000 | 1.2558250000 | 998.4102 | 7.387%
150.6200000000 | 3244.6670000000 | 1.2559870000 | 998.3591 | 7.388%
150.6400000000 | 3245.1670000000 | 1.2561490000 | 998.5129 | 7.389%
150.6600000000 | 3246.8330000000 | 1.2563110000 | 999.0255 | 7.39%
150.6800000000 | 3248.3330000000 | 1.2564740000 | 999.4871 | 7.391%
150.7000000000 | 3248.8330000000 | 1.2566360000 | 999.6409 | 7.392%
150.7200000000 | 3247.8330000000 | 1.2567980000 | 999.3332 | 7.393%
150.7400000000 | 3246.1670000000 | 1.2569600000 | 998.8206 | 7.394%
150.7600000000 | 3246.1670000000 | 1.2571220000 | 998.8206 | 7.395%
150.7800000000 | 3249.5000000000 | 1.2572840000 | 999.8462 | 7.396%
150.8000000000 | 3250.3330000000 | 1.2574460000 | 1000.102 | 7.397%
150.8200000000 | 3250.0000000000 | 1.2576080000 | 1000 | 7.398%
150.8400000000 | 3249.6670000000 | 1.2577710000 | 999.8975 | 7.399%
150.8600000000 | 3249.6670000000 | 1.2579330000 | 999.8975 | 7.4%
150.8800000000 | 3249.1670000000 | 1.2580950000 | 999.7437 | 7.401%
150.9000000000 | 3246.8330000000 | 1.2582990000 | 999.0255 | 7.402%
150.9200000000 | 3245.1670000000 | 1.2584610000 | 998.5129 | 7.403%
150.9400000000 | 3245.3330000000 | 1.2586230000 | 998.564 | 7.404%
150.9600000000 | 3246.0000000000 | 1.2587850000 | 998.7692 | 7.405%
150.9800000000 | 3248.5000000000 | 1.2589470000 | 999.5385 | 7.406%
151.0000000000 | 3249.0000000000 | 1.2591090000 | 999.6923 | 7.407%
151.0200000000 | 3248.3330000000 | 1.2592720000 | 999.4871 | 7.407%
151.0400000000 | 3247.3330000000 | 1.2594340000 | 999.1794 | 7.408%
151.0600000000 | 3247.3330000000 | 1.2595960000 | 999.1794 | 7.409%
151.0800000000 | 3247.3330000000 | 1.2597580000 | 999.1794 | 7.41%
151.1000000000 | 3246.6670000000 | 1.2599620000 | 998.9745 | 7.412%
151.1200000000 | 3245.5000000000 | 1.2601240000 | 998.6154 | 7.412%
151.1400000000 | 3244.6670000000 | 1.2602860000 | 998.3591 | 7.413%
151.1600000000 | 3244.6670000000 | 1.2604480000 | 998.3591 | 7.414%
151.1800000000 | 3244.6670000000 | 1.2606110000 | 998.3591 | 7.415%
151.2000000000 | 3244.6670000000 | 1.2607730000 | 998.3591 | 7.416%
151.2200000000 | 3244.0000000000 | 1.2609350000 | 998.1538 | 7.417%
151.2400000000 | 3243.3330000000 | 1.2611370000 | 997.9486 | 7.418%
151.2600000000 | 3243.3330000000 | 1.2612990000 | 997.9486 | 7.419%
151.2800000000 | 3243.1670000000 | 1.2614610000 | 997.8975 | 7.42%
151.3000000000 | 3242.8330000000 | 1.2616230000 | 997.7948 | 7.421%
151.3200000000 | 3242.6670000000 | 1.2617860000 | 997.7437 | 7.422%
151.3400000000 | 3243.0000000000 | 1.2619480000 | 997.8462 | 7.423%
151.3600000000 | 3244.3330000000 | 1.2621100000 | 998.2563 | 7.424%
151.3800000000 | 3245.3330000000 | 1.2622720000 | 998.564 | 7.425%
151.4000000000 | 3245.6670000000 | 1.2624360000 | 998.6668 | 7.426%
151.4200000000 | 3245.6670000000 | 1.2626380000 | 998.6668 | 7.427%
151.4400000000 | 3246.0000000000 | 1.2628000000 | 998.7692 | 7.428%
151.4600000000 | 3247.0000000000 | 1.2629620000 | 999.0769 | 7.429%
151.4800000000 | 3247.0000000000 | 1.2631240000 | 999.0769 | 7.43%
151.5000000000 | 3245.6670000000 | 1.2632870000 | 998.6668 | 7.431%
151.5200000000 | 3244.8330000000 | 1.2634490000 | 998.4102 | 7.432%
151.5400000000 | 3245.5000000000 | 1.2636110000 | 998.6154 | 7.433%
151.5600000000 | 3247.0000000000 | 1.2637730000 | 999.0769 | 7.434%
151.5800000000 | 3247.0000000000 | 1.2639350000 | 999.0769 | 7.435%
151.6000000000 | 3245.8330000000 | 1.2641390000 | 998.7178 | 7.436%
151.6200000000 | 3245.3330000000 | 1.2643010000 | 998.564 | 7.437%
151.6400000000 | 3245.5000000000 | 1.2644630000 | 998.6154 | 7.438%
151.6600000000 | 3246.1670000000 | 1.2646260000 | 998.8206 | 7.439%
151.6800000000 | 3246.1670000000 | 1.2647880000 | 998.8206 | 7.44%
151.7000000000 | 3246.1670000000 | 1.2649500000 | 998.8206 | 7.441%
151.7200000000 | 3246.1670000000 | 1.2651120000 | 998.8206 | 7.442%
151.7400000000 | 3246.0000000000 | 1.2653140000 | 998.7692 | 7.443%
151.7600000000 | 3246.0000000000 | 1.2654760000 | 998.7692 | 7.444%
151.7800000000 | 3245.1670000000 | 1.2656380000 | 998.5129 | 7.445%
151.8000000000 | 3245.1670000000 | 1.2658000000 | 998.5129 | 7.446%
151.8200000000 | 3245.5000000000 | 1.2659630000 | 998.6154 | 7.447%
151.8400000000 | 3246.0000000000 | 1.2661250000 | 998.7692 | 7.448%
151.8600000000 | 3246.1670000000 | 1.2663290000 | 998.8206 | 7.449%
151.8800000000 | 3246.1670000000 | 1.2664910000 | 998.8206 | 7.45%
151.9000000000 | 3245.5000000000 | 1.2666530000 | 998.6154 | 7.451%
151.9200000000 | 3244.8330000000 | 1.2668150000 | 998.4102 | 7.452%
151.9400000000 | 3244.3330000000 | 1.2669770000 | 998.2563 | 7.453%
151.9600000000 | 3244.0000000000 | 1.2671390000 | 998.1538 | 7.454%
151.9800000000 | 3244.0000000000 | 1.2673020000 | 998.1538 | 7.455%
152.0000000000 | 3244.6670000000 | 1.2675040000 | 998.3591 | 7.456%
152.0200000000 | 3245.0000000000 | 1.2676660000 | 998.4615 | 7.457%
152.0400000000 | 3245.5000000000 | 1.2678280000 | 998.6154 | 7.458%
152.0600000000 | 3246.0000000000 | 1.2679900000 | 998.7692 | 7.459%
152.0800000000 | 3246.0000000000 | 1.2681540000 | 998.7692 | 7.46%
152.1000000000 | 3246.3330000000 | 1.2683160000 | 998.8717 | 7.461%
152.1200000000 | 3246.5000000000 | 1.2684780000 | 998.9231 | 7.462%
152.1400000000 | 3246.8330000000 | 1.2686410000 | 999.0255 | 7.463%
152.1600000000 | 3246.6670000000 | 1.2688030000 | 998.9745 | 7.464%
152.1800000000 | 3246.0000000000 | 1.2689650000 | 998.7692 | 7.464%
152.2000000000 | 3246.0000000000 | 1.2691270000 | 998.7692 | 7.465%
152.2200000000 | 3247.6670000000 | 1.2693290000 | 999.2822 | 7.467%
152.2400000000 | 3249.0000000000 | 1.2694910000 | 999.6923 | 7.468%
152.2600000000 | 3248.6670000000 | 1.2696530000 | 999.5898 | 7.469%
152.2800000000 | 3247.1670000000 | 1.2698150000 | 999.1283 | 7.47%
152.3000000000 | 3247.0000000000 | 1.2699780000 | 999.0769 | 7.47%
152.3200000000 | 3247.3330000000 | 1.2701400000 | 999.1794 | 7.471%
152.3400000000 | 3247.5000000000 | 1.2703020000 | 999.2308 | 7.472%
152.3600000000 | 3247.5000000000 | 1.2704640000 | 999.2308 | 7.473%
152.3800000000 | 3247.0000000000 | 1.2706280000 | 999.0769 | 7.474%
152.4000000000 | 3247.0000000000 | 1.2708300000 | 999.0769 | 7.475%
152.4200000000 | 3248.8330000000 | 1.2709920000 | 999.6409 | 7.476%
152.4400000000 | 3250.1670000000 | 1.2711540000 | 1000.051 | 7.477%
152.4600000000 | 3249.8330000000 | 1.2713170000 | 999.9486 | 7.478%
152.4800000000 | 3247.6670000000 | 1.2714790000 | 999.2822 | 7.479%
152.5000000000 | 3246.6670000000 | 1.2716410000 | 998.9745 | 7.48%
152.5200000000 | 3246.1670000000 | 1.2718030000 | 998.8206 | 7.481%
152.5400000000 | 3245.8330000000 | 1.2719650000 | 998.7178 | 7.482%
152.5600000000 | 3245.6670000000 | 1.2721690000 | 998.6668 | 7.483%
152.5800000000 | 3245.6670000000 | 1.2723310000 | 998.6668 | 7.484%
152.6000000000 | 3245.8330000000 | 1.2724930000 | 998.7178 | 7.485%
152.6200000000 | 3245.8330000000 | 1.2726550000 | 998.7178 | 7.486%
152.6400000000 | 3245.6670000000 | 1.2728180000 | 998.6668 | 7.487%
152.6600000000 | 3245.5000000000 | 1.2729800000 | 998.6154 | 7.488%
152.6800000000 | 3245.5000000000 | 1.2731420000 | 998.6154 | 7.489%
152.7000000000 | 3245.6670000000 | 1.2733040000 | 998.6668 | 7.49%
152.7200000000 | 3245.6670000000 | 1.2734660000 | 998.6668 | 7.491%
152.7400000000 | 3245.1670000000 | 1.2736280000 | 998.5129 | 7.492%
152.7600000000 | 3244.6670000000 | 1.2737900000 | 998.3591 | 7.493%
152.7800000000 | 3244.6670000000 | 1.2739520000 | 998.3591 | 7.494%
152.8000000000 | 3246.8330000000 | 1.2741550000 | 999.0255 | 7.495%
152.8200000000 | 3247.3330000000 | 1.2743170000 | 999.1794 | 7.496%
152.8400000000 | 3246.5000000000 | 1.2744790000 | 998.9231 | 7.497%
152.8600000000 | 3245.3330000000 | 1.2746430000 | 998.564 | 7.498%
152.8800000000 | 3245.3330000000 | 1.2748050000 | 998.564 | 7.499%
152.9000000000 | 3245.3330000000 | 1.2749670000 | 998.564 | 7.5%
152.9200000000 | 3244.6670000000 | 1.2751290000 | 998.3591 | 7.501%
152.9400000000 | 3244.1670000000 | 1.2752910000 | 998.2052 | 7.502%
152.9600000000 | 3244.0000000000 | 1.2754540000 | 998.1538 | 7.503%
152.9800000000 | 3243.1670000000 | 1.2756160000 | 997.8975 | 7.504%
153.0000000000 | 3243.1670000000 | 1.2757780000 | 997.8975 | 7.505%
153.0200000000 | 3243.5000000000 | 1.2759400000 | 998 | 7.506%
153.0400000000 | 3244.0000000000 | 1.2761020000 | 998.1538 | 7.506%
153.0600000000 | 3244.3330000000 | 1.2763040000 | 998.2563 | 7.508%
153.0800000000 | 3244.3330000000 | 1.2764660000 | 998.2563 | 7.509%
153.1000000000 | 3244.1670000000 | 1.2766280000 | 998.2052 | 7.51%
153.1200000000 | 3243.8330000000 | 1.2767910000 | 998.1025 | 7.511%
153.1400000000 | 3243.5000000000 | 1.2769530000 | 998 | 7.511%
153.1600000000 | 3244.0000000000 | 1.2771170000 | 998.1538 | 7.512%
153.1800000000 | 3245.3330000000 | 1.2772790000 | 998.564 | 7.513%
153.2000000000 | 3245.3330000000 | 1.2774410000 | 998.564 | 7.514%
153.2200000000 | 3245.1670000000 | 1.2776030000 | 998.5129 | 7.515%
153.2400000000 | 3244.6670000000 | 1.2778050000 | 998.3591 | 7.517%
153.2600000000 | 3244.1670000000 | 1.2779670000 | 998.2052 | 7.517%
153.2800000000 | 3244.1670000000 | 1.2781300000 | 998.2052 | 7.518%
153.3000000000 | 3244.0000000000 | 1.2782920000 | 998.1538 | 7.519%
153.3200000000 | 3243.8330000000 | 1.2784540000 | 998.1025 | 7.52%
153.3400000000 | 3244.5000000000 | 1.2786160000 | 998.3077 | 7.521%
153.3600000000 | 3245.3330000000 | 1.2787780000 | 998.564 | 7.522%
153.3800000000 | 3246.3330000000 | 1.2789400000 | 998.8717 | 7.523%
153.4000000000 | 3247.5000000000 | 1.2791020000 | 999.2308 | 7.524%
153.4200000000 | 3248.0000000000 | 1.2792640000 | 999.3846 | 7.525%
153.4400000000 | 3248.1670000000 | 1.2794270000 | 999.436 | 7.526%
153.4600000000 | 3249.0000000000 | 1.2795910000 | 999.6923 | 7.527%
153.4800000000 | 3251.5000000000 | 1.2797530000 | 1000.462 | 7.528%
153.5000000000 | 3251.5000000000 | 1.2799550000 | 1000.462 | 7.529%
153.5200000000 | 3250.0000000000 | 1.2801170000 | 1000 | 7.53%
153.5400000000 | 3249.0000000000 | 1.2802790000 | 999.6923 | 7.531%
153.5600000000 | 3248.5000000000 | 1.2804410000 | 999.5385 | 7.532%
153.5800000000 | 3248.1670000000 | 1.2806030000 | 999.436 | 7.533%
153.6000000000 | 3246.8330000000 | 1.2807660000 | 999.0255 | 7.534%
153.6200000000 | 3244.6670000000 | 1.2809280000 | 998.3591 | 7.535%
153.6400000000 | 3243.8330000000 | 1.2810900000 | 998.1025 | 7.536%
153.6600000000 | 3244.1670000000 | 1.2812520000 | 998.2052 | 7.537%
153.6800000000 | 3245.0000000000 | 1.2814560000 | 998.4615 | 7.538%
153.7000000000 | 3245.1670000000 | 1.2816180000 | 998.5129 | 7.539%
153.7200000000 | 3245.8330000000 | 1.2817800000 | 998.7178 | 7.54%
153.7400000000 | 3246.6670000000 | 1.2819420000 | 998.9745 | 7.541%
153.7600000000 | 3247.1670000000 | 1.2821040000 | 999.1283 | 7.542%
153.7800000000 | 3247.0000000000 | 1.2822670000 | 999.0769 | 7.543%
153.8000000000 | 3245.5000000000 | 1.2824690000 | 998.6154 | 7.544%
153.8200000000 | 3245.3330000000 | 1.2826310000 | 998.564 | 7.545%
153.8400000000 | 3245.1670000000 | 1.2827930000 | 998.5129 | 7.546%
153.8600000000 | 3245.1670000000 | 1.2829550000 | 998.5129 | 7.547%
153.8800000000 | 3245.1670000000 | 1.2831170000 | 998.5129 | 7.548%
153.9000000000 | 3245.1670000000 | 1.2833210000 | 998.5129 | 7.549%
153.9200000000 | 3243.8330000000 | 1.2834840000 | 998.1025 | 7.55%
153.9400000000 | 3243.5000000000 | 1.2836460000 | 998 | 7.551%
153.9600000000 | 3243.8330000000 | 1.2838080000 | 998.1025 | 7.552%
153.9800000000 | 3244.3330000000 | 1.2839700000 | 998.2563 | 7.553%
154.0000000000 | 3244.3330000000 | 1.2841320000 | 998.2563 | 7.554%
154.0200000000 | 3244.5000000000 | 1.2842940000 | 998.3077 | 7.555%
154.0400000000 | 3245.1670000000 | 1.2844960000 | 998.5129 | 7.556%
154.0600000000 | 3245.8330000000 | 1.2846580000 | 998.7178 | 7.557%
154.0800000000 | 3245.8330000000 | 1.2848210000 | 998.7178 | 7.558%
154.1000000000 | 3245.6670000000 | 1.2849830000 | 998.6668 | 7.559%
154.1200000000 | 3245.6670000000 | 1.2851470000 | 998.6668 | 7.56%
154.1400000000 | 3246.3330000000 | 1.2853090000 | 998.8717 | 7.561%
154.1600000000 | 3247.0000000000 | 1.2854710000 | 999.0769 | 7.562%
154.1800000000 | 3247.0000000000 | 1.2856330000 | 999.0769 | 7.563%
154.2000000000 | 3247.0000000000 | 1.2857950000 | 999.0769 | 7.564%
154.2200000000 | 3247.1670000000 | 1.2859970000 | 999.1283 | 7.565%
154.2400000000 | 3247.3330000000 | 1.2861600000 | 999.1794 | 7.566%
154.2600000000 | 3247.0000000000 | 1.2863220000 | 999.0769 | 7.567%
154.2800000000 | 3246.5000000000 | 1.2864840000 | 998.9231 | 7.568%
154.3000000000 | 3246.5000000000 | 1.2866460000 | 998.9231 | 7.569%
154.3200000000 | 3246.5000000000 | 1.2868080000 | 998.9231 | 7.569%
154.3400000000 | 3246.5000000000 | 1.2869700000 | 998.9231 | 7.57%
154.3600000000 | 3246.3330000000 | 1.2871320000 | 998.8717 | 7.571%
154.3800000000 | 3246.1670000000 | 1.2872940000 | 998.8206 | 7.572%
154.4000000000 | 3246.1670000000 | 1.2874980000 | 998.8206 | 7.574%
154.4200000000 | 3246.3330000000 | 1.2876610000 | 998.8717 | 7.574%
154.4400000000 | 3246.3330000000 | 1.2878230000 | 998.8717 | 7.575%
154.4600000000 | 3245.8330000000 | 1.2879850000 | 998.7178 | 7.576%
154.4800000000 | 3245.0000000000 | 1.2881470000 | 998.4615 | 7.577%
154.5000000000 | 3244.6670000000 | 1.2883090000 | 998.3591 | 7.578%
154.5200000000 | 3244.6670000000 | 1.2884710000 | 998.3591 | 7.579%
154.5400000000 | 3243.8330000000 | 1.2886730000 | 998.1025 | 7.58%
154.5600000000 | 3243.1670000000 | 1.2888360000 | 997.8975 | 7.581%
154.5800000000 | 3243.1670000000 | 1.2889980000 | 997.8975 | 7.582%
154.6000000000 | 3243.1670000000 | 1.2891600000 | 997.8975 | 7.583%
154.6200000000 | 3243.1670000000 | 1.2893240000 | 997.8975 | 7.584%
154.6400000000 | 3244.6670000000 | 1.2894860000 | 998.3591 | 7.585%
154.6600000000 | 3245.6670000000 | 1.2896480000 | 998.6668 | 7.586%
154.6800000000 | 3245.5000000000 | 1.2898100000 | 998.6154 | 7.587%
154.7000000000 | 3245.3330000000 | 1.2899720000 | 998.564 | 7.588%
154.7200000000 | 3245.3330000000 | 1.2901340000 | 998.564 | 7.589%
154.7400000000 | 3245.3330000000 | 1.2903370000 | 998.564 | 7.59%
154.7600000000 | 3245.1670000000 | 1.2904990000 | 998.5129 | 7.591%
154.7800000000 | 3245.0000000000 | 1.2906610000 | 998.4615 | 7.592%
154.8000000000 | 3244.8330000000 | 1.2908230000 | 998.4102 | 7.593%
154.8200000000 | 3243.6670000000 | 1.2909850000 | 998.0514 | 7.594%
154.8400000000 | 3243.5000000000 | 1.2911470000 | 998 | 7.595%
154.8600000000 | 3244.0000000000 | 1.2913090000 | 998.1538 | 7.596%
154.8800000000 | 3245.3330000000 | 1.2914710000 | 998.564 | 7.597%
154.9000000000 | 3246.6670000000 | 1.2916340000 | 998.9745 | 7.598%
154.9200000000 | 3248.3330000000 | 1.2917980000 | 999.4871 | 7.599%
154.9400000000 | 3248.6670000000 | 1.2919600000 | 999.5898 | 7.6%
154.9600000000 | 3247.8330000000 | 1.2921220000 | 999.3332 | 7.601%
154.9800000000 | 3246.8330000000 | 1.2922840000 | 999.0255 | 7.602%
155.0000000000 | 3246.8330000000 | 1.2924860000 | 999.0255 | 7.603%
155.0200000000 | 3248.3330000000 | 1.2926480000 | 999.4871 | 7.604%
155.0400000000 | 3248.5000000000 | 1.2928100000 | 999.5385 | 7.605%
155.0600000000 | 3248.0000000000 | 1.2929730000 | 999.3846 | 7.606%
155.0800000000 | 3247.3330000000 | 1.2931350000 | 999.1794 | 7.607%
155.1000000000 | 3247.3330000000 | 1.2932970000 | 999.1794 | 7.608%
155.1200000000 | 3247.3330000000 | 1.2934590000 | 999.1794 | 7.609%
155.1400000000 | 3246.0000000000 | 1.2936210000 | 998.7692 | 7.61%
155.1600000000 | 3245.5000000000 | 1.2937830000 | 998.6154 | 7.61%
155.1800000000 | 3245.6670000000 | 1.2939870000 | 998.6668 | 7.612%
155.2000000000 | 3246.1670000000 | 1.2941490000 | 998.8206 | 7.613%
155.2200000000 | 3246.1670000000 | 1.2943120000 | 998.8206 | 7.614%
155.2400000000 | 3246.1670000000 | 1.2944740000 | 998.8206 | 7.615%
155.2600000000 | 3246.1670000000 | 1.2946360000 | 998.8206 | 7.616%
155.2800000000 | 3246.3330000000 | 1.2947980000 | 998.8717 | 7.616%
155.3000000000 | 3246.1670000000 | 1.2949600000 | 998.8206 | 7.617%
155.3200000000 | 3245.8330000000 | 1.2951220000 | 998.7178 | 7.618%
155.3400000000 | 3245.6670000000 | 1.2952840000 | 998.6668 | 7.619%
155.3600000000 | 3246.5000000000 | 1.2954460000 | 998.9231 | 7.62%
155.3800000000 | 3247.3330000000 | 1.2956090000 | 999.1794 | 7.621%
155.4000000000 | 3247.5000000000 | 1.2958130000 | 999.2308 | 7.622%
155.4200000000 | 3247.5000000000 | 1.2959750000 | 999.2308 | 7.623%
155.4400000000 | 3247.1670000000 | 1.2961370000 | 999.1283 | 7.624%
155.4600000000 | 3247.1670000000 | 1.2962990000 | 999.1283 | 7.625%
155.4800000000 | 3247.1670000000 | 1.2964610000 | 999.1283 | 7.626%
155.5000000000 | 3246.8330000000 | 1.2966230000 | 999.0255 | 7.627%
155.5200000000 | 3244.8330000000 | 1.2967850000 | 998.4102 | 7.628%
155.5400000000 | 3244.6670000000 | 1.2969470000 | 998.3591 | 7.629%
155.5600000000 | 3244.8330000000 | 1.2971100000 | 998.4102 | 7.63%
155.5800000000 | 3245.0000000000 | 1.2972720000 | 998.4615 | 7.631%
155.6000000000 | 3245.0000000000 | 1.2974340000 | 998.4615 | 7.632%
155.6200000000 | 3244.6670000000 | 1.2975960000 | 998.3591 | 7.633%
155.6400000000 | 3244.5000000000 | 1.2977580000 | 998.3077 | 7.634%
155.6600000000 | 3246.3330000000 | 1.2979600000 | 998.8717 | 7.635%
155.6800000000 | 3248.1670000000 | 1.2981220000 | 999.436 | 7.636%
155.7000000000 | 3247.6670000000 | 1.2982860000 | 999.2822 | 7.637%
155.7200000000 | 3245.3330000000 | 1.2984490000 | 998.564 | 7.638%
155.7400000000 | 3245.1670000000 | 1.2986110000 | 998.5129 | 7.639%
155.7600000000 | 3245.1670000000 | 1.2987730000 | 998.5129 | 7.64%
155.7800000000 | 3245.1670000000 | 1.2989350000 | 998.5129 | 7.641%
155.8000000000 | 3245.0000000000 | 1.2990970000 | 998.4615 | 7.642%
155.8200000000 | 3245.0000000000 | 1.2992990000 | 998.4615 | 7.643%
155.8400000000 | 3245.3330000000 | 1.2994610000 | 998.564 | 7.644%
155.8600000000 | 3245.5000000000 | 1.2996230000 | 998.6154 | 7.645%
155.8800000000 | 3245.6670000000 | 1.2997860000 | 998.6668 | 7.646%
155.9000000000 | 3245.5000000000 | 1.2999480000 | 998.6154 | 7.647%
155.9200000000 | 3244.3330000000 | 1.3001100000 | 998.2563 | 7.648%
155.9400000000 | 3243.6670000000 | 1.3002720000 | 998.0514 | 7.649%
155.9600000000 | 3243.5000000000 | 1.3004760000 | 998 | 7.65%
155.9800000000 | 3244.0000000000 | 1.3006380000 | 998.1538 | 7.651%
156.0000000000 | 3245.1670000000 | 1.3008000000 | 998.5129 | 7.652%
156.0200000000 | 3245.3330000000 | 1.3009620000 | 998.564 | 7.653%
156.0400000000 | 3245.5000000000 | 1.3011250000 | 998.6154 | 7.654%
156.0600000000 | 3247.6670000000 | 1.3012870000 | 999.2822 | 7.655%
156.0800000000 | 3249.5000000000 | 1.3014490000 | 999.8462 | 7.656%
156.1000000000 | 3249.5000000000 | 1.3016110000 | 999.8462 | 7.657%
156.1200000000 | 3249.5000000000 | 1.3017730000 | 999.8462 | 7.657%
156.1400000000 | 3250.3330000000 | 1.3019750000 | 1000.102 | 7.659%
156.1600000000 | 3250.5000000000 | 1.3021370000 | 1000.154 | 7.66%
156.1800000000 | 3250.0000000000 | 1.3023010000 | 1000 | 7.661%
156.2000000000 | 3249.0000000000 | 1.3024640000 | 999.6923 | 7.662%
156.2200000000 | 3249.0000000000 | 1.3026260000 | 999.6923 | 7.663%
156.2400000000 | 3249.0000000000 | 1.3027880000 | 999.6923 | 7.663%
156.2600000000 | 3249.0000000000 | 1.3029500000 | 999.6923 | 7.664%
156.2800000000 | 3248.0000000000 | 1.3031120000 | 999.3846 | 7.665%
156.3000000000 | 3246.1670000000 | 1.3032740000 | 998.8206 | 7.666%
156.3200000000 | 3246.1670000000 | 1.3034760000 | 998.8206 | 7.668%
156.3400000000 | 3246.8330000000 | 1.3036380000 | 999.0255 | 7.668%
156.3600000000 | 3247.0000000000 | 1.3038010000 | 999.0769 | 7.669%
156.3800000000 | 3247.0000000000 | 1.3039630000 | 999.0769 | 7.67%
156.4000000000 | 3247.1670000000 | 1.3041250000 | 999.1283 | 7.671%
156.4200000000 | 3248.0000000000 | 1.3042870000 | 999.3846 | 7.672%
156.4400000000 | 3248.0000000000 | 1.3044910000 | 999.3846 | 7.673%
156.4600000000 | 3245.0000000000 | 1.3046530000 | 998.4615 | 7.674%
156.4800000000 | 3243.3330000000 | 1.3048150000 | 997.9486 | 7.675%
156.5000000000 | 3243.6670000000 | 1.3049770000 | 998.0514 | 7.676%
156.5200000000 | 3245.3330000000 | 1.3051400000 | 998.564 | 7.677%
156.5400000000 | 3245.8330000000 | 1.3053020000 | 998.7178 | 7.678%
156.5600000000 | 3246.0000000000 | 1.3055040000 | 998.7692 | 7.679%
156.5800000000 | 3246.0000000000 | 1.3056660000 | 998.7692 | 7.68%
156.6000000000 | 3246.1670000000 | 1.3058280000 | 998.8206 | 7.681%
156.6200000000 | 3246.8330000000 | 1.3059900000 | 999.0255 | 7.682%
156.6400000000 | 3246.8330000000 | 1.3061520000 | 999.0255 | 7.683%
156.6600000000 | 3246.3330000000 | 1.3063160000 | 998.8717 | 7.684%
156.6800000000 | 3246.0000000000 | 1.3064790000 | 998.7692 | 7.685%
156.7000000000 | 3246.1670000000 | 1.3066410000 | 998.8206 | 7.686%
156.7200000000 | 3246.8330000000 | 1.3068030000 | 999.0255 | 7.687%
156.7400000000 | 3246.8330000000 | 1.3069650000 | 999.0255 | 7.688%
156.7600000000 | 3246.6670000000 | 1.3071270000 | 998.9745 | 7.689%
156.7800000000 | 3246.6670000000 | 1.3073290000 | 998.9745 | 7.69%
156.8000000000 | 3247.0000000000 | 1.3074910000 | 999.0769 | 7.691%
156.8200000000 | 3248.0000000000 | 1.3076530000 | 999.3846 | 7.692%
156.8400000000 | 3248.0000000000 | 1.3078160000 | 999.3846 | 7.693%
156.8600000000 | 3248.0000000000 | 1.3079780000 | 999.3846 | 7.694%
156.8800000000 | 3248.0000000000 | 1.3081400000 | 999.3846 | 7.695%
156.9000000000 | 3248.3330000000 | 1.3083020000 | 999.4871 | 7.696%
156.9200000000 | 3249.0000000000 | 1.3084640000 | 999.6923 | 7.697%
156.9400000000 | 3249.0000000000 | 1.3086260000 | 999.6923 | 7.698%
156.9600000000 | 3248.0000000000 | 1.3087900000 | 999.3846 | 7.699%
156.9800000000 | 3247.3330000000 | 1.3089920000 | 999.1794 | 7.7%
157.0000000000 | 3247.3330000000 | 1.3091550000 | 999.1794 | 7.701%
157.0200000000 | 3247.0000000000 | 1.3093170000 | 999.0769 | 7.702%
157.0400000000 | 3247.0000000000 | 1.3094790000 | 999.0769 | 7.703%
157.0600000000 | 3247.0000000000 | 1.3096410000 | 999.0769 | 7.704%
157.0800000000 | 3247.1670000000 | 1.3098030000 | 999.1283 | 7.705%
157.1000000000 | 3247.6670000000 | 1.3099650000 | 999.2822 | 7.706%
157.1200000000 | 3248.8330000000 | 1.3101270000 | 999.6409 | 7.707%
157.1400000000 | 3248.8330000000 | 1.3103290000 | 999.6409 | 7.708%
157.1600000000 | 3246.6670000000 | 1.3104930000 | 998.9745 | 7.709%
157.1800000000 | 3244.8330000000 | 1.3106560000 | 998.4102 | 7.71%
157.2000000000 | 3243.8330000000 | 1.3108180000 | 998.1025 | 7.711%
157.2200000000 | 3244.0000000000 | 1.3109800000 | 998.1538 | 7.712%
157.2400000000 | 3244.1670000000 | 1.3111420000 | 998.2052 | 7.713%
157.2600000000 | 3244.3330000000 | 1.3113040000 | 998.2563 | 7.714%
157.2800000000 | 3244.3330000000 | 1.3114660000 | 998.2563 | 7.715%
157.3000000000 | 3244.8330000000 | 1.3116680000 | 998.4102 | 7.716%
157.3200000000 | 3245.5000000000 | 1.3118310000 | 998.6154 | 7.717%
157.3400000000 | 3245.6670000000 | 1.3119930000 | 998.6668 | 7.718%
157.3600000000 | 3246.1670000000 | 1.3121550000 | 998.8206 | 7.719%
157.3800000000 | 3246.6670000000 | 1.3123170000 | 998.9745 | 7.72%
157.4000000000 | 3247.1670000000 | 1.3124790000 | 999.1283 | 7.72%
157.4200000000 | 3247.1670000000 | 1.3126410000 | 999.1283 | 7.721%
157.4400000000 | 3247.3330000000 | 1.3128050000 | 999.1794 | 7.722%
157.4600000000 | 3247.3330000000 | 1.3129670000 | 999.1794 | 7.723%
157.4800000000 | 3248.6670000000 | 1.3131290000 | 999.5898 | 7.724%
157.5000000000 | 3249.8330000000 | 1.3132920000 | 999.9486 | 7.725%
157.5200000000 | 3249.5000000000 | 1.3134540000 | 999.8462 | 7.726%
157.5400000000 | 3248.1670000000 | 1.3136160000 | 999.436 | 7.727%
157.5600000000 | 3248.0000000000 | 1.3137780000 | 999.3846 | 7.728%
157.5800000000 | 3249.1670000000 | 1.3139400000 | 999.7437 | 7.729%
157.6000000000 | 3250.1670000000 | 1.3141020000 | 1000.051 | 7.73%
157.6200000000 | 3250.0000000000 | 1.3143040000 | 1000 | 7.731%
157.6400000000 | 3249.0000000000 | 1.3144660000 | 999.6923 | 7.732%
157.6600000000 | 3249.0000000000 | 1.3146290000 | 999.6923 | 7.733%
157.6800000000 | 3250.1670000000 | 1.3147910000 | 1000.051 | 7.734%
157.7000000000 | 3251.3330000000 | 1.3149530000 | 1000.41 | 7.735%
157.7200000000 | 3251.6670000000 | 1.3151150000 | 1000.513 | 7.736%
157.7400000000 | 3251.8330000000 | 1.3152790000 | 1000.564 | 7.737%
157.7600000000 | 3252.0000000000 | 1.3154410000 | 1000.615 | 7.738%
157.7800000000 | 3252.0000000000 | 1.3156030000 | 1000.615 | 7.739%
157.8000000000 | 3251.3330000000 | 1.3158050000 | 1000.41 | 7.74%
157.8200000000 | 3250.1670000000 | 1.3159680000 | 1000.051 | 7.741%
157.8400000000 | 3249.0000000000 | 1.3161300000 | 999.6923 | 7.742%
157.8600000000 | 3249.0000000000 | 1.3162920000 | 999.6923 | 7.743%
157.8800000000 | 3249.0000000000 | 1.3164540000 | 999.6923 | 7.744%
157.9000000000 | 3248.6670000000 | 1.3166160000 | 999.5898 | 7.745%
157.9200000000 | 3248.0000000000 | 1.3167780000 | 999.3846 | 7.746%
157.9400000000 | 3246.3330000000 | 1.3169400000 | 998.8717 | 7.747%
157.9600000000 | 3245.6670000000 | 1.3171020000 | 998.6668 | 7.748%
157.9800000000 | 3245.5000000000 | 1.3173070000 | 998.6154 | 7.749%
158.0000000000 | 3245.1670000000 | 1.3174690000 | 998.5129 | 7.75%
158.0200000000 | 3244.6670000000 | 1.3176310000 | 998.3591 | 7.751%
158.0400000000 | 3244.6670000000 | 1.3177930000 | 998.3591 | 7.752%
158.0600000000 | 3246.8330000000 | 1.3179550000 | 999.0255 | 7.753%
158.0800000000 | 3247.6670000000 | 1.3181170000 | 999.2822 | 7.754%
158.1000000000 | 3247.8330000000 | 1.3182790000 | 999.3332 | 7.755%
158.1200000000 | 3247.5000000000 | 1.3184410000 | 999.2308 | 7.756%
158.1400000000 | 3246.0000000000 | 1.3186040000 | 998.7692 | 7.756%
158.1600000000 | 3246.0000000000 | 1.3187660000 | 998.7692 | 7.757%
158.1800000000 | 3246.6670000000 | 1.3189280000 | 998.9745 | 7.758%
158.2000000000 | 3247.0000000000 | 1.3190900000 | 999.0769 | 7.759%
158.2200000000 | 3246.3330000000 | 1.3192520000 | 998.8717 | 7.76%
158.2400000000 | 3243.6670000000 | 1.3194560000 | 998.0514 | 7.762%
158.2600000000 | 3243.3330000000 | 1.3196180000 | 997.9486 | 7.762%
158.2800000000 | 3243.1670000000 | 1.3197800000 | 997.8975 | 7.763%
158.3000000000 | 3243.3330000000 | 1.3199420000 | 997.9486 | 7.764%
158.3200000000 | 3243.8330000000 | 1.3201050000 | 998.1025 | 7.765%
158.3400000000 | 3244.6670000000 | 1.3202670000 | 998.3591 | 7.766%
158.3600000000 | 3247.1670000000 | 1.3204290000 | 999.1283 | 7.767%
158.3800000000 | 3247.6670000000 | 1.3206310000 | 999.2822 | 7.768%
158.4000000000 | 3248.3330000000 | 1.3207930000 | 999.4871 | 7.769%
158.4200000000 | 3249.1670000000 | 1.3209550000 | 999.7437 | 7.77%
158.4400000000 | 3249.0000000000 | 1.3211170000 | 999.6923 | 7.771%
158.4600000000 | 3249.0000000000 | 1.3212800000 | 999.6923 | 7.772%
158.4800000000 | 3247.8330000000 | 1.3214420000 | 999.3332 | 7.773%
158.5000000000 | 3247.0000000000 | 1.3216460000 | 999.0769 | 7.774%
158.5200000000 | 3247.0000000000 | 1.3218080000 | 999.0769 | 7.775%
158.5400000000 | 3247.0000000000 | 1.3219700000 | 999.0769 | 7.776%
158.5600000000 | 3246.5000000000 | 1.3221320000 | 998.9231 | 7.777%
158.5800000000 | 3245.8330000000 | 1.3222940000 | 998.7178 | 7.778%
158.6000000000 | 3245.5000000000 | 1.3224560000 | 998.6154 | 7.779%
158.6200000000 | 3246.1670000000 | 1.3226590000 | 998.8206 | 7.78%
158.6400000000 | 3248.3330000000 | 1.3228210000 | 999.4871 | 7.781%
158.6600000000 | 3248.6670000000 | 1.3229830000 | 999.5898 | 7.782%
158.6800000000 | 3249.0000000000 | 1.3231450000 | 999.6923 | 7.783%
158.7000000000 | 3250.1670000000 | 1.3233070000 | 1000.051 | 7.784%
158.7200000000 | 3251.8330000000 | 1.3234710000 | 1000.564 | 7.785%
158.7400000000 | 3252.8330000000 | 1.3236330000 | 1000.872 | 7.786%
158.7600000000 | 3252.8330000000 | 1.3237950000 | 1000.872 | 7.787%
158.7800000000 | 3251.0000000000 | 1.3239970000 | 1000.308 | 7.788%
158.8000000000 | 3250.1670000000 | 1.3241600000 | 1000.051 | 7.789%
158.8200000000 | 3250.3330000000 | 1.3243220000 | 1000.102 | 7.79%
158.8400000000 | 3250.8330000000 | 1.3244840000 | 1000.256 | 7.791%
158.8600000000 | 3250.8330000000 | 1.3246460000 | 1000.256 | 7.792%
158.8800000000 | 3248.0000000000 | 1.3248080000 | 999.3846 | 7.793%
158.9000000000 | 3246.8330000000 | 1.3249700000 | 999.0255 | 7.794%
158.9200000000 | 3247.0000000000 | 1.3251320000 | 999.0769 | 7.795%
158.9400000000 | 3247.5000000000 | 1.3252940000 | 999.2308 | 7.796%
158.9600000000 | 3247.5000000000 | 1.3254570000 | 999.2308 | 7.797%
158.9800000000 | 3247.3330000000 | 1.3256610000 | 999.1794 | 7.798%
159.0000000000 | 3247.0000000000 | 1.3258230000 | 999.0769 | 7.799%
159.0200000000 | 3246.6670000000 | 1.3259850000 | 998.9745 | 7.8%
159.0400000000 | 3246.3330000000 | 1.3261470000 | 998.8717 | 7.801%
159.0600000000 | 3246.3330000000 | 1.3263090000 | 998.8717 | 7.802%
159.0800000000 | 3246.3330000000 | 1.3264710000 | 998.8717 | 7.803%
159.1000000000 | 3246.8330000000 | 1.3266330000 | 999.0255 | 7.804%
159.1200000000 | 3247.8330000000 | 1.3268360000 | 999.3332 | 7.805%
159.1400000000 | 3248.5000000000 | 1.3269980000 | 999.5385 | 7.806%
159.1600000000 | 3248.5000000000 | 1.3271600000 | 999.5385 | 7.807%
159.1800000000 | 3247.5000000000 | 1.3273220000 | 999.2308 | 7.808%
159.2000000000 | 3246.5000000000 | 1.3274860000 | 998.9231 | 7.809%
159.2200000000 | 3245.8330000000 | 1.3276480000 | 998.7178 | 7.81%
159.2400000000 | 3245.3330000000 | 1.3278100000 | 998.564 | 7.811%
159.2600000000 | 3245.3330000000 | 1.3279720000 | 998.564 | 7.812%
159.2800000000 | 3246.5000000000 | 1.3281750000 | 998.9231 | 7.813%
159.3000000000 | 3246.8330000000 | 1.3283370000 | 999.0255 | 7.814%
159.3200000000 | 3246.6670000000 | 1.3284990000 | 998.9745 | 7.815%
159.3400000000 | 3246.6670000000 | 1.3286610000 | 998.9745 | 7.816%
159.3600000000 | 3246.6670000000 | 1.3288230000 | 998.9745 | 7.817%
159.3800000000 | 3246.6670000000 | 1.3289850000 | 998.9745 | 7.818%
159.4000000000 | 3247.5000000000 | 1.3291470000 | 999.2308 | 7.819%
159.4200000000 | 3248.6670000000 | 1.3293090000 | 999.5898 | 7.819%
159.4400000000 | 3249.3330000000 | 1.3294720000 | 999.7948 | 7.82%
159.4600000000 | 3249.6670000000 | 1.3296340000 | 999.8975 | 7.821%
159.4800000000 | 3249.6670000000 | 1.3297960000 | 999.8975 | 7.822%
159.5000000000 | 3248.6670000000 | 1.3299600000 | 999.5898 | 7.823%
159.5200000000 | 3247.8330000000 | 1.3301620000 | 999.3332 | 7.824%
159.5400000000 | 3247.6670000000 | 1.3303240000 | 999.2822 | 7.825%
159.5600000000 | 3247.6670000000 | 1.3304860000 | 999.2822 | 7.826%
159.5800000000 | 3248.3330000000 | 1.3306480000 | 999.4871 | 7.827%
159.6000000000 | 3248.5000000000 | 1.3308110000 | 999.5385 | 7.828%
159.6200000000 | 3248.1670000000 | 1.3309730000 | 999.436 | 7.829%
159.6400000000 | 3247.5000000000 | 1.3311350000 | 999.2308 | 7.83%
159.6600000000 | 3247.5000000000 | 1.3312970000 | 999.2308 | 7.831%
159.6800000000 | 3247.5000000000 | 1.3314590000 | 999.2308 | 7.832%
159.7000000000 | 3247.0000000000 | 1.3316210000 | 999.0769 | 7.833%
159.7200000000 | 3246.6670000000 | 1.3318250000 | 998.9745 | 7.834%
159.7400000000 | 3246.6670000000 | 1.3319870000 | 998.9745 | 7.835%
159.7600000000 | 3246.8330000000 | 1.3321500000 | 999.0255 | 7.836%
159.7800000000 | 3246.8330000000 | 1.3323120000 | 999.0255 | 7.837%
159.8000000000 | 3245.6670000000 | 1.3324740000 | 998.6668 | 7.838%
159.8200000000 | 3245.0000000000 | 1.3326360000 | 998.4615 | 7.839%
159.8400000000 | 3244.5000000000 | 1.3327980000 | 998.3077 | 7.84%
159.8600000000 | 3244.0000000000 | 1.3329600000 | 998.1538 | 7.841%
159.8800000000 | 3244.0000000000 | 1.3331220000 | 998.1538 | 7.842%
159.9000000000 | 3244.0000000000 | 1.3333240000 | 998.1538 | 7.843%
159.9200000000 | 3244.1670000000 | 1.3334870000 | 998.2052 | 7.844%
159.9400000000 | 3244.3330000000 | 1.3336490000 | 998.2563 | 7.845%
159.9600000000 | 3244.3330000000 | 1.3338110000 | 998.2563 | 7.846%
159.9800000000 | 3244.3330000000 | 1.3339750000 | 998.2563 | 7.847%
160.0000000000 | 3244.3330000000 | 1.3341370000 | 998.2563 | 7.848%
160.0200000000 | 3245.0000000000 | 1.3342990000 | 998.4615 | 7.849%
160.0400000000 | 3245.6670000000 | 1.3344610000 | 998.6668 | 7.85%
160.0600000000 | 3245.8330000000 | 1.3346230000 | 998.7178 | 7.851%
160.0800000000 | 3245.8330000000 | 1.3347850000 | 998.7178 | 7.852%
160.1000000000 | 3245.8330000000 | 1.3349480000 | 998.7178 | 7.853%
160.1200000000 | 3247.8330000000 | 1.3351100000 | 999.3332 | 7.854%
160.1400000000 | 3250.3330000000 | 1.3352720000 | 1000.102 | 7.855%
160.1600000000 | 3250.3330000000 | 1.3354340000 | 1000.102 | 7.855%
160.1800000000 | 3250.0000000000 | 1.3355960000 | 1000 | 7.856%
160.2000000000 | 3247.8330000000 | 1.3357980000 | 999.3332 | 7.858%
160.2200000000 | 3246.8330000000 | 1.3359600000 | 999.0255 | 7.859%
160.2400000000 | 3246.8330000000 | 1.3361230000 | 999.0255 | 7.86%
160.2600000000 | 3246.8330000000 | 1.3362850000 | 999.0255 | 7.86%
160.2800000000 | 3246.8330000000 | 1.3364490000 | 999.0255 | 7.861%
160.3000000000 | 3246.8330000000 | 1.3366110000 | 999.0255 | 7.862%
160.3200000000 | 3248.5000000000 | 1.3367730000 | 999.5385 | 7.863%
160.3400000000 | 3250.1670000000 | 1.3369350000 | 1000.051 | 7.864%
160.3600000000 | 3250.0000000000 | 1.3370970000 | 1000 | 7.865%
160.3800000000 | 3247.8330000000 | 1.3372590000 | 999.3332 | 7.866%
160.4000000000 | 3247.5000000000 | 1.3374210000 | 999.2308 | 7.867%
160.4200000000 | 3249.3330000000 | 1.3376240000 | 999.7948 | 7.868%
160.4400000000 | 3251.5000000000 | 1.3377860000 | 1000.462 | 7.869%
160.4600000000 | 3251.8330000000 | 1.3379480000 | 1000.564 | 7.87%
160.4800000000 | 3251.8330000000 | 1.3381100000 | 1000.564 | 7.871%
160.5000000000 | 3249.6670000000 | 1.3382720000 | 999.8975 | 7.872%
160.5200000000 | 3248.5000000000 | 1.3384340000 | 999.5385 | 7.873%
160.5400000000 | 3248.3330000000 | 1.3386380000 | 999.4871 | 7.874%
160.5600000000 | 3247.8330000000 | 1.3388000000 | 999.3332 | 7.875%
160.5800000000 | 3246.8330000000 | 1.3389630000 | 999.0255 | 7.876%
160.6000000000 | 3246.6670000000 | 1.3391250000 | 998.9745 | 7.877%
160.6200000000 | 3246.8330000000 | 1.3392870000 | 999.0255 | 7.878%
160.6400000000 | 3247.0000000000 | 1.3394490000 | 999.0769 | 7.879%
160.6600000000 | 3247.0000000000 | 1.3396110000 | 999.0769 | 7.88%
160.6800000000 | 3246.6670000000 | 1.3397730000 | 998.9745 | 7.881%
160.7000000000 | 3246.6670000000 | 1.3399350000 | 998.9745 | 7.882%
160.7200000000 | 3247.1670000000 | 1.3401370000 | 999.1283 | 7.883%
160.7400000000 | 3247.6670000000 | 1.3403000000 | 999.2822 | 7.884%
160.7600000000 | 3247.5000000000 | 1.3404620000 | 999.2308 | 7.885%
160.7800000000 | 3247.0000000000 | 1.3406260000 | 999.0769 | 7.886%
160.8000000000 | 3247.0000000000 | 1.3407880000 | 999.0769 | 7.887%
160.8200000000 | 3247.1670000000 | 1.3409500000 | 999.1283 | 7.888%
160.8400000000 | 3247.3330000000 | 1.3411120000 | 999.1794 | 7.889%
160.8600000000 | 3247.1670000000 | 1.3412740000 | 999.1283 | 7.89%
160.8800000000 | 3246.5000000000 | 1.3414760000 | 998.9231 | 7.891%
160.9000000000 | 3246.5000000000 | 1.3416390000 | 998.9231 | 7.892%
160.9200000000 | 3247.1670000000 | 1.3418010000 | 999.1283 | 7.893%
160.9400000000 | 3247.6670000000 | 1.3419630000 | 999.2822 | 7.894%
160.9600000000 | 3247.6670000000 | 1.3421250000 | 999.2822 | 7.895%
160.9800000000 | 3247.5000000000 | 1.3422870000 | 999.2308 | 7.896%
161.0000000000 | 3247.3330000000 | 1.3424490000 | 999.1794 | 7.897%
161.0200000000 | 3247.3330000000 | 1.3426530000 | 999.1794 | 7.898%
161.0400000000 | 3247.3330000000 | 1.3428150000 | 999.1794 | 7.899%
161.0600000000 | 3247.1670000000 | 1.3429780000 | 999.1283 | 7.9%
161.0800000000 | 3246.5000000000 | 1.3431400000 | 998.9231 | 7.901%
161.1000000000 | 3246.5000000000 | 1.3433020000 | 998.9231 | 7.902%
161.1200000000 | 3246.5000000000 | 1.3434640000 | 998.9231 | 7.903%
161.1400000000 | 3246.6670000000 | 1.3436660000 | 998.9745 | 7.904%
161.1600000000 | 3246.8330000000 | 1.3438280000 | 999.0255 | 7.905%
161.1800000000 | 3247.3330000000 | 1.3439900000 | 999.1794 | 7.906%
161.2000000000 | 3247.3330000000 | 1.3441520000 | 999.1794 | 7.907%
161.2200000000 | 3247.0000000000 | 1.3443150000 | 999.0769 | 7.908%
161.2400000000 | 3246.8330000000 | 1.3444770000 | 999.0255 | 7.909%
161.2600000000 | 3247.0000000000 | 1.3446410000 | 999.0769 | 7.91%
161.2800000000 | 3247.3330000000 | 1.3448030000 | 999.1794 | 7.911%
161.3000000000 | 3247.3330000000 | 1.3450050000 | 999.1794 | 7.912%
161.3200000000 | 3247.3330000000 | 1.3451670000 | 999.1794 | 7.913%
161.3400000000 | 3247.6670000000 | 1.3453290000 | 999.2822 | 7.914%
161.3600000000 | 3248.6670000000 | 1.3454910000 | 999.5898 | 7.915%
161.3800000000 | 3251.6670000000 | 1.3456540000 | 1000.513 | 7.916%
161.4000000000 | 3251.6670000000 | 1.3458160000 | 1000.513 | 7.917%
161.4200000000 | 3251.8330000000 | 1.3459780000 | 1000.564 | 7.918%
161.4400000000 | 3251.8330000000 | 1.3461400000 | 1000.564 | 7.918%
161.4600000000 | 3251.6670000000 | 1.3463020000 | 1000.513 | 7.919%
161.4800000000 | 3251.6670000000 | 1.3464640000 | 1000.513 | 7.92%
161.5000000000 | 3247.6670000000 | 1.3466260000 | 999.2822 | 7.921%
161.5200000000 | 3246.6670000000 | 1.3467880000 | 998.9745 | 7.922%
161.5400000000 | 3246.8330000000 | 1.3469920000 | 999.0255 | 7.923%
161.5600000000 | 3246.8330000000 | 1.3471550000 | 999.0255 | 7.924%
161.5800000000 | 3246.8330000000 | 1.3473170000 | 999.0255 | 7.925%
161.6000000000 | 3246.1670000000 | 1.3474790000 | 998.8206 | 7.926%
161.6200000000 | 3245.6670000000 | 1.3476410000 | 998.6668 | 7.927%
161.6400000000 | 3245.5000000000 | 1.3478030000 | 998.6154 | 7.928%
161.6600000000 | 3245.8330000000 | 1.3479650000 | 998.7178 | 7.929%
161.6800000000 | 3247.1670000000 | 1.3481270000 | 999.1283 | 7.93%
161.7000000000 | 3247.1670000000 | 1.3482890000 | 999.1283 | 7.931%
161.7200000000 | 3247.0000000000 | 1.3484520000 | 999.0769 | 7.932%
161.7400000000 | 3246.8330000000 | 1.3486560000 | 999.0255 | 7.933%
161.7600000000 | 3246.5000000000 | 1.3488180000 | 998.9231 | 7.934%
161.7800000000 | 3245.8330000000 | 1.3489800000 | 998.7178 | 7.935%
161.8000000000 | 3245.8330000000 | 1.3491420000 | 998.7178 | 7.936%
161.8200000000 | 3246.3330000000 | 1.3493040000 | 998.8717 | 7.937%
161.8400000000 | 3246.6670000000 | 1.3494660000 | 998.9745 | 7.938%
161.8600000000 | 3246.8330000000 | 1.3496280000 | 999.0255 | 7.939%
161.8800000000 | 3246.8330000000 | 1.3498310000 | 999.0255 | 7.94%
161.9000000000 | 3246.6670000000 | 1.3499930000 | 998.9745 | 7.941%
161.9200000000 | 3245.3330000000 | 1.3501550000 | 998.564 | 7.942%
161.9400000000 | 3244.6670000000 | 1.3503170000 | 998.3591 | 7.943%
161.9600000000 | 3244.8330000000 | 1.3504790000 | 998.4102 | 7.944%
161.9800000000 | 3245.3330000000 | 1.3506410000 | 998.564 | 7.945%
162.0000000000 | 3245.3330000000 | 1.3508030000 | 998.564 | 7.946%
162.0200000000 | 3245.5000000000 | 1.3509650000 | 998.6154 | 7.947%
162.0400000000 | 3246.6670000000 | 1.3511300000 | 998.9745 | 7.948%
162.0600000000 | 3247.6670000000 | 1.3512920000 | 999.2822 | 7.949%
162.0800000000 | 3247.6670000000 | 1.3514540000 | 999.2822 | 7.95%
162.1000000000 | 3246.8330000000 | 1.3516160000 | 999.0255 | 7.951%
162.1200000000 | 3246.8330000000 | 1.3517780000 | 999.0255 | 7.952%
162.1400000000 | 3247.1670000000 | 1.3519400000 | 999.1283 | 7.953%
162.1600000000 | 3247.5000000000 | 1.3521420000 | 999.2308 | 7.954%
162.1800000000 | 3247.5000000000 | 1.3523040000 | 999.2308 | 7.955%
162.2000000000 | 3246.8330000000 | 1.3524670000 | 999.0255 | 7.956%
162.2200000000 | 3246.8330000000 | 1.3526290000 | 999.0255 | 7.957%
162.2400000000 | 3247.6670000000 | 1.3527910000 | 999.2822 | 7.958%
162.2600000000 | 3248.3330000000 | 1.3529530000 | 999.4871 | 7.959%
162.2800000000 | 3248.1670000000 | 1.3531150000 | 999.436 | 7.96%
162.3000000000 | 3246.8330000000 | 1.3532770000 | 999.0255 | 7.96%
162.3200000000 | 3246.6670000000 | 1.3534390000 | 998.9745 | 7.961%
162.3400000000 | 3247.3330000000 | 1.3536030000 | 999.1794 | 7.962%
162.3600000000 | 3248.1670000000 | 1.3538060000 | 999.436 | 7.964%
162.3800000000 | 3248.0000000000 | 1.3539680000 | 999.3846 | 7.965%
162.4000000000 | 3247.5000000000 | 1.3541300000 | 999.2308 | 7.965%
162.4200000000 | 3246.8330000000 | 1.3542920000 | 999.0255 | 7.966%
162.4400000000 | 3246.5000000000 | 1.3544540000 | 998.9231 | 7.967%
162.4600000000 | 3246.3330000000 | 1.3546160000 | 998.8717 | 7.968%
162.4800000000 | 3246.0000000000 | 1.3547780000 | 998.7692 | 7.969%
162.5000000000 | 3244.8330000000 | 1.3549400000 | 998.4102 | 7.97%
162.5200000000 | 3244.8330000000 | 1.3551030000 | 998.4102 | 7.971%
162.5400000000 | 3244.6670000000 | 1.3553070000 | 998.3591 | 7.972%
162.5600000000 | 3244.6670000000 | 1.3554690000 | 998.3591 | 7.973%
162.5800000000 | 3244.8330000000 | 1.3556310000 | 998.4102 | 7.974%
162.6000000000 | 3245.3330000000 | 1.3557930000 | 998.564 | 7.975%
162.6200000000 | 3246.6670000000 | 1.3559550000 | 998.9745 | 7.976%
162.6400000000 | 3247.1670000000 | 1.3561170000 | 999.1283 | 7.977%
162.6600000000 | 3246.6670000000 | 1.3562790000 | 998.9745 | 7.978%
162.6800000000 | 3245.6670000000 | 1.3564410000 | 998.6668 | 7.979%
162.7000000000 | 3245.6670000000 | 1.3566040000 | 998.6668 | 7.98%
162.7200000000 | 3248.1670000000 | 1.3567660000 | 999.436 | 7.981%
162.7400000000 | 3249.0000000000 | 1.3569680000 | 999.6923 | 7.982%
162.7600000000 | 3248.0000000000 | 1.3571300000 | 999.3846 | 7.983%
162.7800000000 | 3246.3330000000 | 1.3572920000 | 998.8717 | 7.984%
162.8000000000 | 3246.3330000000 | 1.3574540000 | 998.8717 | 7.985%
162.8200000000 | 3246.5000000000 | 1.3576180000 | 998.9231 | 7.986%
162.8400000000 | 3246.5000000000 | 1.3577800000 | 998.9231 | 7.987%
162.8600000000 | 3246.5000000000 | 1.3579430000 | 998.9231 | 7.988%
162.8800000000 | 3246.6670000000 | 1.3581050000 | 998.9745 | 7.989%
162.9000000000 | 3247.6670000000 | 1.3582670000 | 999.2822 | 7.99%
162.9200000000 | 3249.8330000000 | 1.3584290000 | 999.9486 | 7.991%
162.9400000000 | 3250.6670000000 | 1.3586310000 | 1000.205 | 7.992%
162.9600000000 | 3250.8330000000 | 1.3587930000 | 1000.256 | 7.993%
162.9800000000 | 3251.0000000000 | 1.3589550000 | 1000.308 | 7.994%
163.0000000000 | 3251.8330000000 | 1.3591180000 | 1000.564 | 7.995%
163.0200000000 | 3251.8330000000 | 1.3592800000 | 1000.564 | 7.996%
163.0400000000 | 3251.0000000000 | 1.3594420000 | 1000.308 | 7.997%
163.0600000000 | 3249.5000000000 | 1.3596460000 | 999.8462 | 7.998%
163.0800000000 | 3248.1670000000 | 1.3598080000 | 999.436 | 7.999%
163.1000000000 | 3248.0000000000 | 1.3599700000 | 999.3846 | 8%
163.1200000000 | 3247.3330000000 | 1.3601320000 | 999.1794 | 8.001%
163.1400000000 | 3246.6670000000 | 1.3602940000 | 998.9745 | 8.002%
163.1600000000 | 3246.3330000000 | 1.3604560000 | 998.8717 | 8.003%
163.1800000000 | 3246.3330000000 | 1.3606190000 | 998.8717 | 8.004%
163.2000000000 | 3246.3330000000 | 1.3608210000 | 998.8717 | 8.005%
163.2200000000 | 3245.5000000000 | 1.3609830000 | 998.6154 | 8.006%
163.2400000000 | 3245.3330000000 | 1.3611450000 | 998.564 | 8.007%
163.2600000000 | 3246.0000000000 | 1.3613070000 | 998.7692 | 8.008%
163.2800000000 | 3247.5000000000 | 1.3614690000 | 999.2308 | 8.009%
163.3000000000 | 3249.6670000000 | 1.3616330000 | 999.8975 | 8.01%
163.3200000000 | 3249.6670000000 | 1.3617950000 | 999.8975 | 8.011%
163.3400000000 | 3249.3330000000 | 1.3619980000 | 999.7948 | 8.012%
163.3600000000 | 3249.1670000000 | 1.3621600000 | 999.7437 | 8.013%
163.3800000000 | 3249.1670000000 | 1.3623220000 | 999.7437 | 8.014%
163.4000000000 | 3249.0000000000 | 1.3624840000 | 999.6923 | 8.015%
163.4200000000 | 3248.0000000000 | 1.3626460000 | 999.3846 | 8.016%
163.4400000000 | 3247.5000000000 | 1.3628080000 | 999.2308 | 8.017%
163.4600000000 | 3247.1670000000 | 1.3629700000 | 999.1283 | 8.017%
163.4800000000 | 3247.5000000000 | 1.3631320000 | 999.2308 | 8.018%
163.5000000000 | 3248.1670000000 | 1.3632950000 | 999.436 | 8.019%
163.5200000000 | 3248.1670000000 | 1.3634570000 | 999.436 | 8.02%
163.5400000000 | 3247.3330000000 | 1.3636610000 | 999.1794 | 8.022%
163.5600000000 | 3246.6670000000 | 1.3638230000 | 998.9745 | 8.022%
163.5800000000 | 3246.5000000000 | 1.3639850000 | 998.9231 | 8.023%
163.6000000000 | 3246.5000000000 | 1.3641470000 | 998.9231 | 8.024%
163.6200000000 | 3246.5000000000 | 1.3643090000 | 998.9231 | 8.025%
163.6400000000 | 3246.1670000000 | 1.3644710000 | 998.8206 | 8.026%
163.6600000000 | 3246.1670000000 | 1.3646340000 | 998.8206 | 8.027%
163.6800000000 | 3246.1670000000 | 1.3647960000 | 998.8206 | 8.028%
163.7000000000 | 3246.1670000000 | 1.3649980000 | 998.8206 | 8.029%
163.7200000000 | 3246.6670000000 | 1.3651600000 | 998.9745 | 8.03%
163.7400000000 | 3246.8330000000 | 1.3653220000 | 999.0255 | 8.031%
163.7600000000 | 3246.8330000000 | 1.3654840000 | 999.0255 | 8.032%
163.7800000000 | 3246.6670000000 | 1.3656460000 | 998.9745 | 8.033%
163.8000000000 | 3246.0000000000 | 1.3658100000 | 998.7692 | 8.034%
163.8200000000 | 3245.1670000000 | 1.3659730000 | 998.5129 | 8.035%
163.8400000000 | 3245.1670000000 | 1.3661750000 | 998.5129 | 8.036%
163.8600000000 | 3245.6670000000 | 1.3663370000 | 998.6668 | 8.037%
163.8800000000 | 3246.3330000000 | 1.3664990000 | 998.8717 | 8.038%
163.9000000000 | 3246.3330000000 | 1.3666610000 | 998.8717 | 8.039%
163.9200000000 | 3246.1670000000 | 1.3668230000 | 998.8206 | 8.04%
163.9400000000 | 3246.0000000000 | 1.3669850000 | 998.7692 | 8.041%
163.9600000000 | 3246.3330000000 | 1.3671470000 | 998.8717 | 8.042%
163.9800000000 | 3247.0000000000 | 1.3673100000 | 999.0769 | 8.043%
164.0000000000 | 3247.5000000000 | 1.3674720000 | 999.2308 | 8.044%
164.0200000000 | 3248.8330000000 | 1.3676340000 | 999.6409 | 8.045%
164.0400000000 | 3249.0000000000 | 1.3678380000 | 999.6923 | 8.046%
164.0600000000 | 3251.3330000000 | 1.3680000000 | 1000.41 | 8.047%
164.0800000000 | 3253.5000000000 | 1.3681620000 | 1001.077 | 8.048%
164.1000000000 | 3253.1670000000 | 1.3683240000 | 1000.974 | 8.049%
164.1200000000 | 3250.8330000000 | 1.3684860000 | 1000.256 | 8.05%
164.1400000000 | 3250.0000000000 | 1.3686490000 | 1000 | 8.051%
164.1600000000 | 3249.8330000000 | 1.3688110000 | 999.9486 | 8.052%
164.1800000000 | 3249.8330000000 | 1.3689730000 | 999.9486 | 8.053%
164.2000000000 | 3249.8330000000 | 1.3691350000 | 999.9486 | 8.054%
164.2200000000 | 3249.0000000000 | 1.3692970000 | 999.6923 | 8.055%
164.2400000000 | 3249.0000000000 | 1.3694590000 | 999.6923 | 8.056%
164.2600000000 | 3249.0000000000 | 1.3696210000 | 999.6923 | 8.057%
164.2800000000 | 3249.0000000000 | 1.3697830000 | 999.6923 | 8.058%
164.3000000000 | 3249.1670000000 | 1.3699870000 | 999.7437 | 8.059%
164.3200000000 | 3249.1670000000 | 1.3701500000 | 999.7437 | 8.06%
164.3400000000 | 3249.1670000000 | 1.3703120000 | 999.7437 | 8.061%
164.3600000000 | 3249.5000000000 | 1.3704740000 | 999.8462 | 8.062%
164.3800000000 | 3249.8330000000 | 1.3706360000 | 999.9486 | 8.063%
164.4000000000 | 3249.1670000000 | 1.3707980000 | 999.7437 | 8.064%
164.4200000000 | 3246.0000000000 | 1.3709600000 | 998.7692 | 8.064%
164.4400000000 | 3245.8330000000 | 1.3711220000 | 998.7178 | 8.065%
164.4600000000 | 3246.1670000000 | 1.3712840000 | 998.8206 | 8.066%
164.4800000000 | 3246.8330000000 | 1.3714870000 | 999.0255 | 8.068%
164.5000000000 | 3247.5000000000 | 1.3716490000 | 999.2308 | 8.069%
164.5200000000 | 3248.0000000000 | 1.3718110000 | 999.3846 | 8.069%
164.5400000000 | 3248.0000000000 | 1.3719730000 | 999.3846 | 8.07%
164.5600000000 | 3247.8330000000 | 1.3721350000 | 999.3332 | 8.071%
164.5800000000 | 3247.1670000000 | 1.3722990000 | 999.1283 | 8.072%
164.6000000000 | 3246.0000000000 | 1.3724610000 | 998.7692 | 8.073%
164.6200000000 | 3246.0000000000 | 1.3726230000 | 998.7692 | 8.074%
164.6400000000 | 3247.1670000000 | 1.3727860000 | 999.1283 | 8.075%
164.6600000000 | 3247.3330000000 | 1.3729480000 | 999.1794 | 8.076%
164.6800000000 | 3247.1670000000 | 1.3731100000 | 999.1283 | 8.077%
164.7000000000 | 3246.6670000000 | 1.3732720000 | 998.9745 | 8.078%
164.7200000000 | 3246.6670000000 | 1.3734340000 | 998.9745 | 8.079%
164.7400000000 | 3246.6670000000 | 1.3736360000 | 998.9745 | 8.08%
164.7600000000 | 3245.8330000000 | 1.3737980000 | 998.7178 | 8.081%
164.7800000000 | 3245.1670000000 | 1.3739600000 | 998.5129 | 8.082%
164.8000000000 | 3245.8330000000 | 1.3741230000 | 998.7178 | 8.083%
164.8200000000 | 3248.6670000000 | 1.3742850000 | 999.5898 | 8.084%
164.8400000000 | 3248.6670000000 | 1.3744470000 | 999.5898 | 8.085%
164.8600000000 | 3248.0000000000 | 1.3746090000 | 999.3846 | 8.086%
164.8800000000 | 3247.5000000000 | 1.3747730000 | 999.2308 | 8.087%
164.9000000000 | 3248.0000000000 | 1.3749350000 | 999.3846 | 8.088%
164.9200000000 | 3250.6670000000 | 1.3750970000 | 1000.205 | 8.089%
164.9400000000 | 3250.6670000000 | 1.3752590000 | 1000.205 | 8.09%
164.9600000000 | 3249.3330000000 | 1.3754220000 | 999.7948 | 8.091%
164.9800000000 | 3248.6670000000 | 1.3755840000 | 999.5898 | 8.092%
165.0000000000 | 3249.0000000000 | 1.3757860000 | 999.6923 | 8.093%
165.0200000000 | 3250.0000000000 | 1.3759480000 | 1000 | 8.094%
165.0400000000 | 3250.0000000000 | 1.3761100000 | 1000 | 8.095%
165.0600000000 | 3248.5000000000 | 1.3762720000 | 999.5385 | 8.096%
165.0800000000 | 3247.5000000000 | 1.3764340000 | 999.2308 | 8.097%
165.1000000000 | 3247.5000000000 | 1.3765960000 | 999.2308 | 8.098%
165.1200000000 | 3247.6670000000 | 1.3767590000 | 999.2822 | 8.099%
165.1400000000 | 3248.6670000000 | 1.3769630000 | 999.5898 | 8.1%
165.1600000000 | 3249.0000000000 | 1.3771250000 | 999.6923 | 8.101%
165.1800000000 | 3247.8330000000 | 1.3772870000 | 999.3332 | 8.102%
165.2000000000 | 3246.5000000000 | 1.3774490000 | 998.9231 | 8.103%
165.2200000000 | 3246.5000000000 | 1.3776110000 | 998.9231 | 8.104%
165.2400000000 | 3246.5000000000 | 1.3777730000 | 998.9231 | 8.105%
165.2600000000 | 3246.1670000000 | 1.3779350000 | 998.8206 | 8.105%
165.2800000000 | 3246.0000000000 | 1.3780980000 | 998.7692 | 8.106%
165.3000000000 | 3246.1670000000 | 1.3783000000 | 998.8206 | 8.108%
165.3200000000 | 3246.8330000000 | 1.3784620000 | 999.0255 | 8.109%
165.3400000000 | 3246.8330000000 | 1.3786240000 | 999.0255 | 8.11%
165.3600000000 | 3246.6670000000 | 1.3787880000 | 998.9745 | 8.111%
165.3800000000 | 3246.6670000000 | 1.3789500000 | 998.9745 | 8.111%
165.4000000000 | 3247.6670000000 | 1.3791120000 | 999.2822 | 8.112%
165.4200000000 | 3250.5000000000 | 1.3792740000 | 1000.154 | 8.113%
165.4400000000 | 3250.5000000000 | 1.3794360000 | 1000.154 | 8.114%
165.4600000000 | 3249.5000000000 | 1.3796390000 | 999.8462 | 8.116%
165.4800000000 | 3249.0000000000 | 1.3798010000 | 999.6923 | 8.116%
165.5000000000 | 3249.5000000000 | 1.3799630000 | 999.8462 | 8.117%
165.5200000000 | 3251.1670000000 | 1.3801250000 | 1000.359 | 8.118%
165.5400000000 | 3251.1670000000 | 1.3802870000 | 1000.359 | 8.119%
165.5600000000 | 3251.0000000000 | 1.3804490000 | 1000.308 | 8.12%
165.5800000000 | 3250.8330000000 | 1.3806110000 | 1000.256 | 8.121%
165.6000000000 | 3250.8330000000 | 1.3807740000 | 1000.256 | 8.122%
165.6200000000 | 3250.6670000000 | 1.3809780000 | 1000.205 | 8.123%
165.6400000000 | 3250.0000000000 | 1.3811400000 | 1000 | 8.124%
165.6600000000 | 3249.8330000000 | 1.3813020000 | 999.9486 | 8.125%
165.6800000000 | 3251.1670000000 | 1.3814640000 | 1000.359 | 8.126%
165.7000000000 | 3252.5000000000 | 1.3816260000 | 1000.769 | 8.127%
165.7200000000 | 3252.3330000000 | 1.3817880000 | 1000.718 | 8.128%
165.7400000000 | 3251.1670000000 | 1.3819900000 | 1000.359 | 8.129%
165.7600000000 | 3251.0000000000 | 1.3821530000 | 1000.308 | 8.13%
165.7800000000 | 3251.0000000000 | 1.3823150000 | 1000.308 | 8.131%
165.8000000000 | 3250.3330000000 | 1.3824770000 | 1000.102 | 8.132%
165.8200000000 | 3248.6670000000 | 1.3826390000 | 999.5898 | 8.133%
165.8400000000 | 3248.6670000000 | 1.3828030000 | 999.5898 | 8.134%
165.8600000000 | 3248.8330000000 | 1.3830050000 | 999.6409 | 8.135%
165.8800000000 | 3249.3330000000 | 1.3831670000 | 999.7948 | 8.136%
165.9000000000 | 3249.6670000000 | 1.3833290000 | 999.8975 | 8.137%
165.9200000000 | 3249.5000000000 | 1.3834920000 | 999.8462 | 8.138%
165.9400000000 | 3248.6670000000 | 1.3836540000 | 999.5898 | 8.139%
165.9600000000 | 3248.5000000000 | 1.3838160000 | 999.5385 | 8.14%
165.9800000000 | 3249.3330000000 | 1.3839780000 | 999.7948 | 8.141%
166.0000000000 | 3250.1670000000 | 1.3841400000 | 1000.051 | 8.142%
166.0200000000 | 3250.1670000000 | 1.3843020000 | 1000.051 | 8.143%
166.0400000000 | 3250.0000000000 | 1.3845060000 | 1000 | 8.144%
166.0600000000 | 3249.8330000000 | 1.3846680000 | 999.9486 | 8.145%
166.0800000000 | 3249.8330000000 | 1.3848300000 | 999.9486 | 8.146%
166.1000000000 | 3249.0000000000 | 1.3849930000 | 999.6923 | 8.147%
166.1200000000 | 3247.3330000000 | 1.3851550000 | 999.1794 | 8.148%
166.1400000000 | 3247.3330000000 | 1.3853170000 | 999.1794 | 8.149%
166.1600000000 | 3246.8330000000 | 1.3854790000 | 999.0255 | 8.15%
166.1800000000 | 3246.6670000000 | 1.3856410000 | 998.9745 | 8.151%
166.2000000000 | 3246.3330000000 | 1.3858030000 | 998.8717 | 8.152%
166.2200000000 | 3245.8330000000 | 1.3859650000 | 998.7178 | 8.153%
166.2400000000 | 3245.8330000000 | 1.3861270000 | 998.7178 | 8.154%
166.2600000000 | 3244.5000000000 | 1.3863300000 | 998.3077 | 8.155%
166.2800000000 | 3244.0000000000 | 1.3864920000 | 998.1538 | 8.156%
166.3000000000 | 3244.5000000000 | 1.3866540000 | 998.3077 | 8.157%
166.3200000000 | 3245.8330000000 | 1.3868160000 | 998.7178 | 8.158%
166.3400000000 | 3246.0000000000 | 1.3869800000 | 998.7692 | 8.159%
166.3600000000 | 3248.0000000000 | 1.3871420000 | 999.3846 | 8.16%
166.3800000000 | 3249.0000000000 | 1.3873040000 | 999.6923 | 8.161%
166.4000000000 | 3249.3330000000 | 1.3874660000 | 999.7948 | 8.162%
166.4200000000 | 3249.0000000000 | 1.3876690000 | 999.6923 | 8.163%
166.4400000000 | 3247.1670000000 | 1.3878310000 | 999.1283 | 8.164%
166.4600000000 | 3247.1670000000 | 1.3879930000 | 999.1283 | 8.165%
166.4800000000 | 3247.5000000000 | 1.3881550000 | 999.2308 | 8.166%
166.5000000000 | 3248.0000000000 | 1.3883170000 | 999.3846 | 8.167%
166.5200000000 | 3248.8330000000 | 1.3884790000 | 999.6409 | 8.168%
166.5400000000 | 3248.8330000000 | 1.3886410000 | 999.6409 | 8.168%
166.5600000000 | 3248.1670000000 | 1.3888030000 | 999.436 | 8.169%
166.5800000000 | 3247.5000000000 | 1.3889660000 | 999.2308 | 8.17%
166.6000000000 | 3247.1670000000 | 1.3891700000 | 999.1283 | 8.172%
166.6200000000 | 3247.3330000000 | 1.3893320000 | 999.1794 | 8.173%
166.6400000000 | 3248.5000000000 | 1.3894940000 | 999.5385 | 8.173%
166.6600000000 | 3248.8330000000 | 1.3896560000 | 999.6409 | 8.174%
166.6800000000 | 3249.0000000000 | 1.3898180000 | 999.6923 | 8.175%
166.7000000000 | 3249.3330000000 | 1.3899800000 | 999.7948 | 8.176%
166.7200000000 | 3250.5000000000 | 1.3901420000 | 1000.154 | 8.177%
166.7400000000 | 3253.1670000000 | 1.3903050000 | 1000.974 | 8.178%
166.7600000000 | 3253.1670000000 | 1.3904670000 | 1000.974 | 8.179%
166.7800000000 | 3251.5000000000 | 1.3906290000 | 1000.462 | 8.18%
166.8000000000 | 3250.3330000000 | 1.3907910000 | 1000.102 | 8.181%
166.8200000000 | 3250.1670000000 | 1.3909530000 | 1000.051 | 8.182%
166.8400000000 | 3249.3330000000 | 1.3911150000 | 999.7948 | 8.183%
166.8600000000 | 3249.0000000000 | 1.3912770000 | 999.6923 | 8.184%
166.8800000000 | 3247.5000000000 | 1.3914390000 | 999.2308 | 8.185%
166.9000000000 | 3246.6670000000 | 1.3916440000 | 998.9745 | 8.186%
166.9200000000 | 3247.1670000000 | 1.3918060000 | 999.1283 | 8.187%
166.9400000000 | 3249.1670000000 | 1.3919680000 | 999.7437 | 8.188%
166.9600000000 | 3249.1670000000 | 1.3921300000 | 999.7437 | 8.189%
166.9800000000 | 3247.8330000000 | 1.3922920000 | 999.3332 | 8.19%
167.0000000000 | 3247.1670000000 | 1.3924540000 | 999.1283 | 8.191%
167.0200000000 | 3247.8330000000 | 1.3926160000 | 999.3332 | 8.192%
167.0400000000 | 3250.6670000000 | 1.3927780000 | 1000.205 | 8.193%
167.0600000000 | 3250.6670000000 | 1.3929410000 | 1000.205 | 8.194%
167.0800000000 | 3248.5000000000 | 1.3931430000 | 999.5385 | 8.195%
167.1000000000 | 3246.6670000000 | 1.3933050000 | 998.9745 | 8.196%
167.1200000000 | 3245.8330000000 | 1.3934690000 | 998.7178 | 8.197%
167.1400000000 | 3245.8330000000 | 1.3936310000 | 998.7178 | 8.198%
167.1600000000 | 3246.3330000000 | 1.3937930000 | 998.8717 | 8.199%
167.1800000000 | 3246.6670000000 | 1.3939550000 | 998.9745 | 8.2%
167.2000000000 | 3246.6670000000 | 1.3941170000 | 998.9745 | 8.201%
167.2200000000 | 3246.5000000000 | 1.3942790000 | 998.9231 | 8.202%
167.2400000000 | 3246.1670000000 | 1.3944420000 | 998.8206 | 8.203%
167.2600000000 | 3245.6670000000 | 1.3946040000 | 998.6668 | 8.204%
167.2800000000 | 3245.6670000000 | 1.3948060000 | 998.6668 | 8.205%
167.3000000000 | 3245.6670000000 | 1.3949680000 | 998.6668 | 8.206%
167.3200000000 | 3246.3330000000 | 1.3951300000 | 998.8717 | 8.207%
167.3400000000 | 3248.3330000000 | 1.3952920000 | 999.4871 | 8.208%
167.3600000000 | 3248.3330000000 | 1.3954540000 | 999.4871 | 8.209%
167.3800000000 | 3247.8330000000 | 1.3956170000 | 999.3332 | 8.21%
167.4000000000 | 3247.5000000000 | 1.3957790000 | 999.2308 | 8.21%
167.4200000000 | 3247.8330000000 | 1.3959430000 | 999.3332 | 8.211%
167.4400000000 | 3248.5000000000 | 1.3961050000 | 999.5385 | 8.212%
167.4600000000 | 3248.5000000000 | 1.3962670000 | 999.5385 | 8.213%
167.4800000000 | 3248.6670000000 | 1.3964290000 | 999.5898 | 8.214%
167.5000000000 | 3248.6670000000 | 1.3965910000 | 999.5898 | 8.215%
167.5200000000 | 3248.6670000000 | 1.3967530000 | 999.5898 | 8.216%
167.5400000000 | 3248.6670000000 | 1.3969550000 | 999.5898 | 8.217%
167.5600000000 | 3249.0000000000 | 1.3971180000 | 999.6923 | 8.218%
167.5800000000 | 3249.0000000000 | 1.3972800000 | 999.6923 | 8.219%
167.6000000000 | 3249.0000000000 | 1.3974420000 | 999.6923 | 8.22%
167.6200000000 | 3249.0000000000 | 1.3976040000 | 999.6923 | 8.221%
167.6400000000 | 3248.8330000000 | 1.3977660000 | 999.6409 | 8.222%
167.6600000000 | 3248.1670000000 | 1.3979280000 | 999.436 | 8.223%
167.6800000000 | 3248.0000000000 | 1.3981320000 | 999.3846 | 8.224%
167.7000000000 | 3248.1670000000 | 1.3982940000 | 999.436 | 8.225%
167.7200000000 | 3248.3330000000 | 1.3984570000 | 999.4871 | 8.226%
167.7400000000 | 3248.3330000000 | 1.3986190000 | 999.4871 | 8.227%
167.7600000000 | 3248.0000000000 | 1.3987810000 | 999.3846 | 8.228%
167.7800000000 | 3248.0000000000 | 1.3989430000 | 999.3846 | 8.229%
167.8000000000 | 3247.8330000000 | 1.3991450000 | 999.3332 | 8.23%
167.8200000000 | 3247.6670000000 | 1.3993070000 | 999.2822 | 8.231%
167.8400000000 | 3247.5000000000 | 1.3994690000 | 999.2308 | 8.232%
167.8600000000 | 3246.1670000000 | 1.3996320000 | 998.8206 | 8.233%
167.8800000000 | 3246.1670000000 | 1.3997940000 | 998.8206 | 8.234%
167.9000000000 | 3246.1670000000 | 1.3999580000 | 998.8206 | 8.235%
167.9200000000 | 3246.1670000000 | 1.4001600000 | 998.8206 | 8.236%
167.9400000000 | 3246.1670000000 | 1.4003220000 | 998.8206 | 8.237%
167.9600000000 | 3246.1670000000 | 1.4004840000 | 998.8206 | 8.238%
167.9800000000 | 3246.6670000000 | 1.4006460000 | 998.9745 | 8.239%
168.0000000000 | 3247.6670000000 | 1.4008080000 | 999.2822 | 8.24%
168.0200000000 | 3248.1670000000 | 1.4009700000 | 999.436 | 8.241%
168.0400000000 | 3248.3330000000 | 1.4011330000 | 999.4871 | 8.242%
168.0600000000 | 3248.6670000000 | 1.4012950000 | 999.5898 | 8.243%
168.0800000000 | 3248.6670000000 | 1.4014990000 | 999.5898 | 8.244%
168.1000000000 | 3249.3330000000 | 1.4016610000 | 999.7948 | 8.245%
168.1200000000 | 3250.0000000000 | 1.4018230000 | 1000 | 8.246%
168.1400000000 | 3249.6670000000 | 1.4019850000 | 999.8975 | 8.247%
168.1600000000 | 3247.5000000000 | 1.4021470000 | 999.2308 | 8.248%
168.1800000000 | 3247.3330000000 | 1.4023090000 | 999.1794 | 8.249%
168.2000000000 | 3247.6670000000 | 1.4024720000 | 999.2822 | 8.25%
168.2200000000 | 3247.8330000000 | 1.4026340000 | 999.3332 | 8.251%
168.2400000000 | 3247.8330000000 | 1.4027960000 | 999.3332 | 8.252%
168.2600000000 | 3247.8330000000 | 1.4029580000 | 999.3332 | 8.253%
168.2800000000 | 3247.8330000000 | 1.4031200000 | 999.3332 | 8.254%
168.3000000000 | 3248.3330000000 | 1.4033220000 | 999.4871 | 8.255%
168.3200000000 | 3249.0000000000 | 1.4034840000 | 999.6923 | 8.256%
168.3400000000 | 3249.8330000000 | 1.4036460000 | 999.9486 | 8.257%
168.3600000000 | 3251.1670000000 | 1.4038090000 | 1000.359 | 8.258%
168.3800000000 | 3251.1670000000 | 1.4039730000 | 1000.359 | 8.259%
168.4000000000 | 3250.6670000000 | 1.4041350000 | 1000.205 | 8.26%
168.4200000000 | 3250.3330000000 | 1.4043370000 | 1000.102 | 8.261%
168.4400000000 | 3250.1670000000 | 1.4044990000 | 1000.051 | 8.262%
168.4600000000 | 3250.3330000000 | 1.4046610000 | 1000.102 | 8.263%
168.4800000000 | 3251.1670000000 | 1.4048230000 | 1000.359 | 8.264%
168.5000000000 | 3251.3330000000 | 1.4049850000 | 1000.41 | 8.265%
168.5200000000 | 3250.1670000000 | 1.4051480000 | 1000.051 | 8.266%
168.5400000000 | 3248.1670000000 | 1.4053100000 | 999.436 | 8.267%
168.5600000000 | 3247.1670000000 | 1.4054720000 | 999.1283 | 8.267%
168.5800000000 | 3246.8330000000 | 1.4056340000 | 999.0255 | 8.268%
168.6000000000 | 3246.6670000000 | 1.4057960000 | 998.9745 | 8.269%
168.6200000000 | 3247.1670000000 | 1.4060000000 | 999.1283 | 8.271%
168.6400000000 | 3247.6670000000 | 1.4061620000 | 999.2822 | 8.272%
168.6600000000 | 3247.6670000000 | 1.4063240000 | 999.2822 | 8.272%
168.6800000000 | 3247.5000000000 | 1.4064870000 | 999.2308 | 8.273%
168.7000000000 | 3247.0000000000 | 1.4066490000 | 999.0769 | 8.274%
168.7200000000 | 3246.6670000000 | 1.4068110000 | 998.9745 | 8.275%
168.7400000000 | 3247.3330000000 | 1.4069730000 | 999.1794 | 8.276%
168.7600000000 | 3249.5000000000 | 1.4071350000 | 999.8462 | 8.277%
168.7800000000 | 3249.5000000000 | 1.4072970000 | 999.8462 | 8.278%
168.8000000000 | 3250.0000000000 | 1.4074590000 | 1000 | 8.279%
168.8200000000 | 3250.8330000000 | 1.4076610000 | 1000.256 | 8.28%
168.8400000000 | 3251.5000000000 | 1.4078240000 | 1000.462 | 8.281%
168.8600000000 | 3251.3330000000 | 1.4079860000 | 1000.41 | 8.282%
168.8800000000 | 3250.0000000000 | 1.4081500000 | 1000 | 8.283%
168.9000000000 | 3248.5000000000 | 1.4083120000 | 999.5385 | 8.284%
168.9200000000 | 3247.0000000000 | 1.4084740000 | 999.0769 | 8.285%
168.9400000000 | 3246.0000000000 | 1.4086360000 | 998.7692 | 8.286%
168.9600000000 | 3246.0000000000 | 1.4087980000 | 998.7692 | 8.287%
168.9800000000 | 3246.8330000000 | 1.4089600000 | 999.0255 | 8.288%
169.0000000000 | 3247.3330000000 | 1.4091220000 | 999.1794 | 8.289%
169.0200000000 | 3248.1670000000 | 1.4092850000 | 999.436 | 8.29%
169.0400000000 | 3248.6670000000 | 1.4094870000 | 999.5898 | 8.291%
169.0600000000 | 3248.6670000000 | 1.4096490000 | 999.5898 | 8.292%
169.0800000000 | 3247.6670000000 | 1.4098110000 | 999.2822 | 8.293%
169.1000000000 | 3247.5000000000 | 1.4099730000 | 999.2308 | 8.294%
169.1200000000 | 3248.6670000000 | 1.4101350000 | 999.5898 | 8.295%
169.1400000000 | 3250.1670000000 | 1.4102970000 | 1000.051 | 8.296%
169.1600000000 | 3250.6670000000 | 1.4104610000 | 1000.205 | 8.297%
169.1800000000 | 3250.6670000000 | 1.4106240000 | 1000.205 | 8.298%
169.2000000000 | 3248.5000000000 | 1.4108260000 | 999.5385 | 8.299%
169.2200000000 | 3247.1670000000 | 1.4109880000 | 999.1283 | 8.3%
169.2400000000 | 3246.6670000000 | 1.4111500000 | 998.9745 | 8.301%
169.2600000000 | 3246.3330000000 | 1.4113120000 | 998.8717 | 8.302%
169.2800000000 | 3246.3330000000 | 1.4114740000 | 998.8717 | 8.303%
169.3000000000 | 3246.8330000000 | 1.4116360000 | 999.0255 | 8.304%
169.3200000000 | 3248.1670000000 | 1.4117980000 | 999.436 | 8.305%
169.3400000000 | 3249.6670000000 | 1.4119610000 | 999.8975 | 8.306%
169.3600000000 | 3250.8330000000 | 1.4121230000 | 1000.256 | 8.307%
169.3800000000 | 3250.8330000000 | 1.4122850000 | 1000.256 | 8.308%
169.4000000000 | 3250.8330000000 | 1.4124470000 | 1000.256 | 8.309%
169.4200000000 | 3251.3330000000 | 1.4126090000 | 1000.41 | 8.309%
169.4400000000 | 3252.0000000000 | 1.4127710000 | 1000.615 | 8.31%
169.4600000000 | 3252.0000000000 | 1.4129350000 | 1000.615 | 8.311%
169.4800000000 | 3252.1670000000 | 1.4131370000 | 1000.667 | 8.313%
169.5000000000 | 3252.0000000000 | 1.4133000000 | 1000.615 | 8.314%
169.5200000000 | 3252.0000000000 | 1.4134620000 | 1000.615 | 8.314%
169.5400000000 | 3250.6670000000 | 1.4136240000 | 1000.205 | 8.315%
169.5600000000 | 3248.1670000000 | 1.4137860000 | 999.436 | 8.316%
169.5800000000 | 3248.1670000000 | 1.4139480000 | 999.436 | 8.317%
169.6000000000 | 3248.8330000000 | 1.4141100000 | 999.6409 | 8.318%
169.6200000000 | 3249.0000000000 | 1.4142720000 | 999.6923 | 8.319%
169.6400000000 | 3249.0000000000 | 1.4144340000 | 999.6923 | 8.32%
169.6600000000 | 3249.1670000000 | 1.4145970000 | 999.7437 | 8.321%
169.6800000000 | 3249.8330000000 | 1.4147590000 | 999.9486 | 8.322%
169.7000000000 | 3250.8330000000 | 1.4149630000 | 1000.256 | 8.323%
169.7200000000 | 3251.1670000000 | 1.4151250000 | 1000.359 | 8.324%
169.7400000000 | 3249.5000000000 | 1.4152870000 | 999.8462 | 8.325%
169.7600000000 | 3246.5000000000 | 1.4154490000 | 998.9231 | 8.326%
169.7800000000 | 3246.5000000000 | 1.4156110000 | 998.9231 | 8.327%
169.8000000000 | 3246.5000000000 | 1.4157730000 | 998.9231 | 8.328%
169.8200000000 | 3245.5000000000 | 1.4159360000 | 998.6154 | 8.329%
169.8400000000 | 3244.6670000000 | 1.4161380000 | 998.3591 | 8.33%
169.8600000000 | 3244.6670000000 | 1.4163000000 | 998.3591 | 8.331%
169.8800000000 | 3245.1670000000 | 1.4164620000 | 998.5129 | 8.332%
169.9000000000 | 3245.1670000000 | 1.4166240000 | 998.5129 | 8.333%
169.9200000000 | 3245.5000000000 | 1.4167860000 | 998.6154 | 8.334%
169.9400000000 | 3245.8330000000 | 1.4169480000 | 998.7178 | 8.335%
169.9600000000 | 3246.0000000000 | 1.4171120000 | 998.7692 | 8.336%
169.9800000000 | 3246.0000000000 | 1.4172740000 | 998.7692 | 8.337%
170.0000000000 | 3246.3330000000 | 1.4174370000 | 998.8717 | 8.338%
170.0200000000 | 3246.3330000000 | 1.4176390000 | 998.8717 | 8.339%
170.0400000000 | 3246.5000000000 | 1.4178010000 | 998.9231 | 8.34%
170.0600000000 | 3246.8330000000 | 1.4179630000 | 999.0255 | 8.341%
170.0800000000 | 3247.8330000000 | 1.4181250000 | 999.3332 | 8.342%
170.1000000000 | 3248.3330000000 | 1.4182870000 | 999.4871 | 8.343%
170.1200000000 | 3248.5000000000 | 1.4184490000 | 999.5385 | 8.344%
170.1400000000 | 3248.5000000000 | 1.4186120000 | 999.5385 | 8.345%
170.1600000000 | 3249.0000000000 | 1.4187740000 | 999.6923 | 8.346%
170.1800000000 | 3250.6670000000 | 1.4189360000 | 1000.205 | 8.347%
170.2000000000 | 3250.6670000000 | 1.4191400000 | 1000.205 | 8.348%
170.2200000000 | 3248.8330000000 | 1.4193020000 | 999.6409 | 8.349%
170.2400000000 | 3247.5000000000 | 1.4194640000 | 999.2308 | 8.35%
170.2600000000 | 3247.6670000000 | 1.4196260000 | 999.2822 | 8.351%
170.2800000000 | 3248.1670000000 | 1.4197880000 | 999.436 | 8.352%
170.3000000000 | 3248.1670000000 | 1.4199500000 | 999.436 | 8.353%
170.3200000000 | 3247.6670000000 | 1.4201130000 | 999.2822 | 8.354%
170.3400000000 | 3247.5000000000 | 1.4203150000 | 999.2308 | 8.355%
170.3600000000 | 3247.5000000000 | 1.4204770000 | 999.2308 | 8.356%
170.3800000000 | 3247.5000000000 | 1.4206390000 | 999.2308 | 8.357%
170.4000000000 | 3247.5000000000 | 1.4208010000 | 999.2308 | 8.358%
170.4200000000 | 3247.1670000000 | 1.4209630000 | 999.1283 | 8.359%
170.4400000000 | 3247.0000000000 | 1.4211670000 | 999.0769 | 8.36%
170.4600000000 | 3247.0000000000 | 1.4213290000 | 999.0769 | 8.361%
170.4800000000 | 3246.8330000000 | 1.4214920000 | 999.0255 | 8.362%
170.5000000000 | 3245.5000000000 | 1.4216540000 | 998.6154 | 8.363%
170.5200000000 | 3245.1670000000 | 1.4218160000 | 998.5129 | 8.364%
170.5400000000 | 3245.3330000000 | 1.4219780000 | 998.564 | 8.365%
170.5600000000 | 3245.6670000000 | 1.4221400000 | 998.6668 | 8.366%
170.5800000000 | 3245.6670000000 | 1.4223020000 | 998.6668 | 8.366%
170.6000000000 | 3245.3330000000 | 1.4225040000 | 998.564 | 8.368%
170.6200000000 | 3245.1670000000 | 1.4226680000 | 998.5129 | 8.369%
170.6400000000 | 3245.3330000000 | 1.4228310000 | 998.564 | 8.37%
170.6600000000 | 3246.5000000000 | 1.4229930000 | 998.9231 | 8.371%
170.6800000000 | 3249.6670000000 | 1.4231550000 | 999.8975 | 8.371%
170.7000000000 | 3249.6670000000 | 1.4233170000 | 999.8975 | 8.372%
170.7200000000 | 3247.8330000000 | 1.4234790000 | 999.3332 | 8.373%
170.7400000000 | 3246.6670000000 | 1.4236410000 | 998.9745 | 8.374%
170.7600000000 | 3246.8330000000 | 1.4238030000 | 999.0255 | 8.375%
170.7800000000 | 3247.1670000000 | 1.4239650000 | 999.1283 | 8.376%
170.8000000000 | 3247.1670000000 | 1.4241280000 | 999.1283 | 8.377%
170.8200000000 | 3246.8330000000 | 1.4243300000 | 999.0255 | 8.378%
170.8400000000 | 3246.5000000000 | 1.4244920000 | 998.9231 | 8.379%
170.8600000000 | 3246.5000000000 | 1.4246540000 | 998.9231 | 8.38%
170.8800000000 | 3246.6670000000 | 1.4248160000 | 998.9745 | 8.381%
170.9000000000 | 3247.5000000000 | 1.4249780000 | 999.2308 | 8.382%
170.9200000000 | 3248.3330000000 | 1.4251420000 | 999.4871 | 8.383%
170.9400000000 | 3249.0000000000 | 1.4253040000 | 999.6923 | 8.384%
170.9600000000 | 3249.6670000000 | 1.4254670000 | 999.8975 | 8.385%
170.9800000000 | 3250.6670000000 | 1.4256290000 | 1000.205 | 8.386%
171.0000000000 | 3251.6670000000 | 1.4258310000 | 1000.513 | 8.387%
171.0200000000 | 3251.8330000000 | 1.4259930000 | 1000.564 | 8.388%
171.0400000000 | 3251.6670000000 | 1.4261550000 | 1000.513 | 8.389%
171.0600000000 | 3251.0000000000 | 1.4263170000 | 1000.308 | 8.39%
171.0800000000 | 3249.5000000000 | 1.4264790000 | 999.8462 | 8.391%
171.1000000000 | 3247.3330000000 | 1.4266410000 | 999.1794 | 8.392%
171.1200000000 | 3246.8330000000 | 1.4268040000 | 999.0255 | 8.393%
171.1400000000 | 3246.8330000000 | 1.4269660000 | 999.0255 | 8.394%
171.1600000000 | 3246.8330000000 | 1.4271700000 | 999.0255 | 8.395%
171.1800000000 | 3246.8330000000 | 1.4273320000 | 999.0255 | 8.396%
171.2000000000 | 3247.6670000000 | 1.4274940000 | 999.2822 | 8.397%
171.2200000000 | 3247.8330000000 | 1.4276560000 | 999.3332 | 8.398%
171.2400000000 | 3247.6670000000 | 1.4278180000 | 999.2822 | 8.399%
171.2600000000 | 3247.5000000000 | 1.4279800000 | 999.2308 | 8.4%
171.2800000000 | 3247.5000000000 | 1.4281430000 | 999.2308 | 8.401%
171.3000000000 | 3247.5000000000 | 1.4283050000 | 999.2308 | 8.402%
171.3200000000 | 3250.1670000000 | 1.4284670000 | 1000.051 | 8.403%
171.3400000000 | 3251.3330000000 | 1.4286290000 | 1000.41 | 8.404%
171.3600000000 | 3250.6670000000 | 1.4288310000 | 1000.205 | 8.405%
171.3800000000 | 3249.3330000000 | 1.4289930000 | 999.7948 | 8.406%
171.4000000000 | 3247.5000000000 | 1.4291550000 | 999.2308 | 8.407%
171.4200000000 | 3247.3330000000 | 1.4293190000 | 999.1794 | 8.408%
171.4400000000 | 3247.3330000000 | 1.4294820000 | 999.1794 | 8.409%
171.4600000000 | 3247.5000000000 | 1.4296440000 | 999.2308 | 8.41%
171.4800000000 | 3247.8330000000 | 1.4298060000 | 999.3332 | 8.411%
171.5000000000 | 3246.8330000000 | 1.4299680000 | 999.0255 | 8.412%
171.5200000000 | 3246.8330000000 | 1.4301300000 | 999.0255 | 8.413%
171.5400000000 | 3246.8330000000 | 1.4302920000 | 999.0255 | 8.413%
171.5600000000 | 3247.1670000000 | 1.4304540000 | 999.1283 | 8.414%
171.5800000000 | 3248.0000000000 | 1.4306160000 | 999.3846 | 8.415%
171.6000000000 | 3248.0000000000 | 1.4307790000 | 999.3846 | 8.416%
171.6200000000 | 3247.5000000000 | 1.4309410000 | 999.2308 | 8.417%
171.6400000000 | 3247.0000000000 | 1.4311030000 | 999.0769 | 8.418%
171.6600000000 | 3246.6670000000 | 1.4313050000 | 998.9745 | 8.419%
171.6800000000 | 3246.8330000000 | 1.4314670000 | 999.0255 | 8.42%
171.7000000000 | 3247.3330000000 | 1.4316310000 | 999.1794 | 8.421%
171.7200000000 | 3247.3330000000 | 1.4317930000 | 999.1794 | 8.422%
171.7400000000 | 3246.6670000000 | 1.4319550000 | 998.9745 | 8.423%
171.7600000000 | 3246.1670000000 | 1.4321170000 | 998.8206 | 8.424%
171.7800000000 | 3246.3330000000 | 1.4322800000 | 998.8717 | 8.425%
171.8000000000 | 3247.1670000000 | 1.4324420000 | 999.1283 | 8.426%
171.8200000000 | 3247.3330000000 | 1.4326040000 | 999.1794 | 8.427%
171.8400000000 | 3246.5000000000 | 1.4328060000 | 998.9231 | 8.428%
171.8600000000 | 3246.0000000000 | 1.4329680000 | 998.7692 | 8.429%
171.8800000000 | 3246.1670000000 | 1.4331300000 | 998.8206 | 8.43%
171.9000000000 | 3246.6670000000 | 1.4332920000 | 998.9745 | 8.431%
171.9200000000 | 3246.6670000000 | 1.4334550000 | 998.9745 | 8.432%
171.9400000000 | 3246.6670000000 | 1.4336170000 | 998.9745 | 8.433%
171.9600000000 | 3246.8330000000 | 1.4337790000 | 999.0255 | 8.434%
171.9800000000 | 3247.8330000000 | 1.4339410000 | 999.3332 | 8.435%
172.0000000000 | 3249.8330000000 | 1.4341050000 | 999.9486 | 8.436%
172.0200000000 | 3249.8330000000 | 1.4342670000 | 999.9486 | 8.437%
172.0400000000 | 3249.0000000000 | 1.4344290000 | 999.6923 | 8.438%
172.0600000000 | 3248.5000000000 | 1.4346310000 | 999.5385 | 8.439%
172.0800000000 | 3249.0000000000 | 1.4347930000 | 999.6923 | 8.44%
172.1000000000 | 3250.5000000000 | 1.4349560000 | 1000.154 | 8.441%
172.1200000000 | 3250.5000000000 | 1.4351180000 | 1000.154 | 8.442%
172.1400000000 | 3250.1670000000 | 1.4352800000 | 1000.051 | 8.443%
172.1600000000 | 3250.0000000000 | 1.4354420000 | 1000 | 8.444%
172.1800000000 | 3250.0000000000 | 1.4356040000 | 1000 | 8.445%
172.2000000000 | 3250.0000000000 | 1.4357660000 | 1000 | 8.446%
172.2200000000 | 3248.0000000000 | 1.4359280000 | 999.3846 | 8.447%
172.2400000000 | 3247.6670000000 | 1.4360900000 | 999.2822 | 8.448%
172.2600000000 | 3247.6670000000 | 1.4362530000 | 999.2822 | 8.449%
172.2800000000 | 3247.6670000000 | 1.4364150000 | 999.2822 | 8.45%
172.3000000000 | 3247.6670000000 | 1.4366190000 | 999.2822 | 8.451%
172.3200000000 | 3247.3330000000 | 1.4367810000 | 999.1794 | 8.452%
172.3400000000 | 3247.1670000000 | 1.4369430000 | 999.1283 | 8.453%
172.3600000000 | 3246.8330000000 | 1.4371050000 | 999.0255 | 8.454%
172.3800000000 | 3246.3330000000 | 1.4372670000 | 998.8717 | 8.455%
172.4000000000 | 3245.8330000000 | 1.4374290000 | 998.7178 | 8.455%
172.4200000000 | 3245.6670000000 | 1.4376320000 | 998.6668 | 8.457%
172.4400000000 | 3245.6670000000 | 1.4377940000 | 998.6668 | 8.458%
172.4600000000 | 3246.3330000000 | 1.4379560000 | 998.8717 | 8.459%
172.4800000000 | 3247.1670000000 | 1.4381200000 | 999.1283 | 8.46%
172.5000000000 | 3247.0000000000 | 1.4382820000 | 999.0769 | 8.46%
172.5200000000 | 3246.5000000000 | 1.4384440000 | 998.9231 | 8.461%
172.5400000000 | 3245.5000000000 | 1.4386460000 | 998.6154 | 8.463%
172.5600000000 | 3245.0000000000 | 1.4388080000 | 998.4615 | 8.464%
172.5800000000 | 3245.1670000000 | 1.4389710000 | 998.5129 | 8.465%
172.6000000000 | 3245.3330000000 | 1.4391330000 | 998.564 | 8.465%
172.6200000000 | 3246.5000000000 | 1.4392950000 | 998.9231 | 8.466%
172.6400000000 | 3246.6670000000 | 1.4394570000 | 998.9745 | 8.467%
172.6600000000 | 3246.5000000000 | 1.4396190000 | 998.9231 | 8.468%
172.6800000000 | 3246.1670000000 | 1.4397810000 | 998.8206 | 8.469%
172.7000000000 | 3246.1670000000 | 1.4399850000 | 998.8206 | 8.47%
172.7200000000 | 3246.3330000000 | 1.4401470000 | 998.8717 | 8.471%
172.7400000000 | 3246.3330000000 | 1.4403100000 | 998.8717 | 8.472%
172.7600000000 | 3247.0000000000 | 1.4404720000 | 999.0769 | 8.473%
172.7800000000 | 3247.5000000000 | 1.4406340000 | 999.2308 | 8.474%
172.8000000000 | 3247.5000000000 | 1.4407960000 | 999.2308 | 8.475%
172.8200000000 | 3247.8330000000 | 1.4409580000 | 999.3332 | 8.476%
172.8400000000 | 3249.3330000000 | 1.4411200000 | 999.7948 | 8.477%
172.8600000000 | 3250.0000000000 | 1.4413220000 | 1000 | 8.478%
172.8800000000 | 3249.3330000000 | 1.4414840000 | 999.7948 | 8.479%
172.9000000000 | 3248.0000000000 | 1.4416470000 | 999.3846 | 8.48%
172.9200000000 | 3248.0000000000 | 1.4418090000 | 999.3846 | 8.481%
172.9400000000 | 3248.8330000000 | 1.4419710000 | 999.6409 | 8.482%
172.9600000000 | 3249.3330000000 | 1.4421330000 | 999.7948 | 8.483%
172.9800000000 | 3249.5000000000 | 1.4422970000 | 999.8462 | 8.484%
173.0000000000 | 3249.3330000000 | 1.4424590000 | 999.7948 | 8.485%
173.0200000000 | 3249.0000000000 | 1.4426610000 | 999.6923 | 8.486%
173.0400000000 | 3248.5000000000 | 1.4428230000 | 999.5385 | 8.487%
173.0600000000 | 3248.1670000000 | 1.4429860000 | 999.436 | 8.488%
173.0800000000 | 3247.8330000000 | 1.4431480000 | 999.3332 | 8.489%
173.1000000000 | 3247.8330000000 | 1.4433100000 | 999.3332 | 8.49%
173.1200000000 | 3247.3330000000 | 1.4434720000 | 999.1794 | 8.491%
173.1400000000 | 3247.3330000000 | 1.4436340000 | 999.1794 | 8.492%
173.1600000000 | 3246.3330000000 | 1.4438380000 | 998.8717 | 8.493%
173.1800000000 | 3245.5000000000 | 1.4440000000 | 998.6154 | 8.494%
173.2000000000 | 3245.8330000000 | 1.4441620000 | 998.7178 | 8.495%
173.2200000000 | 3247.1670000000 | 1.4443240000 | 999.1283 | 8.496%
173.2400000000 | 3247.3330000000 | 1.4444870000 | 999.1794 | 8.497%
173.2600000000 | 3247.1670000000 | 1.4446490000 | 999.1283 | 8.498%
173.2800000000 | 3247.1670000000 | 1.4448110000 | 999.1283 | 8.499%
173.3000000000 | 3247.6670000000 | 1.4449730000 | 999.2822 | 8.5%
173.3200000000 | 3249.8330000000 | 1.4451350000 | 999.9486 | 8.501%
173.3400000000 | 3250.0000000000 | 1.4452970000 | 1000 | 8.502%
173.3600000000 | 3249.6670000000 | 1.4454990000 | 999.8975 | 8.503%
173.3800000000 | 3249.3330000000 | 1.4456620000 | 999.7948 | 8.504%
173.4000000000 | 3249.6670000000 | 1.4458240000 | 999.8975 | 8.505%
173.4200000000 | 3251.3330000000 | 1.4459860000 | 1000.41 | 8.506%
173.4400000000 | 3251.3330000000 | 1.4461480000 | 1000.41 | 8.507%
173.4600000000 | 3251.0000000000 | 1.4463120000 | 1000.308 | 8.508%
173.4800000000 | 3250.6670000000 | 1.4464740000 | 1000.205 | 8.509%
173.5000000000 | 3250.6670000000 | 1.4466360000 | 1000.205 | 8.51%
173.5200000000 | 3250.6670000000 | 1.4467980000 | 1000.205 | 8.511%
173.5400000000 | 3249.3330000000 | 1.4469600000 | 999.7948 | 8.512%
173.5600000000 | 3248.6670000000 | 1.4471230000 | 999.5898 | 8.512%
173.5800000000 | 3248.5000000000 | 1.4472850000 | 999.5385 | 8.513%
173.6000000000 | 3249.5000000000 | 1.4474870000 | 999.8462 | 8.515%
173.6200000000 | 3253.6670000000 | 1.4476490000 | 1001.128 | 8.516%
173.6400000000 | 3253.8330000000 | 1.4478110000 | 1001.179 | 8.517%
173.6600000000 | 3252.5000000000 | 1.4479730000 | 1000.769 | 8.517%
173.6800000000 | 3251.5000000000 | 1.4481350000 | 1000.462 | 8.518%
173.7000000000 | 3251.6670000000 | 1.4482980000 | 1000.513 | 8.519%
173.7200000000 | 3251.8330000000 | 1.4484600000 | 1000.564 | 8.52%
173.7400000000 | 3251.8330000000 | 1.4486220000 | 1000.564 | 8.521%
173.7600000000 | 3250.8330000000 | 1.4488260000 | 1000.256 | 8.523%
173.7800000000 | 3250.0000000000 | 1.4489880000 | 1000 | 8.523%
173.8000000000 | 3249.8330000000 | 1.4491500000 | 999.9486 | 8.524%
173.8200000000 | 3249.3330000000 | 1.4493120000 | 999.7948 | 8.525%
173.8400000000 | 3248.0000000000 | 1.4494740000 | 999.3846 | 8.526%
173.8600000000 | 3247.6670000000 | 1.4496360000 | 999.2822 | 8.527%
173.8800000000 | 3248.1670000000 | 1.4497990000 | 999.436 | 8.528%
173.9000000000 | 3248.8330000000 | 1.4499610000 | 999.6409 | 8.529%
173.9200000000 | 3248.8330000000 | 1.4501630000 | 999.6409 | 8.53%
173.9400000000 | 3247.3330000000 | 1.4503270000 | 999.1794 | 8.531%
173.9600000000 | 3247.0000000000 | 1.4504890000 | 999.0769 | 8.532%
173.9800000000 | 3247.5000000000 | 1.4506510000 | 999.2308 | 8.533%
174.0000000000 | 3248.1670000000 | 1.4508130000 | 999.436 | 8.534%
174.0200000000 | 3248.1670000000 | 1.4509750000 | 999.436 | 8.535%
174.0400000000 | 3247.1670000000 | 1.4511380000 | 999.1283 | 8.536%
174.0600000000 | 3246.8330000000 | 1.4513000000 | 999.0255 | 8.537%
174.0800000000 | 3246.8330000000 | 1.4514620000 | 999.0255 | 8.538%
174.1000000000 | 3246.8330000000 | 1.4516240000 | 999.0255 | 8.539%
174.1200000000 | 3246.6670000000 | 1.4517860000 | 998.9745 | 8.54%
174.1400000000 | 3246.3330000000 | 1.4519480000 | 998.8717 | 8.541%
174.1600000000 | 3245.6670000000 | 1.4521100000 | 998.6668 | 8.542%
174.1800000000 | 3244.5000000000 | 1.4522720000 | 998.3077 | 8.543%
174.2000000000 | 3243.6670000000 | 1.4524350000 | 998.0514 | 8.544%
174.2200000000 | 3243.6670000000 | 1.4525970000 | 998.0514 | 8.545%
174.2400000000 | 3244.6670000000 | 1.4528010000 | 998.3591 | 8.546%
174.2600000000 | 3245.5000000000 | 1.4529630000 | 998.6154 | 8.547%
174.2800000000 | 3246.3330000000 | 1.4531250000 | 998.8717 | 8.548%
174.3000000000 | 3247.1670000000 | 1.4532870000 | 999.1283 | 8.549%
174.3200000000 | 3247.3330000000 | 1.4534490000 | 999.1794 | 8.55%
174.3400000000 | 3248.0000000000 | 1.4536110000 | 999.3846 | 8.551%
174.3600000000 | 3248.1670000000 | 1.4537730000 | 999.436 | 8.552%
174.3800000000 | 3248.1670000000 | 1.4539360000 | 999.436 | 8.553%
174.4000000000 | 3247.8330000000 | 1.4541380000 | 999.3332 | 8.554%
174.4200000000 | 3246.8330000000 | 1.4543000000 | 999.0255 | 8.555%
174.4400000000 | 3246.8330000000 | 1.4544620000 | 999.0255 | 8.556%
174.4600000000 | 3247.0000000000 | 1.4546240000 | 999.0769 | 8.557%
174.4800000000 | 3247.3330000000 | 1.4547860000 | 999.1794 | 8.558%
174.5000000000 | 3247.3330000000 | 1.4549480000 | 999.1794 | 8.559%
174.5200000000 | 3247.1670000000 | 1.4551110000 | 999.1283 | 8.559%
174.5400000000 | 3247.1670000000 | 1.4552750000 | 999.1283 | 8.56%
174.5600000000 | 3247.1670000000 | 1.4554370000 | 999.1283 | 8.561%
174.5800000000 | 3247.5000000000 | 1.4556390000 | 999.2308 | 8.563%
174.6000000000 | 3248.0000000000 | 1.4558010000 | 999.3846 | 8.564%
174.6200000000 | 3248.0000000000 | 1.4559630000 | 999.3846 | 8.564%
174.6400000000 | 3248.0000000000 | 1.4561250000 | 999.3846 | 8.565%
174.6600000000 | 3248.1670000000 | 1.4562870000 | 999.436 | 8.566%
174.6800000000 | 3248.1670000000 | 1.4564500000 | 999.436 | 8.567%
174.7000000000 | 3248.0000000000 | 1.4566120000 | 999.3846 | 8.568%
174.7200000000 | 3247.1670000000 | 1.4567740000 | 999.1283 | 8.569%
174.7400000000 | 3247.1670000000 | 1.4569360000 | 999.1283 | 8.57%
174.7600000000 | 3248.5000000000 | 1.4570980000 | 999.5385 | 8.571%
174.7800000000 | 3249.0000000000 | 1.4572600000 | 999.6923 | 8.572%
174.8000000000 | 3249.0000000000 | 1.4574220000 | 999.6923 | 8.573%
174.8200000000 | 3248.8330000000 | 1.4576260000 | 999.6409 | 8.574%
174.8400000000 | 3246.6670000000 | 1.4577880000 | 998.9745 | 8.575%
174.8600000000 | 3246.3330000000 | 1.4579510000 | 998.8717 | 8.576%
174.8800000000 | 3246.5000000000 | 1.4581130000 | 998.9231 | 8.577%
174.9000000000 | 3246.6670000000 | 1.4582750000 | 998.9745 | 8.578%
174.9200000000 | 3246.6670000000 | 1.4584370000 | 998.9745 | 8.579%
174.9400000000 | 3246.8330000000 | 1.4585990000 | 999.0255 | 8.58%
174.9600000000 | 3247.8330000000 | 1.4587610000 | 999.3332 | 8.581%
174.9800000000 | 3248.3330000000 | 1.4589630000 | 999.4871 | 8.582%
175.0000000000 | 3248.5000000000 | 1.4591260000 | 999.5385 | 8.583%
175.0200000000 | 3248.6670000000 | 1.4592900000 | 999.5898 | 8.584%
175.0400000000 | 3248.6670000000 | 1.4594520000 | 999.5898 | 8.585%
175.0600000000 | 3248.6670000000 | 1.4596140000 | 999.5898 | 8.586%
175.0800000000 | 3247.8330000000 | 1.4598160000 | 999.3332 | 8.587%
175.1000000000 | 3246.5000000000 | 1.4599780000 | 998.9231 | 8.588%
175.1200000000 | 3245.6670000000 | 1.4601400000 | 998.6668 | 8.589%
175.1400000000 | 3245.6670000000 | 1.4603020000 | 998.6668 | 8.59%
175.1600000000 | 3245.8330000000 | 1.4604640000 | 998.7178 | 8.591%
175.1800000000 | 3246.0000000000 | 1.4606270000 | 998.7692 | 8.592%
175.2000000000 | 3245.6670000000 | 1.4608290000 | 998.6668 | 8.593%
175.2200000000 | 3245.1670000000 | 1.4609930000 | 998.5129 | 8.594%
175.2400000000 | 3245.1670000000 | 1.4611550000 | 998.5129 | 8.595%
175.2600000000 | 3246.0000000000 | 1.4613170000 | 998.7692 | 8.596%
175.2800000000 | 3246.5000000000 | 1.4614790000 | 998.9231 | 8.597%
175.3000000000 | 3246.6670000000 | 1.4616410000 | 998.9745 | 8.598%
175.3200000000 | 3247.1670000000 | 1.4618030000 | 999.1283 | 8.599%
175.3400000000 | 3248.1670000000 | 1.4619660000 | 999.436 | 8.6%
175.3600000000 | 3248.3330000000 | 1.4621280000 | 999.4871 | 8.601%
175.3800000000 | 3247.3330000000 | 1.4622900000 | 999.1794 | 8.602%
175.4000000000 | 3246.3330000000 | 1.4624920000 | 998.8717 | 8.603%
175.4200000000 | 3246.8330000000 | 1.4626540000 | 999.0255 | 8.604%
175.4400000000 | 3249.1670000000 | 1.4628160000 | 999.7437 | 8.605%
175.4600000000 | 3249.3330000000 | 1.4629780000 | 999.7948 | 8.606%
175.4800000000 | 3247.8330000000 | 1.4631400000 | 999.3332 | 8.607%
175.5000000000 | 3246.5000000000 | 1.4633030000 | 998.9231 | 8.608%
175.5200000000 | 3246.6670000000 | 1.4634670000 | 998.9745 | 8.609%
175.5400000000 | 3247.1670000000 | 1.4636290000 | 999.1283 | 8.61%
175.5600000000 | 3247.1670000000 | 1.4638310000 | 999.1283 | 8.611%
175.5800000000 | 3247.1670000000 | 1.4639930000 | 999.1283 | 8.612%
175.6000000000 | 3247.3330000000 | 1.4641550000 | 999.1794 | 8.613%
175.6200000000 | 3247.6670000000 | 1.4643170000 | 999.2822 | 8.614%
175.6400000000 | 3247.6670000000 | 1.4644790000 | 999.2822 | 8.615%
175.6600000000 | 3247.6670000000 | 1.4646420000 | 999.2822 | 8.616%
175.6800000000 | 3247.6670000000 | 1.4648040000 | 999.2822 | 8.616%
175.7000000000 | 3247.8330000000 | 1.4649660000 | 999.3332 | 8.617%
175.7200000000 | 3248.0000000000 | 1.4651700000 | 999.3846 | 8.619%
175.7400000000 | 3248.0000000000 | 1.4653320000 | 999.3846 | 8.62%
175.7600000000 | 3246.1670000000 | 1.4654940000 | 998.8206 | 8.621%
175.7800000000 | 3245.6670000000 | 1.4656560000 | 998.6668 | 8.622%
175.8000000000 | 3245.8330000000 | 1.4658180000 | 998.7178 | 8.622%
175.8200000000 | 3246.1670000000 | 1.4659810000 | 998.8206 | 8.623%
175.8400000000 | 3246.5000000000 | 1.4661430000 | 998.9231 | 8.624%
175.8600000000 | 3246.5000000000 | 1.4663050000 | 998.9231 | 8.625%
175.8800000000 | 3246.5000000000 | 1.4665070000 | 998.9231 | 8.627%
175.9000000000 | 3246.3330000000 | 1.4666690000 | 998.8717 | 8.627%
175.9200000000 | 3246.1670000000 | 1.4668310000 | 998.8206 | 8.628%
175.9400000000 | 3246.1670000000 | 1.4669930000 | 998.8206 | 8.629%
175.9600000000 | 3244.3330000000 | 1.4671550000 | 998.2563 | 8.63%
175.9800000000 | 3244.0000000000 | 1.4673180000 | 998.1538 | 8.631%
176.0000000000 | 3245.6670000000 | 1.4674820000 | 998.6668 | 8.632%
176.0200000000 | 3248.1670000000 | 1.4676440000 | 999.436 | 8.633%
176.0400000000 | 3248.1670000000 | 1.4678060000 | 999.436 | 8.634%
176.0600000000 | 3247.1670000000 | 1.4679680000 | 999.1283 | 8.635%
176.0800000000 | 3247.0000000000 | 1.4681300000 | 999.0769 | 8.636%
176.1000000000 | 3247.5000000000 | 1.4682920000 | 999.2308 | 8.637%
176.1200000000 | 3248.1670000000 | 1.4684940000 | 999.436 | 8.638%
176.1400000000 | 3248.1670000000 | 1.4686570000 | 999.436 | 8.639%
176.1600000000 | 3247.5000000000 | 1.4688190000 | 999.2308 | 8.64%
176.1800000000 | 3247.3330000000 | 1.4689810000 | 999.1794 | 8.641%
176.2000000000 | 3247.3330000000 | 1.4691430000 | 999.1794 | 8.642%
176.2200000000 | 3247.1670000000 | 1.4693050000 | 999.1283 | 8.643%
176.2400000000 | 3247.0000000000 | 1.4694670000 | 999.0769 | 8.644%
176.2600000000 | 3247.0000000000 | 1.4696290000 | 999.0769 | 8.645%
176.2800000000 | 3248.1670000000 | 1.4697910000 | 999.436 | 8.646%
176.3000000000 | 3249.0000000000 | 1.4699550000 | 999.6923 | 8.647%
176.3200000000 | 3249.0000000000 | 1.4701180000 | 999.6923 | 8.648%
176.3400000000 | 3249.0000000000 | 1.4703200000 | 999.6923 | 8.649%
176.3600000000 | 3251.0000000000 | 1.4704820000 | 1000.308 | 8.65%
176.3800000000 | 3251.5000000000 | 1.4706440000 | 1000.462 | 8.651%
176.4000000000 | 3251.6670000000 | 1.4708060000 | 1000.513 | 8.652%
176.4200000000 | 3250.8330000000 | 1.4709680000 | 1000.256 | 8.653%
176.4400000000 | 3248.3330000000 | 1.4711300000 | 999.4871 | 8.654%
176.4600000000 | 3247.5000000000 | 1.4712920000 | 999.2308 | 8.655%
176.4800000000 | 3247.5000000000 | 1.4714550000 | 999.2308 | 8.656%
176.5000000000 | 3247.3330000000 | 1.4716170000 | 999.1794 | 8.657%
176.5200000000 | 3246.8330000000 | 1.4717790000 | 999.0255 | 8.658%
176.5400000000 | 3245.6670000000 | 1.4719830000 | 998.6668 | 8.659%
176.5600000000 | 3245.6670000000 | 1.4721450000 | 998.6668 | 8.66%
176.5800000000 | 3245.6670000000 | 1.4723070000 | 998.6668 | 8.661%
176.6000000000 | 3245.6670000000 | 1.4724690000 | 998.6668 | 8.662%
176.6200000000 | 3245.3330000000 | 1.4726310000 | 998.564 | 8.663%
176.6400000000 | 3245.0000000000 | 1.4727940000 | 998.4615 | 8.663%
176.6600000000 | 3244.6670000000 | 1.4729560000 | 998.3591 | 8.664%
176.6800000000 | 3244.6670000000 | 1.4731180000 | 998.3591 | 8.665%
176.7000000000 | 3245.1670000000 | 1.4732800000 | 998.5129 | 8.666%
176.7200000000 | 3246.1670000000 | 1.4734420000 | 998.8206 | 8.667%
176.7400000000 | 3247.3330000000 | 1.4736040000 | 999.1794 | 8.668%
176.7600000000 | 3248.5000000000 | 1.4737660000 | 999.5385 | 8.669%
176.7800000000 | 3248.6670000000 | 1.4739280000 | 999.5898 | 8.67%
176.8000000000 | 3248.6670000000 | 1.4740910000 | 999.5898 | 8.671%
176.8200000000 | 3248.5000000000 | 1.4742950000 | 999.5385 | 8.672%
176.8400000000 | 3247.8330000000 | 1.4744570000 | 999.3332 | 8.673%
176.8600000000 | 3247.1670000000 | 1.4746190000 | 999.1283 | 8.674%
176.8800000000 | 3246.1670000000 | 1.4747810000 | 998.8206 | 8.675%
176.9000000000 | 3245.8330000000 | 1.4749430000 | 998.7178 | 8.676%
176.9200000000 | 3245.8330000000 | 1.4751050000 | 998.7178 | 8.677%
176.9400000000 | 3245.6670000000 | 1.4752670000 | 998.6668 | 8.678%
176.9600000000 | 3245.6670000000 | 1.4754300000 | 998.6668 | 8.679%
176.9800000000 | 3244.3330000000 | 1.4755920000 | 998.2563 | 8.68%
177.0000000000 | 3243.8330000000 | 1.4757540000 | 998.1025 | 8.681%
177.0200000000 | 3244.6670000000 | 1.4759560000 | 998.3591 | 8.682%
177.0400000000 | 3246.5000000000 | 1.4761180000 | 998.9231 | 8.683%
177.0600000000 | 3247.5000000000 | 1.4762800000 | 999.2308 | 8.684%
177.0800000000 | 3247.6670000000 | 1.4764440000 | 999.2822 | 8.685%
177.1000000000 | 3247.0000000000 | 1.4766060000 | 999.0769 | 8.686%
177.1200000000 | 3246.5000000000 | 1.4767680000 | 998.9231 | 8.687%
177.1400000000 | 3246.5000000000 | 1.4769710000 | 998.9231 | 8.688%
177.1600000000 | 3246.5000000000 | 1.4771330000 | 998.9231 | 8.689%
177.1800000000 | 3245.8330000000 | 1.4772950000 | 998.7178 | 8.69%
177.2000000000 | 3245.5000000000 | 1.4774570000 | 998.6154 | 8.691%
177.2200000000 | 3245.3330000000 | 1.4776190000 | 998.564 | 8.692%
177.2400000000 | 3245.3330000000 | 1.4777810000 | 998.564 | 8.693%
177.2600000000 | 3245.3330000000 | 1.4779430000 | 998.564 | 8.694%
177.2800000000 | 3245.3330000000 | 1.4781060000 | 998.564 | 8.695%
177.3000000000 | 3245.3330000000 | 1.4783100000 | 998.564 | 8.696%
177.3200000000 | 3245.8330000000 | 1.4784720000 | 998.7178 | 8.697%
177.3400000000 | 3246.6670000000 | 1.4786340000 | 998.9745 | 8.698%
177.3600000000 | 3247.5000000000 | 1.4787960000 | 999.2308 | 8.699%
177.3800000000 | 3248.3330000000 | 1.4789580000 | 999.4871 | 8.7%
177.4000000000 | 3249.1670000000 | 1.4791200000 | 999.7437 | 8.701%
177.4200000000 | 3249.3330000000 | 1.4792820000 | 999.7948 | 8.702%
177.4400000000 | 3248.8330000000 | 1.4794450000 | 999.6409 | 8.703%
177.4600000000 | 3246.3330000000 | 1.4796070000 | 998.8717 | 8.704%
177.4800000000 | 3246.1670000000 | 1.4798090000 | 998.8206 | 8.705%
177.5000000000 | 3246.1670000000 | 1.4799710000 | 998.8206 | 8.706%
177.5200000000 | 3246.5000000000 | 1.4801330000 | 998.9231 | 8.707%
177.5400000000 | 3247.1670000000 | 1.4802950000 | 999.1283 | 8.708%
177.5600000000 | 3247.1670000000 | 1.4804590000 | 999.1283 | 8.709%
177.5800000000 | 3245.0000000000 | 1.4806210000 | 998.4615 | 8.71%
177.6000000000 | 3244.3330000000 | 1.4807830000 | 998.2563 | 8.71%
177.6200000000 | 3245.0000000000 | 1.4809860000 | 998.4615 | 8.712%
177.6400000000 | 3246.3330000000 | 1.4811480000 | 998.8717 | 8.713%
177.6600000000 | 3247.1670000000 | 1.4813100000 | 999.1283 | 8.714%
177.6800000000 | 3247.1670000000 | 1.4814720000 | 999.1283 | 8.715%
177.7000000000 | 3245.8330000000 | 1.4816340000 | 998.7178 | 8.715%
177.7200000000 | 3244.6670000000 | 1.4817960000 | 998.3591 | 8.716%
177.7400000000 | 3244.5000000000 | 1.4819980000 | 998.3077 | 8.718%
177.7600000000 | 3244.5000000000 | 1.4821620000 | 998.3077 | 8.719%
177.7800000000 | 3244.6670000000 | 1.4823250000 | 998.3591 | 8.72%
177.8000000000 | 3244.6670000000 | 1.4824870000 | 998.3591 | 8.721%
177.8200000000 | 3244.5000000000 | 1.4826490000 | 998.3077 | 8.721%
177.8400000000 | 3244.5000000000 | 1.4828110000 | 998.3077 | 8.722%
177.8600000000 | 3244.5000000000 | 1.4829730000 | 998.3077 | 8.723%
177.8800000000 | 3244.5000000000 | 1.4831750000 | 998.3077 | 8.725%
177.9000000000 | 3245.3330000000 | 1.4833370000 | 998.564 | 8.726%
177.9200000000 | 3245.6670000000 | 1.4835000000 | 998.6668 | 8.726%
177.9400000000 | 3245.5000000000 | 1.4836620000 | 998.6154 | 8.727%
177.9600000000 | 3244.8330000000 | 1.4838240000 | 998.4102 | 8.728%
177.9800000000 | 3244.8330000000 | 1.4839860000 | 998.4102 | 8.729%
178.0000000000 | 3245.5000000000 | 1.4841480000 | 998.6154 | 8.73%
178.0200000000 | 3246.0000000000 | 1.4843100000 | 998.7692 | 8.731%
178.0400000000 | 3246.3330000000 | 1.4844720000 | 998.8717 | 8.732%
178.0600000000 | 3246.8330000000 | 1.4846360000 | 999.0255 | 8.733%
178.0800000000 | 3247.3330000000 | 1.4847980000 | 999.1794 | 8.734%
178.1000000000 | 3247.3330000000 | 1.4849610000 | 999.1794 | 8.735%
178.1200000000 | 3247.1670000000 | 1.4851630000 | 999.1283 | 8.736%
178.1400000000 | 3246.8330000000 | 1.4853250000 | 999.0255 | 8.737%
178.1600000000 | 3247.0000000000 | 1.4854870000 | 999.0769 | 8.738%
178.1800000000 | 3247.8330000000 | 1.4856490000 | 999.3332 | 8.739%
178.2000000000 | 3248.0000000000 | 1.4858110000 | 999.3846 | 8.74%
178.2200000000 | 3246.8330000000 | 1.4859730000 | 999.0255 | 8.741%
178.2400000000 | 3245.1670000000 | 1.4861350000 | 998.5129 | 8.742%
178.2600000000 | 3245.1670000000 | 1.4862980000 | 998.5129 | 8.743%
178.2800000000 | 3245.5000000000 | 1.4864600000 | 998.6154 | 8.744%
178.3000000000 | 3245.5000000000 | 1.4866640000 | 998.6154 | 8.745%
178.3200000000 | 3245.5000000000 | 1.4868260000 | 998.6154 | 8.746%
178.3400000000 | 3245.3330000000 | 1.4869880000 | 998.564 | 8.747%
178.3600000000 | 3245.5000000000 | 1.4871500000 | 998.6154 | 8.748%
178.3800000000 | 3246.1670000000 | 1.4873120000 | 998.8206 | 8.749%
178.4000000000 | 3246.3330000000 | 1.4874740000 | 998.8717 | 8.75%
178.4200000000 | 3245.3330000000 | 1.4876370000 | 998.564 | 8.751%
178.4400000000 | 3243.6670000000 | 1.4877990000 | 998.0514 | 8.752%
178.4600000000 | 3242.8330000000 | 1.4880010000 | 997.7948 | 8.753%
178.4800000000 | 3242.6670000000 | 1.4881630000 | 997.7437 | 8.754%
178.5000000000 | 3242.5000000000 | 1.4883250000 | 997.6923 | 8.755%
178.5200000000 | 3243.0000000000 | 1.4884870000 | 997.8462 | 8.756%
178.5400000000 | 3243.6670000000 | 1.4886510000 | 998.0514 | 8.757%
178.5600000000 | 3244.6670000000 | 1.4888130000 | 998.3591 | 8.758%
178.5800000000 | 3245.6670000000 | 1.4889760000 | 998.6668 | 8.759%
178.6000000000 | 3245.8330000000 | 1.4891380000 | 998.7178 | 8.76%
178.6200000000 | 3246.0000000000 | 1.4893000000 | 998.7692 | 8.761%
178.6400000000 | 3246.3330000000 | 1.4894620000 | 998.8717 | 8.762%
178.6600000000 | 3246.8330000000 | 1.4896640000 | 999.0255 | 8.763%
178.6800000000 | 3248.0000000000 | 1.4898260000 | 999.3846 | 8.764%
178.7000000000 | 3248.1670000000 | 1.4899880000 | 999.436 | 8.765%
178.7200000000 | 3247.1670000000 | 1.4901500000 | 999.1283 | 8.766%
178.7400000000 | 3246.0000000000 | 1.4903130000 | 998.7692 | 8.767%
178.7600000000 | 3246.0000000000 | 1.4904750000 | 998.7692 | 8.768%
178.7800000000 | 3246.0000000000 | 1.4906370000 | 998.7692 | 8.768%
178.8000000000 | 3245.5000000000 | 1.4907990000 | 998.6154 | 8.769%
178.8200000000 | 3245.1670000000 | 1.4909610000 | 998.5129 | 8.77%
178.8400000000 | 3245.3330000000 | 1.4911250000 | 998.564 | 8.771%
178.8600000000 | 3246.3330000000 | 1.4912870000 | 998.8717 | 8.772%
178.8800000000 | 3249.1670000000 | 1.4914490000 | 999.7437 | 8.773%
178.9000000000 | 3249.5000000000 | 1.4916110000 | 999.8462 | 8.774%
178.9200000000 | 3249.5000000000 | 1.4917740000 | 999.8462 | 8.775%
178.9400000000 | 3250.6670000000 | 1.4919360000 | 1000.205 | 8.776%
178.9600000000 | 3252.8330000000 | 1.4921380000 | 1000.872 | 8.777%
178.9800000000 | 3252.8330000000 | 1.4923000000 | 1000.872 | 8.778%
179.0000000000 | 3249.1670000000 | 1.4924620000 | 999.7437 | 8.779%
179.0200000000 | 3247.8330000000 | 1.4926240000 | 999.3332 | 8.78%
179.0400000000 | 3247.6670000000 | 1.4927860000 | 999.2822 | 8.781%
179.0600000000 | 3247.3330000000 | 1.4929490000 | 999.1794 | 8.782%
179.0800000000 | 3247.3330000000 | 1.4931110000 | 999.1794 | 8.783%
179.1000000000 | 3245.0000000000 | 1.4932730000 | 998.4615 | 8.784%
179.1200000000 | 3244.1670000000 | 1.4934770000 | 998.2052 | 8.785%
179.1400000000 | 3244.1670000000 | 1.4936390000 | 998.2052 | 8.786%
179.1600000000 | 3244.5000000000 | 1.4938010000 | 998.3077 | 8.787%
179.1800000000 | 3245.5000000000 | 1.4939630000 | 998.6154 | 8.788%
179.2000000000 | 3245.5000000000 | 1.4941250000 | 998.6154 | 8.789%
179.2200000000 | 3245.5000000000 | 1.4942870000 | 998.6154 | 8.79%
179.2400000000 | 3245.8330000000 | 1.4944500000 | 998.7178 | 8.791%
179.2600000000 | 3246.1670000000 | 1.4946120000 | 998.8206 | 8.792%
179.2800000000 | 3246.1670000000 | 1.4947740000 | 998.8206 | 8.793%
179.3000000000 | 3246.1670000000 | 1.4949360000 | 998.8206 | 8.794%
179.3200000000 | 3246.8330000000 | 1.4950980000 | 999.0255 | 8.795%
179.3400000000 | 3247.3330000000 | 1.4953020000 | 999.1794 | 8.796%
179.3600000000 | 3247.5000000000 | 1.4954640000 | 999.2308 | 8.797%
179.3800000000 | 3247.5000000000 | 1.4956260000 | 999.2308 | 8.798%
179.4000000000 | 3244.6670000000 | 1.4957890000 | 998.3591 | 8.799%
179.4200000000 | 3243.6670000000 | 1.4959510000 | 998.0514 | 8.8%
179.4400000000 | 3243.5000000000 | 1.4961130000 | 998 | 8.801%
179.4600000000 | 3243.5000000000 | 1.4962750000 | 998 | 8.802%
179.4800000000 | 3243.5000000000 | 1.4964370000 | 998 | 8.803%
179.5000000000 | 3243.3330000000 | 1.4965990000 | 997.9486 | 8.804%
179.5200000000 | 3243.3330000000 | 1.4967610000 | 997.9486 | 8.804%
179.5400000000 | 3243.3330000000 | 1.4969230000 | 997.9486 | 8.805%
179.5600000000 | 3243.5000000000 | 1.4971260000 | 998 | 8.807%
179.5800000000 | 3243.5000000000 | 1.4972880000 | 998 | 8.808%
179.6000000000 | 3244.5000000000 | 1.4974500000 | 998.3077 | 8.809%
179.6200000000 | 3245.8330000000 | 1.4976140000 | 998.7178 | 8.809%
179.6400000000 | 3246.6670000000 | 1.4977760000 | 998.9745 | 8.81%
179.6600000000 | 3246.5000000000 | 1.4979380000 | 998.9231 | 8.811%
179.6800000000 | 3245.5000000000 | 1.4981400000 | 998.6154 | 8.813%
179.7000000000 | 3245.5000000000 | 1.4983020000 | 998.6154 | 8.814%
179.7200000000 | 3245.5000000000 | 1.4984650000 | 998.6154 | 8.815%
179.7400000000 | 3245.6670000000 | 1.4986270000 | 998.6668 | 8.815%
179.7600000000 | 3245.8330000000 | 1.4987890000 | 998.7178 | 8.816%
179.7800000000 | 3245.8330000000 | 1.4989510000 | 998.7178 | 8.817%
179.8000000000 | 3245.8330000000 | 1.4991130000 | 998.7178 | 8.818%
179.8200000000 | 3245.5000000000 | 1.4993170000 | 998.6154 | 8.82%
179.8400000000 | 3245.3330000000 | 1.4994790000 | 998.564 | 8.82%
179.8600000000 | 3245.3330000000 | 1.4996410000 | 998.564 | 8.821%
179.8800000000 | 3245.3330000000 | 1.4998040000 | 998.564 | 8.822%
179.9000000000 | 3245.8330000000 | 1.4999660000 | 998.7178 | 8.823%
179.9200000000 | 3245.8330000000 | 1.5001280000 | 998.7178 | 8.824%
179.9400000000 | 3245.8330000000 | 1.5002900000 | 998.7178 | 8.825%
179.9600000000 | 3245.8330000000 | 1.5004920000 | 998.7178 | 8.826%
179.9800000000 | 3245.8330000000 | 1.5006540000 | 998.7178 | 8.827%
180.0000000000 | 3246.8330000000 | 1.5008160000 | 999.0255 | 8.828%
180.0200000000 | 3248.8330000000 | 1.5009780000 | 999.6409 | 8.829%
180.0400000000 | 3249.8330000000 | 1.5011410000 | 999.9486 | 8.83%
180.0600000000 | 3249.8330000000 | 1.5013030000 | 999.9486 | 8.831%
180.0800000000 | 3249.8330000000 | 1.5014650000 | 999.9486 | 8.832%
180.1000000000 | 3248.8330000000 | 1.5016290000 | 999.6409 | 8.833%
180.1200000000 | 3248.5000000000 | 1.5017910000 | 999.5385 | 8.834%
180.1400000000 | 3247.0000000000 | 1.5019530000 | 999.0769 | 8.835%
180.1600000000 | 3244.6670000000 | 1.5021550000 | 998.3591 | 8.836%
180.1800000000 | 3244.8330000000 | 1.5023170000 | 998.4102 | 8.837%
180.2000000000 | 3245.8330000000 | 1.5024800000 | 998.7178 | 8.838%
180.2200000000 | 3246.5000000000 | 1.5026420000 | 998.9231 | 8.839%
180.2400000000 | 3246.6670000000 | 1.5028040000 | 998.9745 | 8.84%
180.2600000000 | 3246.1670000000 | 1.5029660000 | 998.8206 | 8.841%
180.2800000000 | 3244.6670000000 | 1.5031280000 | 998.3591 | 8.842%
180.3000000000 | 3244.6670000000 | 1.5032900000 | 998.3591 | 8.843%
180.3200000000 | 3245.8330000000 | 1.5034940000 | 998.7178 | 8.844%
180.3400000000 | 3246.6670000000 | 1.5036560000 | 998.9745 | 8.845%
180.3600000000 | 3245.5000000000 | 1.5038190000 | 998.6154 | 8.846%
180.3800000000 | 3242.0000000000 | 1.5039810000 | 997.5385 | 8.847%
180.4000000000 | 3242.0000000000 | 1.5041430000 | 997.5385 | 8.848%
180.4200000000 | 3243.1670000000 | 1.5043050000 | 997.8975 | 8.849%
180.4400000000 | 3244.0000000000 | 1.5044670000 | 998.1538 | 8.85%
180.4600000000 | 3244.3330000000 | 1.5046690000 | 998.2563 | 8.851%
180.4800000000 | 3244.3330000000 | 1.5048310000 | 998.2563 | 8.852%
180.5000000000 | 3244.1670000000 | 1.5049930000 | 998.2052 | 8.853%
180.5200000000 | 3243.3330000000 | 1.5051560000 | 997.9486 | 8.854%
180.5400000000 | 3242.5000000000 | 1.5053180000 | 997.6923 | 8.855%
180.5600000000 | 3242.1670000000 | 1.5054800000 | 997.5898 | 8.856%
180.5800000000 | 3242.3330000000 | 1.5056420000 | 997.6409 | 8.857%
180.6000000000 | 3244.0000000000 | 1.5058060000 | 998.1538 | 8.858%
180.6200000000 | 3244.3330000000 | 1.5059680000 | 998.2563 | 8.859%
180.6400000000 | 3244.8330000000 | 1.5061300000 | 998.4102 | 8.86%
180.6600000000 | 3245.3330000000 | 1.5063320000 | 998.564 | 8.861%
180.6800000000 | 3245.3330000000 | 1.5064950000 | 998.564 | 8.862%
180.7000000000 | 3245.3330000000 | 1.5066570000 | 998.564 | 8.863%
180.7200000000 | 3244.6670000000 | 1.5068190000 | 998.3591 | 8.864%
180.7400000000 | 3244.5000000000 | 1.5069810000 | 998.3077 | 8.865%
180.7600000000 | 3245.3330000000 | 1.5071430000 | 998.564 | 8.866%
180.7800000000 | 3247.3330000000 | 1.5073050000 | 999.1794 | 8.866%
180.8000000000 | 3249.0000000000 | 1.5074670000 | 999.6923 | 8.867%
180.8200000000 | 3249.1670000000 | 1.5076290000 | 999.7437 | 8.868%
180.8400000000 | 3248.1670000000 | 1.5077920000 | 999.436 | 8.869%
180.8600000000 | 3247.1670000000 | 1.5079540000 | 999.1283 | 8.87%
180.8800000000 | 3247.1670000000 | 1.5081580000 | 999.1283 | 8.872%
180.9000000000 | 3247.1670000000 | 1.5083200000 | 999.1283 | 8.872%
180.9200000000 | 3246.8330000000 | 1.5084820000 | 999.0255 | 8.873%
180.9400000000 | 3246.6670000000 | 1.5086440000 | 998.9745 | 8.874%
180.9600000000 | 3246.6670000000 | 1.5088060000 | 998.9745 | 8.875%
180.9800000000 | 3246.6670000000 | 1.5089680000 | 998.9745 | 8.876%
181.0000000000 | 3246.6670000000 | 1.5091300000 | 998.9745 | 8.877%
181.0200000000 | 3246.0000000000 | 1.5092930000 | 998.7692 | 8.878%
181.0400000000 | 3245.6670000000 | 1.5094550000 | 998.6668 | 8.879%
181.0600000000 | 3245.5000000000 | 1.5096170000 | 998.6154 | 8.88%
181.0800000000 | 3245.5000000000 | 1.5098210000 | 998.6154 | 8.881%
181.1000000000 | 3245.5000000000 | 1.5099830000 | 998.6154 | 8.882%
181.1200000000 | 3245.0000000000 | 1.5101450000 | 998.4615 | 8.883%
181.1400000000 | 3243.8330000000 | 1.5103070000 | 998.1025 | 8.884%
181.1600000000 | 3243.1670000000 | 1.5104690000 | 997.8975 | 8.885%
181.1800000000 | 3243.1670000000 | 1.5106320000 | 997.8975 | 8.886%
181.2000000000 | 3243.1670000000 | 1.5107940000 | 997.8975 | 8.887%
181.2200000000 | 3243.1670000000 | 1.5109560000 | 997.8975 | 8.888%
181.2400000000 | 3243.1670000000 | 1.5111180000 | 997.8975 | 8.889%
181.2600000000 | 3243.1670000000 | 1.5112800000 | 997.8975 | 8.89%
181.2800000000 | 3243.1670000000 | 1.5114420000 | 997.8975 | 8.891%
181.3000000000 | 3243.1670000000 | 1.5116440000 | 997.8975 | 8.892%
181.3200000000 | 3243.3330000000 | 1.5118060000 | 997.9486 | 8.893%
181.3400000000 | 3244.3330000000 | 1.5119690000 | 998.2563 | 8.894%
181.3600000000 | 3245.5000000000 | 1.5121310000 | 998.6154 | 8.895%
181.3800000000 | 3246.6670000000 | 1.5122950000 | 998.9745 | 8.896%
181.4000000000 | 3246.6670000000 | 1.5124570000 | 998.9745 | 8.897%
181.4200000000 | 3246.6670000000 | 1.5126190000 | 998.9745 | 8.898%
181.4400000000 | 3248.6670000000 | 1.5127810000 | 999.5898 | 8.899%
181.4600000000 | 3250.1670000000 | 1.5129430000 | 1000.051 | 8.9%
181.4800000000 | 3249.5000000000 | 1.5131050000 | 999.8462 | 8.901%
181.5000000000 | 3246.5000000000 | 1.5132680000 | 998.9231 | 8.902%
181.5200000000 | 3245.1670000000 | 1.5134300000 | 998.5129 | 8.903%
181.5400000000 | 3245.0000000000 | 1.5135920000 | 998.4615 | 8.903%
181.5600000000 | 3245.5000000000 | 1.5137540000 | 998.6154 | 8.904%
181.5800000000 | 3246.1670000000 | 1.5139160000 | 998.8206 | 8.905%
181.6000000000 | 3246.1670000000 | 1.5141180000 | 998.8206 | 8.907%
181.6200000000 | 3246.1670000000 | 1.5142800000 | 998.8206 | 8.908%
181.6400000000 | 3247.3330000000 | 1.5144420000 | 999.1794 | 8.908%
181.6600000000 | 3248.1670000000 | 1.5146050000 | 999.436 | 8.909%
181.6800000000 | 3248.1670000000 | 1.5147690000 | 999.436 | 8.91%
181.7000000000 | 3248.1670000000 | 1.5149310000 | 999.436 | 8.911%
181.7200000000 | 3248.3330000000 | 1.5150930000 | 999.4871 | 8.912%
181.7400000000 | 3248.5000000000 | 1.5152550000 | 999.5385 | 8.913%
181.7600000000 | 3248.1670000000 | 1.5154570000 | 999.436 | 8.914%
181.7800000000 | 3247.3330000000 | 1.5156190000 | 999.1794 | 8.915%
181.8000000000 | 3244.8330000000 | 1.5157810000 | 998.4102 | 8.916%
181.8200000000 | 3244.8330000000 | 1.5159440000 | 998.4102 | 8.917%
181.8400000000 | 3245.1670000000 | 1.5161060000 | 998.5129 | 8.918%
181.8600000000 | 3245.6670000000 | 1.5162680000 | 998.6668 | 8.919%
181.8800000000 | 3246.0000000000 | 1.5164300000 | 998.7692 | 8.92%
181.9000000000 | 3246.3330000000 | 1.5166340000 | 998.8717 | 8.921%
181.9200000000 | 3246.3330000000 | 1.5167960000 | 998.8717 | 8.922%
181.9400000000 | 3245.3330000000 | 1.5169580000 | 998.564 | 8.923%
181.9600000000 | 3244.6670000000 | 1.5171200000 | 998.3591 | 8.924%
181.9800000000 | 3244.8330000000 | 1.5172820000 | 998.4102 | 8.925%
182.0000000000 | 3245.5000000000 | 1.5174450000 | 998.6154 | 8.926%
182.0200000000 | 3245.5000000000 | 1.5176070000 | 998.6154 | 8.927%
182.0400000000 | 3245.5000000000 | 1.5177690000 | 998.6154 | 8.928%
182.0600000000 | 3245.0000000000 | 1.5179310000 | 998.4615 | 8.929%
182.0800000000 | 3244.0000000000 | 1.5181330000 | 998.1538 | 8.93%
182.1000000000 | 3243.0000000000 | 1.5182950000 | 997.8462 | 8.931%
182.1200000000 | 3242.8330000000 | 1.5184570000 | 997.7948 | 8.932%
182.1400000000 | 3242.8330000000 | 1.5186200000 | 997.7948 | 8.933%
182.1600000000 | 3242.8330000000 | 1.5187840000 | 997.7948 | 8.934%
182.1800000000 | 3242.8330000000 | 1.5189460000 | 997.7948 | 8.935%
182.2000000000 | 3242.8330000000 | 1.5191080000 | 997.7948 | 8.936%
182.2200000000 | 3243.8330000000 | 1.5192700000 | 998.1025 | 8.937%
182.2400000000 | 3244.0000000000 | 1.5194720000 | 998.1538 | 8.938%
182.2600000000 | 3244.3330000000 | 1.5196340000 | 998.2563 | 8.939%
182.2800000000 | 3245.5000000000 | 1.5197960000 | 998.6154 | 8.94%
182.3000000000 | 3247.8330000000 | 1.5199580000 | 999.3332 | 8.941%
182.3200000000 | 3247.8330000000 | 1.5201210000 | 999.3332 | 8.942%
182.3400000000 | 3246.3330000000 | 1.5203250000 | 998.8717 | 8.943%
182.3600000000 | 3245.3330000000 | 1.5204870000 | 998.564 | 8.944%
182.3800000000 | 3245.0000000000 | 1.5206490000 | 998.4615 | 8.945%
182.4000000000 | 3245.0000000000 | 1.5208110000 | 998.4615 | 8.946%
182.4200000000 | 3245.0000000000 | 1.5209730000 | 998.4615 | 8.947%
182.4400000000 | 3244.0000000000 | 1.5211350000 | 998.1538 | 8.948%
182.4600000000 | 3243.5000000000 | 1.5213380000 | 998 | 8.949%
182.4800000000 | 3243.5000000000 | 1.5215000000 | 998 | 8.95%
182.5000000000 | 3243.6670000000 | 1.5216620000 | 998.0514 | 8.951%
182.5200000000 | 3244.6670000000 | 1.5218240000 | 998.3591 | 8.952%
182.5400000000 | 3244.8330000000 | 1.5219860000 | 998.4102 | 8.953%
182.5600000000 | 3244.8330000000 | 1.5221480000 | 998.4102 | 8.954%
182.5800000000 | 3245.0000000000 | 1.5223100000 | 998.4615 | 8.955%
182.6000000000 | 3245.1670000000 | 1.5224720000 | 998.5129 | 8.956%
182.6200000000 | 3245.5000000000 | 1.5226350000 | 998.6154 | 8.957%
182.6400000000 | 3246.6670000000 | 1.5228390000 | 998.9745 | 8.958%
182.6600000000 | 3248.5000000000 | 1.5230010000 | 999.5385 | 8.959%
182.6800000000 | 3249.6670000000 | 1.5231630000 | 999.8975 | 8.96%
182.7000000000 | 3249.5000000000 | 1.5233250000 | 999.8462 | 8.961%
182.7200000000 | 3247.6670000000 | 1.5234870000 | 999.2822 | 8.962%
182.7400000000 | 3247.5000000000 | 1.5236490000 | 999.2308 | 8.963%
182.7600000000 | 3248.0000000000 | 1.5238110000 | 999.3846 | 8.964%
182.7800000000 | 3248.3330000000 | 1.5239730000 | 999.4871 | 8.965%
182.8000000000 | 3248.1670000000 | 1.5241360000 | 999.436 | 8.966%
182.8200000000 | 3246.5000000000 | 1.5242980000 | 998.9231 | 8.966%
182.8400000000 | 3246.3330000000 | 1.5244600000 | 998.8717 | 8.967%
182.8600000000 | 3246.6670000000 | 1.5246640000 | 998.9745 | 8.969%
182.8800000000 | 3246.8330000000 | 1.5248260000 | 999.0255 | 8.97%
182.9000000000 | 3246.6670000000 | 1.5249880000 | 998.9745 | 8.971%
182.9200000000 | 3245.1670000000 | 1.5251500000 | 998.5129 | 8.971%
182.9400000000 | 3245.0000000000 | 1.5253120000 | 998.4615 | 8.972%
182.9600000000 | 3246.6670000000 | 1.5254750000 | 998.9745 | 8.973%
182.9800000000 | 3248.0000000000 | 1.5256370000 | 999.3846 | 8.974%
183.0000000000 | 3247.5000000000 | 1.5257990000 | 999.2308 | 8.975%
183.0200000000 | 3244.6670000000 | 1.5260010000 | 998.3591 | 8.976%
183.0400000000 | 3244.5000000000 | 1.5261630000 | 998.3077 | 8.977%
183.0600000000 | 3244.6670000000 | 1.5263250000 | 998.3591 | 8.978%
183.0800000000 | 3244.6670000000 | 1.5264870000 | 998.3591 | 8.979%
183.1000000000 | 3244.5000000000 | 1.5266490000 | 998.3077 | 8.98%
183.1200000000 | 3243.1670000000 | 1.5268120000 | 997.8975 | 8.981%
183.1400000000 | 3241.6670000000 | 1.5269760000 | 997.436 | 8.982%
183.1600000000 | 3241.0000000000 | 1.5271380000 | 997.2308 | 8.983%
183.1800000000 | 3241.0000000000 | 1.5273400000 | 997.2308 | 8.984%
183.2000000000 | 3241.1670000000 | 1.5275020000 | 997.2822 | 8.985%
183.2200000000 | 3241.8330000000 | 1.5276640000 | 997.4871 | 8.986%
183.2400000000 | 3243.1670000000 | 1.5278260000 | 997.8975 | 8.987%
183.2600000000 | 3243.5000000000 | 1.5279880000 | 998 | 8.988%
183.2800000000 | 3243.5000000000 | 1.5281510000 | 998 | 8.989%
183.3000000000 | 3243.5000000000 | 1.5283130000 | 998 | 8.99%
183.3200000000 | 3243.5000000000 | 1.5284750000 | 998 | 8.991%
183.3400000000 | 3243.8330000000 | 1.5286370000 | 998.1025 | 8.992%
183.3600000000 | 3244.0000000000 | 1.5287990000 | 998.1538 | 8.993%
183.3800000000 | 3244.1670000000 | 1.5289610000 | 998.2052 | 8.994%
183.4000000000 | 3244.5000000000 | 1.5291230000 | 998.3077 | 8.995%
183.4200000000 | 3244.6670000000 | 1.5292870000 | 998.3591 | 8.996%
183.4400000000 | 3245.0000000000 | 1.5294900000 | 998.4615 | 8.997%
183.4600000000 | 3245.0000000000 | 1.5296520000 | 998.4615 | 8.998%
183.4800000000 | 3245.0000000000 | 1.5298140000 | 998.4615 | 8.999%
183.5000000000 | 3245.0000000000 | 1.5299760000 | 998.4615 | 9%
183.5200000000 | 3245.0000000000 | 1.5301380000 | 998.4615 | 9.001%
183.5400000000 | 3245.0000000000 | 1.5303000000 | 998.4615 | 9.002%
183.5600000000 | 3245.0000000000 | 1.5304620000 | 998.4615 | 9.003%
183.5800000000 | 3244.6670000000 | 1.5306240000 | 998.3591 | 9.004%
183.6000000000 | 3243.8330000000 | 1.5307870000 | 998.1025 | 9.005%
183.6200000000 | 3243.1670000000 | 1.5309490000 | 997.8975 | 9.006%
183.6400000000 | 3243.0000000000 | 1.5311110000 | 997.8462 | 9.007%
183.6600000000 | 3242.8330000000 | 1.5313150000 | 997.7948 | 9.008%
183.6800000000 | 3242.8330000000 | 1.5314770000 | 997.7948 | 9.009%
183.7000000000 | 3242.8330000000 | 1.5316390000 | 997.7948 | 9.01%
183.7200000000 | 3243.1670000000 | 1.5318010000 | 997.8975 | 9.011%
183.7400000000 | 3243.1670000000 | 1.5319630000 | 997.8975 | 9.012%
183.7600000000 | 3242.6670000000 | 1.5321250000 | 997.7437 | 9.012%
183.7800000000 | 3242.1670000000 | 1.5322880000 | 997.5898 | 9.013%
183.8000000000 | 3241.8330000000 | 1.5324500000 | 997.4871 | 9.014%
183.8200000000 | 3241.5000000000 | 1.5326120000 | 997.3846 | 9.015%
183.8400000000 | 3241.5000000000 | 1.5328140000 | 997.3846 | 9.017%
183.8600000000 | 3241.5000000000 | 1.5329760000 | 997.3846 | 9.018%
183.8800000000 | 3241.3330000000 | 1.5331380000 | 997.3332 | 9.018%
183.9000000000 | 3241.1670000000 | 1.5333000000 | 997.2822 | 9.019%
183.9200000000 | 3240.8330000000 | 1.5334640000 | 997.1794 | 9.02%
183.9400000000 | 3240.8330000000 | 1.5336270000 | 997.1794 | 9.021%
183.9600000000 | 3242.1670000000 | 1.5337890000 | 997.5898 | 9.022%
183.9800000000 | 3243.0000000000 | 1.5339510000 | 997.8462 | 9.023%
184.0000000000 | 3243.0000000000 | 1.5341130000 | 997.8462 | 9.024%
184.0200000000 | 3242.8330000000 | 1.5342750000 | 997.7948 | 9.025%
184.0400000000 | 3242.1670000000 | 1.5344370000 | 997.5898 | 9.026%
184.0600000000 | 3242.1670000000 | 1.5345990000 | 997.5898 | 9.027%
184.0800000000 | 3242.1670000000 | 1.5347610000 | 997.5898 | 9.028%
184.1000000000 | 3242.6670000000 | 1.5349240000 | 997.7437 | 9.029%
184.1200000000 | 3244.3330000000 | 1.5351260000 | 998.2563 | 9.03%
184.1400000000 | 3244.3330000000 | 1.5352880000 | 998.2563 | 9.031%
184.1600000000 | 3243.5000000000 | 1.5354500000 | 998 | 9.032%
184.1800000000 | 3243.1670000000 | 1.5356120000 | 997.8975 | 9.033%
184.2000000000 | 3243.6670000000 | 1.5357760000 | 998.0514 | 9.034%
184.2200000000 | 3244.8330000000 | 1.5359380000 | 998.4102 | 9.035%
184.2400000000 | 3244.8330000000 | 1.5361000000 | 998.4102 | 9.036%
184.2600000000 | 3244.3330000000 | 1.5362630000 | 998.2563 | 9.037%
184.2800000000 | 3244.1670000000 | 1.5364250000 | 998.2052 | 9.038%
184.3000000000 | 3245.3330000000 | 1.5365870000 | 998.564 | 9.039%
184.3200000000 | 3248.0000000000 | 1.5367890000 | 999.3846 | 9.04%
184.3400000000 | 3248.0000000000 | 1.5369510000 | 999.3846 | 9.041%
184.3600000000 | 3246.6670000000 | 1.5371130000 | 998.9745 | 9.042%
184.3800000000 | 3246.1670000000 | 1.5372750000 | 998.8206 | 9.043%
184.4000000000 | 3246.1670000000 | 1.5374370000 | 998.8206 | 9.044%
184.4200000000 | 3245.8330000000 | 1.5376000000 | 998.7178 | 9.045%
184.4400000000 | 3244.3330000000 | 1.5378040000 | 998.2563 | 9.046%
184.4600000000 | 3244.1670000000 | 1.5379660000 | 998.2052 | 9.047%
184.4800000000 | 3244.1670000000 | 1.5381280000 | 998.2052 | 9.048%
184.5000000000 | 3244.1670000000 | 1.5382900000 | 998.2052 | 9.049%
184.5200000000 | 3244.1670000000 | 1.5384520000 | 998.2052 | 9.05%
184.5400000000 | 3244.1670000000 | 1.5386140000 | 998.2052 | 9.051%
184.5600000000 | 3244.0000000000 | 1.5387760000 | 998.1538 | 9.052%
184.5800000000 | 3242.6670000000 | 1.5389790000 | 997.7437 | 9.053%
184.6000000000 | 3241.5000000000 | 1.5391410000 | 997.3846 | 9.054%
184.6200000000 | 3241.3330000000 | 1.5393030000 | 997.3332 | 9.055%
184.6400000000 | 3241.3330000000 | 1.5394650000 | 997.3332 | 9.056%
184.6600000000 | 3242.3330000000 | 1.5396270000 | 997.6409 | 9.057%
184.6800000000 | 3242.8330000000 | 1.5397890000 | 997.7948 | 9.058%
184.7000000000 | 3243.0000000000 | 1.5399530000 | 997.8462 | 9.059%
184.7200000000 | 3243.0000000000 | 1.5401150000 | 997.8462 | 9.059%
184.7400000000 | 3243.0000000000 | 1.5402770000 | 997.8462 | 9.06%
184.7600000000 | 3243.0000000000 | 1.5404800000 | 997.8462 | 9.062%
184.7800000000 | 3243.1670000000 | 1.5406420000 | 997.8975 | 9.063%
184.8000000000 | 3243.0000000000 | 1.5408040000 | 997.8462 | 9.064%
184.8200000000 | 3242.8330000000 | 1.5409660000 | 997.7948 | 9.065%
184.8400000000 | 3242.8330000000 | 1.5411280000 | 997.7948 | 9.065%
184.8600000000 | 3242.8330000000 | 1.5412900000 | 997.7948 | 9.066%
184.8800000000 | 3242.6670000000 | 1.5414520000 | 997.7437 | 9.067%
184.9000000000 | 3242.3330000000 | 1.5416150000 | 997.6409 | 9.068%
184.9200000000 | 3242.3330000000 | 1.5418190000 | 997.6409 | 9.07%
184.9400000000 | 3242.5000000000 | 1.5419810000 | 997.6923 | 9.07%
184.9600000000 | 3242.5000000000 | 1.5421430000 | 997.6923 | 9.071%
184.9800000000 | 3242.5000000000 | 1.5423050000 | 997.6923 | 9.072%
185.0000000000 | 3242.6670000000 | 1.5424670000 | 997.7437 | 9.073%
185.0200000000 | 3242.6670000000 | 1.5426290000 | 997.7437 | 9.074%
185.0400000000 | 3242.8330000000 | 1.5428310000 | 997.7948 | 9.075%
185.0600000000 | 3245.5000000000 | 1.5429940000 | 998.6154 | 9.076%
185.0800000000 | 3246.3330000000 | 1.5431560000 | 998.8717 | 9.077%
185.1000000000 | 3245.0000000000 | 1.5433180000 | 998.4615 | 9.078%
185.1200000000 | 3242.5000000000 | 1.5434800000 | 997.6923 | 9.079%
185.1400000000 | 3240.6670000000 | 1.5436420000 | 997.1283 | 9.08%
185.1600000000 | 3240.6670000000 | 1.5438040000 | 997.1283 | 9.081%
185.1800000000 | 3240.8330000000 | 1.5439680000 | 997.1794 | 9.082%
185.2000000000 | 3241.1670000000 | 1.5441700000 | 997.2822 | 9.083%
185.2200000000 | 3241.6670000000 | 1.5443330000 | 997.436 | 9.084%
185.2400000000 | 3242.8330000000 | 1.5444950000 | 997.7948 | 9.085%
185.2600000000 | 3242.8330000000 | 1.5446570000 | 997.7948 | 9.086%
185.2800000000 | 3243.0000000000 | 1.5448190000 | 997.8462 | 9.087%
185.3000000000 | 3243.6670000000 | 1.5449810000 | 998.0514 | 9.088%
185.3200000000 | 3244.6670000000 | 1.5451430000 | 998.3591 | 9.089%
185.3400000000 | 3246.0000000000 | 1.5453050000 | 998.7692 | 9.09%
185.3600000000 | 3247.1670000000 | 1.5454670000 | 999.1283 | 9.091%
185.3800000000 | 3247.5000000000 | 1.5456300000 | 999.2308 | 9.092%
185.4000000000 | 3247.1670000000 | 1.5457920000 | 999.1283 | 9.093%
185.4200000000 | 3246.3330000000 | 1.5459960000 | 998.8717 | 9.094%
185.4400000000 | 3245.3330000000 | 1.5461580000 | 998.564 | 9.095%
185.4600000000 | 3244.8330000000 | 1.5463200000 | 998.4102 | 9.096%
185.4800000000 | 3244.3330000000 | 1.5464820000 | 998.2563 | 9.097%
185.5000000000 | 3244.1670000000 | 1.5466440000 | 998.2052 | 9.098%
185.5200000000 | 3244.3330000000 | 1.5468060000 | 998.2563 | 9.099%
185.5400000000 | 3245.1670000000 | 1.5469680000 | 998.5129 | 9.1%
185.5600000000 | 3245.1670000000 | 1.5471310000 | 998.5129 | 9.101%
185.5800000000 | 3243.8330000000 | 1.5472930000 | 998.1025 | 9.102%
185.6000000000 | 3243.1670000000 | 1.5474550000 | 997.8975 | 9.103%
185.6200000000 | 3244.0000000000 | 1.5476570000 | 998.1538 | 9.104%
185.6400000000 | 3246.8330000000 | 1.5478190000 | 999.0255 | 9.105%
185.6600000000 | 3246.8330000000 | 1.5479830000 | 999.0255 | 9.106%
185.6800000000 | 3244.6670000000 | 1.5481450000 | 998.3591 | 9.107%
185.7000000000 | 3243.3330000000 | 1.5483070000 | 997.9486 | 9.108%
185.7200000000 | 3243.1670000000 | 1.5484700000 | 997.8975 | 9.109%
185.7400000000 | 3242.5000000000 | 1.5486320000 | 997.6923 | 9.11%
185.7600000000 | 3242.0000000000 | 1.5488340000 | 997.5385 | 9.111%
185.7800000000 | 3240.5000000000 | 1.5489960000 | 997.0769 | 9.112%
185.8000000000 | 3239.8330000000 | 1.5491580000 | 996.8717 | 9.113%
185.8200000000 | 3239.6670000000 | 1.5493200000 | 996.8206 | 9.114%
185.8400000000 | 3239.6670000000 | 1.5494820000 | 996.8206 | 9.115%
185.8600000000 | 3239.6670000000 | 1.5496440000 | 996.8206 | 9.116%
185.8800000000 | 3239.8330000000 | 1.5498070000 | 996.8717 | 9.117%
185.9000000000 | 3241.8330000000 | 1.5499690000 | 997.4871 | 9.117%
185.9200000000 | 3243.8330000000 | 1.5501310000 | 998.1025 | 9.118%
185.9400000000 | 3243.6670000000 | 1.5502930000 | 998.0514 | 9.119%
185.9600000000 | 3242.1670000000 | 1.5504970000 | 997.5898 | 9.121%
185.9800000000 | 3242.0000000000 | 1.5506590000 | 997.5385 | 9.122%
186.0000000000 | 3242.5000000000 | 1.5508210000 | 997.6923 | 9.122%
186.0200000000 | 3243.1670000000 | 1.5509830000 | 997.8975 | 9.123%
186.0400000000 | 3243.1670000000 | 1.5511460000 | 997.8975 | 9.124%
186.0600000000 | 3243.1670000000 | 1.5513080000 | 997.8975 | 9.125%
186.0800000000 | 3243.3330000000 | 1.5514700000 | 997.9486 | 9.126%
186.1000000000 | 3243.8330000000 | 1.5516320000 | 998.1025 | 9.127%
186.1200000000 | 3244.3330000000 | 1.5517940000 | 998.2563 | 9.128%
186.1400000000 | 3244.3330000000 | 1.5519560000 | 998.2563 | 9.129%
186.1600000000 | 3243.1670000000 | 1.5521180000 | 997.8975 | 9.13%
186.1800000000 | 3243.0000000000 | 1.5522800000 | 997.8462 | 9.131%
186.2000000000 | 3243.0000000000 | 1.5524430000 | 997.8462 | 9.132%
186.2200000000 | 3243.0000000000 | 1.5526050000 | 997.8462 | 9.133%
186.2400000000 | 3243.0000000000 | 1.5528090000 | 997.8462 | 9.134%
186.2600000000 | 3243.0000000000 | 1.5529710000 | 997.8462 | 9.135%
186.2800000000 | 3243.5000000000 | 1.5531330000 | 998 | 9.136%
186.3000000000 | 3243.5000000000 | 1.5532950000 | 998 | 9.137%
186.3200000000 | 3243.3330000000 | 1.5534570000 | 997.9486 | 9.138%
186.3400000000 | 3243.0000000000 | 1.5536190000 | 997.8462 | 9.139%
186.3600000000 | 3242.6670000000 | 1.5537820000 | 997.7437 | 9.14%
186.3800000000 | 3242.1670000000 | 1.5539440000 | 997.5898 | 9.141%
186.4000000000 | 3241.6670000000 | 1.5541060000 | 997.436 | 9.142%
186.4200000000 | 3240.8330000000 | 1.5543080000 | 997.1794 | 9.143%
186.4400000000 | 3239.5000000000 | 1.5544700000 | 996.7692 | 9.144%
186.4600000000 | 3239.5000000000 | 1.5546340000 | 996.7692 | 9.145%
186.4800000000 | 3239.5000000000 | 1.5547960000 | 996.7692 | 9.146%
186.5000000000 | 3240.0000000000 | 1.5549580000 | 996.9231 | 9.147%
186.5200000000 | 3240.5000000000 | 1.5551200000 | 997.0769 | 9.148%
186.5400000000 | 3240.6670000000 | 1.5552830000 | 997.1283 | 9.149%
186.5600000000 | 3240.6670000000 | 1.5554450000 | 997.1283 | 9.15%
186.5800000000 | 3240.5000000000 | 1.5556070000 | 997.0769 | 9.151%
186.6000000000 | 3240.5000000000 | 1.5557690000 | 997.0769 | 9.152%
186.6200000000 | 3240.6670000000 | 1.5559310000 | 997.1283 | 9.153%
186.6400000000 | 3241.0000000000 | 1.5560930000 | 997.2308 | 9.153%
186.6600000000 | 3242.1670000000 | 1.5562950000 | 997.5898 | 9.155%
186.6800000000 | 3242.1670000000 | 1.5564580000 | 997.5898 | 9.156%
186.7000000000 | 3242.1670000000 | 1.5566200000 | 997.5898 | 9.157%
186.7200000000 | 3242.1670000000 | 1.5567820000 | 997.5898 | 9.158%
186.7400000000 | 3242.3330000000 | 1.5569460000 | 997.6409 | 9.159%
186.7600000000 | 3243.0000000000 | 1.5571080000 | 997.8462 | 9.159%
186.7800000000 | 3243.0000000000 | 1.5572700000 | 997.8462 | 9.16%
186.8000000000 | 3242.6670000000 | 1.5574320000 | 997.7437 | 9.161%
186.8200000000 | 3242.5000000000 | 1.5575940000 | 997.6923 | 9.162%
186.8400000000 | 3242.8330000000 | 1.5577560000 | 997.7948 | 9.163%
186.8600000000 | 3244.3330000000 | 1.5579590000 | 998.2563 | 9.164%
186.8800000000 | 3244.3330000000 | 1.5581210000 | 998.2563 | 9.165%
186.9000000000 | 3244.6670000000 | 1.5582830000 | 998.3591 | 9.166%
186.9200000000 | 3245.0000000000 | 1.5584450000 | 998.4615 | 9.167%
186.9400000000 | 3245.5000000000 | 1.5586070000 | 998.6154 | 9.168%
186.9600000000 | 3246.8330000000 | 1.5587690000 | 999.0255 | 9.169%
186.9800000000 | 3246.8330000000 | 1.5589730000 | 999.0255 | 9.17%
187.0000000000 | 3245.3330000000 | 1.5591350000 | 998.564 | 9.171%
187.0200000000 | 3243.0000000000 | 1.5592980000 | 997.8462 | 9.172%
187.0400000000 | 3241.0000000000 | 1.5594600000 | 997.2308 | 9.173%
187.0600000000 | 3241.0000000000 | 1.5596220000 | 997.2308 | 9.174%
187.0800000000 | 3242.6670000000 | 1.5597840000 | 997.7437 | 9.175%
187.1000000000 | 3243.1670000000 | 1.5599860000 | 997.8975 | 9.176%
187.1200000000 | 3242.8330000000 | 1.5601480000 | 997.7948 | 9.177%
187.1400000000 | 3242.3330000000 | 1.5603100000 | 997.6409 | 9.178%
187.1600000000 | 3242.3330000000 | 1.5604720000 | 997.6409 | 9.179%
187.1800000000 | 3242.3330000000 | 1.5606350000 | 997.6409 | 9.18%
187.2000000000 | 3242.3330000000 | 1.5607970000 | 997.6409 | 9.181%
187.2200000000 | 3242.6670000000 | 1.5610010000 | 997.7437 | 9.182%
187.2400000000 | 3243.8330000000 | 1.5611630000 | 998.1025 | 9.183%
187.2600000000 | 3245.8330000000 | 1.5613250000 | 998.7178 | 9.184%
187.2800000000 | 3246.0000000000 | 1.5614870000 | 998.7692 | 9.185%
187.3000000000 | 3244.6670000000 | 1.5616490000 | 998.3591 | 9.186%
187.3200000000 | 3244.0000000000 | 1.5618110000 | 998.1538 | 9.187%
187.3400000000 | 3244.0000000000 | 1.5619740000 | 998.1538 | 9.188%
187.3600000000 | 3244.0000000000 | 1.5621360000 | 998.1538 | 9.189%
187.3800000000 | 3242.5000000000 | 1.5622980000 | 997.6923 | 9.19%
187.4000000000 | 3242.1670000000 | 1.5624600000 | 997.5898 | 9.191%
187.4200000000 | 3242.1670000000 | 1.5626640000 | 997.5898 | 9.192%
187.4400000000 | 3242.0000000000 | 1.5628260000 | 997.5385 | 9.193%
187.4600000000 | 3241.5000000000 | 1.5629880000 | 997.3846 | 9.194%
187.4800000000 | 3241.5000000000 | 1.5631500000 | 997.3846 | 9.195%
187.5000000000 | 3241.5000000000 | 1.5633130000 | 997.3846 | 9.196%
187.5200000000 | 3241.5000000000 | 1.5634750000 | 997.3846 | 9.197%
187.5400000000 | 3241.6670000000 | 1.5636370000 | 997.436 | 9.198%
187.5600000000 | 3242.0000000000 | 1.5637990000 | 997.5385 | 9.199%
187.5800000000 | 3242.0000000000 | 1.5639610000 | 997.5385 | 9.2%
187.6000000000 | 3242.0000000000 | 1.5641630000 | 997.5385 | 9.201%
187.6200000000 | 3242.8330000000 | 1.5643250000 | 997.7948 | 9.202%
187.6400000000 | 3243.6670000000 | 1.5644870000 | 998.0514 | 9.203%
187.6600000000 | 3243.6670000000 | 1.5646500000 | 998.0514 | 9.204%
187.6800000000 | 3242.5000000000 | 1.5648120000 | 997.6923 | 9.205%
187.7000000000 | 3242.3330000000 | 1.5649740000 | 997.6409 | 9.206%
187.7200000000 | 3242.3330000000 | 1.5651380000 | 997.6409 | 9.207%
187.7400000000 | 3242.1670000000 | 1.5653400000 | 997.5898 | 9.208%
187.7600000000 | 3241.5000000000 | 1.5655020000 | 997.3846 | 9.209%
187.7800000000 | 3241.5000000000 | 1.5656640000 | 997.3846 | 9.21%
187.8000000000 | 3241.5000000000 | 1.5658260000 | 997.3846 | 9.211%
187.8200000000 | 3241.8330000000 | 1.5659890000 | 997.4871 | 9.212%
187.8400000000 | 3242.1670000000 | 1.5661510000 | 997.5898 | 9.213%
187.8600000000 | 3242.1670000000 | 1.5663130000 | 997.5898 | 9.214%
187.8800000000 | 3242.1670000000 | 1.5664750000 | 997.5898 | 9.215%
187.9000000000 | 3242.1670000000 | 1.5666370000 | 997.5898 | 9.216%
187.9200000000 | 3242.1670000000 | 1.5667990000 | 997.5898 | 9.216%
187.9400000000 | 3242.5000000000 | 1.5670030000 | 997.6923 | 9.218%
187.9600000000 | 3243.1670000000 | 1.5671650000 | 997.8975 | 9.219%
187.9800000000 | 3244.5000000000 | 1.5673270000 | 998.3077 | 9.22%
188.0000000000 | 3247.5000000000 | 1.5674900000 | 999.2308 | 9.221%
188.0200000000 | 3248.6670000000 | 1.5676520000 | 999.5898 | 9.221%
188.0400000000 | 3248.0000000000 | 1.5678140000 | 999.3846 | 9.222%
188.0600000000 | 3246.6670000000 | 1.5679760000 | 998.9745 | 9.223%
188.0800000000 | 3246.6670000000 | 1.5681380000 | 998.9745 | 9.224%
188.1000000000 | 3246.6670000000 | 1.5683000000 | 998.9745 | 9.225%
188.1200000000 | 3246.6670000000 | 1.5684620000 | 998.9745 | 9.226%
188.1400000000 | 3245.1670000000 | 1.5686240000 | 998.5129 | 9.227%
188.1600000000 | 3242.1670000000 | 1.5687870000 | 997.5898 | 9.228%
188.1800000000 | 3242.1670000000 | 1.5689490000 | 997.5898 | 9.229%
188.2000000000 | 3242.8330000000 | 1.5691110000 | 997.7948 | 9.23%
188.2200000000 | 3243.0000000000 | 1.5693150000 | 997.8462 | 9.231%
188.2400000000 | 3242.6670000000 | 1.5694770000 | 997.7437 | 9.232%
188.2600000000 | 3241.8330000000 | 1.5696390000 | 997.4871 | 9.233%
188.2800000000 | 3241.8330000000 | 1.5698010000 | 997.4871 | 9.234%
188.3000000000 | 3244.3330000000 | 1.5699630000 | 998.2563 | 9.235%
188.3200000000 | 3245.1670000000 | 1.5701260000 | 998.5129 | 9.236%
188.3400000000 | 3243.6670000000 | 1.5702880000 | 998.0514 | 9.237%
188.3600000000 | 3240.6670000000 | 1.5704500000 | 997.1283 | 9.238%
188.3800000000 | 3240.6670000000 | 1.5706120000 | 997.1283 | 9.239%
188.4000000000 | 3242.6670000000 | 1.5708140000 | 997.7437 | 9.24%
188.4200000000 | 3243.5000000000 | 1.5709760000 | 998 | 9.241%
188.4400000000 | 3242.5000000000 | 1.5711380000 | 997.6923 | 9.242%
188.4600000000 | 3240.8330000000 | 1.5713010000 | 997.1794 | 9.243%
188.4800000000 | 3240.1670000000 | 1.5714630000 | 996.9745 | 9.244%
188.5000000000 | 3240.1670000000 | 1.5716270000 | 996.9745 | 9.245%
188.5200000000 | 3239.5000000000 | 1.5717890000 | 996.7692 | 9.246%
188.5400000000 | 3239.0000000000 | 1.5719510000 | 996.6154 | 9.247%
188.5600000000 | 3239.1670000000 | 1.5721130000 | 996.6668 | 9.248%
188.5800000000 | 3240.5000000000 | 1.5722750000 | 997.0769 | 9.249%
188.6000000000 | 3241.3330000000 | 1.5724370000 | 997.3332 | 9.25%
188.6200000000 | 3241.6670000000 | 1.5725990000 | 997.436 | 9.251%
188.6400000000 | 3241.5000000000 | 1.5728020000 | 997.3846 | 9.252%
188.6600000000 | 3241.0000000000 | 1.5729640000 | 997.2308 | 9.253%
188.6800000000 | 3241.0000000000 | 1.5731260000 | 997.2308 | 9.254%
188.7000000000 | 3242.0000000000 | 1.5732880000 | 997.5385 | 9.255%
188.7200000000 | 3242.3330000000 | 1.5734500000 | 997.6409 | 9.256%
188.7400000000 | 3242.3330000000 | 1.5736120000 | 997.6409 | 9.257%
188.7600000000 | 3242.3330000000 | 1.5737740000 | 997.6409 | 9.257%
188.7800000000 | 3242.1670000000 | 1.5739360000 | 997.5898 | 9.258%
188.8000000000 | 3242.1670000000 | 1.5741000000 | 997.5898 | 9.259%
188.8200000000 | 3242.1670000000 | 1.5742630000 | 997.5898 | 9.26%
188.8400000000 | 3242.1670000000 | 1.5744250000 | 997.5898 | 9.261%
188.8600000000 | 3242.3330000000 | 1.5745870000 | 997.6409 | 9.262%
188.8800000000 | 3242.3330000000 | 1.5747890000 | 997.6409 | 9.263%
188.9000000000 | 3243.0000000000 | 1.5749510000 | 997.8462 | 9.264%
188.9200000000 | 3243.1670000000 | 1.5751130000 | 997.8975 | 9.265%
188.9400000000 | 3243.0000000000 | 1.5752750000 | 997.8462 | 9.266%
188.9600000000 | 3242.3330000000 | 1.5754380000 | 997.6409 | 9.267%
188.9800000000 | 3240.3330000000 | 1.5756000000 | 997.0255 | 9.268%
189.0000000000 | 3240.3330000000 | 1.5757620000 | 997.0255 | 9.269%
189.0200000000 | 3240.3330000000 | 1.5759240000 | 997.0255 | 9.27%
189.0400000000 | 3240.3330000000 | 1.5761280000 | 997.0255 | 9.271%
189.0600000000 | 3240.0000000000 | 1.5762900000 | 996.9231 | 9.272%
189.0800000000 | 3239.8330000000 | 1.5764520000 | 996.8717 | 9.273%
189.1000000000 | 3239.3330000000 | 1.5766140000 | 996.7178 | 9.274%
189.1200000000 | 3239.1670000000 | 1.5767770000 | 996.6668 | 9.275%
189.1400000000 | 3239.8330000000 | 1.5769390000 | 996.8717 | 9.276%
189.1600000000 | 3240.6670000000 | 1.5771010000 | 997.1283 | 9.277%
189.1800000000 | 3240.6670000000 | 1.5773030000 | 997.1283 | 9.278%
189.2000000000 | 3240.6670000000 | 1.5774650000 | 997.1283 | 9.279%
189.2200000000 | 3241.1670000000 | 1.5776270000 | 997.2822 | 9.28%
189.2400000000 | 3241.5000000000 | 1.5777890000 | 997.3846 | 9.281%
189.2600000000 | 3241.5000000000 | 1.5779510000 | 997.3846 | 9.282%
189.2800000000 | 3241.0000000000 | 1.5781150000 | 997.2308 | 9.283%
189.3000000000 | 3241.0000000000 | 1.5782780000 | 997.2308 | 9.284%
189.3200000000 | 3241.5000000000 | 1.5784400000 | 997.3846 | 9.285%
189.3400000000 | 3243.6670000000 | 1.5786420000 | 998.0514 | 9.286%
189.3600000000 | 3245.8330000000 | 1.5788040000 | 998.7178 | 9.287%
189.3800000000 | 3245.8330000000 | 1.5789660000 | 998.7178 | 9.288%
189.4000000000 | 3243.1670000000 | 1.5791280000 | 997.8975 | 9.289%
189.4200000000 | 3242.5000000000 | 1.5792900000 | 997.6923 | 9.29%
189.4400000000 | 3242.8330000000 | 1.5794530000 | 997.7948 | 9.291%
189.4600000000 | 3243.3330000000 | 1.5796150000 | 997.9486 | 9.292%
189.4800000000 | 3243.3330000000 | 1.5797770000 | 997.9486 | 9.293%
189.5000000000 | 3243.0000000000 | 1.5799390000 | 997.8462 | 9.294%
189.5200000000 | 3243.0000000000 | 1.5801430000 | 997.8462 | 9.295%
189.5400000000 | 3244.5000000000 | 1.5803050000 | 998.3077 | 9.296%
189.5600000000 | 3246.3330000000 | 1.5804670000 | 998.8717 | 9.297%
189.5800000000 | 3246.3330000000 | 1.5806290000 | 998.8717 | 9.298%
189.6000000000 | 3246.6670000000 | 1.5807910000 | 998.9745 | 9.299%
189.6200000000 | 3247.0000000000 | 1.5809540000 | 999.0769 | 9.3%
189.6400000000 | 3247.1670000000 | 1.5811560000 | 999.1283 | 9.301%
189.6600000000 | 3246.6670000000 | 1.5813180000 | 998.9745 | 9.302%
189.6800000000 | 3245.0000000000 | 1.5814800000 | 998.4615 | 9.303%
189.7000000000 | 3243.1670000000 | 1.5816420000 | 997.8975 | 9.304%
189.7200000000 | 3242.8330000000 | 1.5818040000 | 997.7948 | 9.305%
189.7400000000 | 3242.8330000000 | 1.5819660000 | 997.7948 | 9.306%
189.7600000000 | 3242.6670000000 | 1.5821700000 | 997.7437 | 9.307%
189.7800000000 | 3242.6670000000 | 1.5823330000 | 997.7437 | 9.308%
189.8000000000 | 3242.6670000000 | 1.5824950000 | 997.7437 | 9.309%
189.8200000000 | 3243.0000000000 | 1.5826570000 | 997.8462 | 9.31%
189.8400000000 | 3243.0000000000 | 1.5828190000 | 997.8462 | 9.311%
189.8600000000 | 3242.6670000000 | 1.5829810000 | 997.7437 | 9.312%
189.8800000000 | 3241.5000000000 | 1.5831430000 | 997.3846 | 9.313%
189.9000000000 | 3241.5000000000 | 1.5833050000 | 997.3846 | 9.314%
189.9200000000 | 3243.5000000000 | 1.5834670000 | 998 | 9.315%
189.9400000000 | 3244.3330000000 | 1.5836300000 | 998.2563 | 9.315%
189.9600000000 | 3243.8330000000 | 1.5838340000 | 998.1025 | 9.317%
189.9800000000 | 3242.6670000000 | 1.5839960000 | 997.7437 | 9.318%
190.0000000000 | 3240.8330000000 | 1.5841580000 | 997.1794 | 9.319%
190.0200000000 | 3240.6670000000 | 1.5843200000 | 997.1283 | 9.32%
190.0400000000 | 3240.6670000000 | 1.5844820000 | 997.1283 | 9.32%
190.0600000000 | 3240.8330000000 | 1.5846440000 | 997.1794 | 9.321%
190.0800000000 | 3240.5000000000 | 1.5848060000 | 997.0769 | 9.322%
190.1000000000 | 3239.1670000000 | 1.5849690000 | 996.6668 | 9.323%
190.1200000000 | 3239.0000000000 | 1.5851310000 | 996.6154 | 9.324%
190.1400000000 | 3239.0000000000 | 1.5852930000 | 996.6154 | 9.325%
190.1600000000 | 3238.8330000000 | 1.5854550000 | 996.564 | 9.326%
190.1800000000 | 3238.6670000000 | 1.5856570000 | 996.5129 | 9.327%
190.2000000000 | 3238.5000000000 | 1.5858190000 | 996.4615 | 9.328%
190.2200000000 | 3238.0000000000 | 1.5859810000 | 996.3077 | 9.329%
190.2400000000 | 3237.8330000000 | 1.5861430000 | 996.2563 | 9.33%
190.2600000000 | 3238.3330000000 | 1.5863080000 | 996.4102 | 9.331%
190.2800000000 | 3239.5000000000 | 1.5864700000 | 996.7692 | 9.332%
190.3000000000 | 3241.6670000000 | 1.5866320000 | 997.436 | 9.333%
190.3200000000 | 3241.6670000000 | 1.5867940000 | 997.436 | 9.334%
190.3400000000 | 3241.1670000000 | 1.5869960000 | 997.2822 | 9.335%
190.3600000000 | 3240.8330000000 | 1.5871580000 | 997.1794 | 9.336%
190.3800000000 | 3240.8330000000 | 1.5873200000 | 997.1794 | 9.337%
190.4000000000 | 3240.8330000000 | 1.5874820000 | 997.1794 | 9.338%
190.4200000000 | 3240.8330000000 | 1.5876450000 | 997.1794 | 9.339%
190.4400000000 | 3240.6670000000 | 1.5878070000 | 997.1283 | 9.34%
190.4600000000 | 3240.5000000000 | 1.5879690000 | 997.0769 | 9.341%
190.4800000000 | 3240.6670000000 | 1.5881730000 | 997.1283 | 9.342%
190.5000000000 | 3241.0000000000 | 1.5883350000 | 997.2308 | 9.343%
190.5200000000 | 3241.1670000000 | 1.5884970000 | 997.2822 | 9.344%
190.5400000000 | 3241.5000000000 | 1.5886590000 | 997.3846 | 9.345%
190.5600000000 | 3242.0000000000 | 1.5888210000 | 997.5385 | 9.346%
190.5800000000 | 3242.6670000000 | 1.5889840000 | 997.7437 | 9.347%
190.6000000000 | 3242.6670000000 | 1.5891460000 | 997.7437 | 9.348%
190.6200000000 | 3242.8330000000 | 1.5893080000 | 997.7948 | 9.349%
190.6400000000 | 3243.5000000000 | 1.5894700000 | 998 | 9.35%
190.6600000000 | 3244.0000000000 | 1.5896320000 | 998.1538 | 9.351%
190.6800000000 | 3243.6670000000 | 1.5897940000 | 998.0514 | 9.352%
190.7000000000 | 3242.5000000000 | 1.5899560000 | 997.6923 | 9.353%
190.7200000000 | 3241.6670000000 | 1.5901180000 | 997.436 | 9.354%
190.7400000000 | 3241.1670000000 | 1.5902810000 | 997.2822 | 9.355%
190.7600000000 | 3240.6670000000 | 1.5904430000 | 997.1283 | 9.356%
190.7800000000 | 3240.0000000000 | 1.5906050000 | 996.9231 | 9.357%
190.8000000000 | 3239.5000000000 | 1.5908090000 | 996.7692 | 9.358%
190.8200000000 | 3239.5000000000 | 1.5909710000 | 996.7692 | 9.359%
190.8400000000 | 3240.3330000000 | 1.5911330000 | 997.0255 | 9.36%
190.8600000000 | 3241.1670000000 | 1.5912950000 | 997.2822 | 9.361%
190.8800000000 | 3241.5000000000 | 1.5914570000 | 997.3846 | 9.362%
190.9000000000 | 3241.5000000000 | 1.5916190000 | 997.3846 | 9.362%
190.9200000000 | 3241.0000000000 | 1.5917820000 | 997.2308 | 9.363%
190.9400000000 | 3240.8330000000 | 1.5919440000 | 997.1794 | 9.364%
190.9600000000 | 3242.3330000000 | 1.5921060000 | 997.6409 | 9.365%
190.9800000000 | 3244.5000000000 | 1.5923080000 | 998.3077 | 9.367%
191.0000000000 | 3244.3330000000 | 1.5924700000 | 998.2563 | 9.367%
191.0200000000 | 3240.5000000000 | 1.5926320000 | 997.0769 | 9.368%
191.0400000000 | 3239.0000000000 | 1.5927960000 | 996.6154 | 9.369%
191.0600000000 | 3238.5000000000 | 1.5929580000 | 996.4615 | 9.37%
191.0800000000 | 3238.3330000000 | 1.5931210000 | 996.4102 | 9.371%
191.1000000000 | 3238.3330000000 | 1.5932830000 | 996.4102 | 9.372%
191.1200000000 | 3238.3330000000 | 1.5934450000 | 996.4102 | 9.373%
191.1400000000 | 3238.3330000000 | 1.5936070000 | 996.4102 | 9.374%
191.1600000000 | 3238.3330000000 | 1.5937690000 | 996.4102 | 9.375%
191.1800000000 | 3238.1670000000 | 1.5939710000 | 996.3591 | 9.376%
191.2000000000 | 3237.6670000000 | 1.5941330000 | 996.2052 | 9.377%
191.2200000000 | 3237.6670000000 | 1.5942960000 | 996.2052 | 9.378%
191.2400000000 | 3238.6670000000 | 1.5944580000 | 996.5129 | 9.379%
191.2600000000 | 3239.3330000000 | 1.5946200000 | 996.7178 | 9.38%
191.2800000000 | 3239.3330000000 | 1.5947820000 | 996.7178 | 9.381%
191.3000000000 | 3239.3330000000 | 1.5949440000 | 996.7178 | 9.382%
191.3200000000 | 3239.1670000000 | 1.5951060000 | 996.6668 | 9.383%
191.3400000000 | 3238.8330000000 | 1.5952700000 | 996.564 | 9.384%
191.3600000000 | 3238.8330000000 | 1.5954320000 | 996.564 | 9.385%
191.3800000000 | 3238.8330000000 | 1.5955940000 | 996.564 | 9.386%
191.4000000000 | 3238.8330000000 | 1.5957570000 | 996.564 | 9.387%
191.4200000000 | 3239.0000000000 | 1.5959190000 | 996.6154 | 9.388%
191.4400000000 | 3239.8330000000 | 1.5960810000 | 996.8717 | 9.389%
191.4600000000 | 3240.3330000000 | 1.5962830000 | 997.0255 | 9.39%
191.4800000000 | 3239.8330000000 | 1.5964450000 | 996.8717 | 9.391%
191.5000000000 | 3238.5000000000 | 1.5966070000 | 996.4615 | 9.392%
191.5200000000 | 3238.5000000000 | 1.5967690000 | 996.4615 | 9.393%
191.5400000000 | 3238.6670000000 | 1.5969310000 | 996.5129 | 9.394%
191.5600000000 | 3239.3330000000 | 1.5970940000 | 996.7178 | 9.395%
191.5800000000 | 3239.8330000000 | 1.5972560000 | 996.8717 | 9.396%
191.6000000000 | 3239.8330000000 | 1.5974600000 | 996.8717 | 9.397%
191.6200000000 | 3240.3330000000 | 1.5976220000 | 997.0255 | 9.398%
191.6400000000 | 3240.8330000000 | 1.5977840000 | 997.1794 | 9.399%
191.6600000000 | 3241.0000000000 | 1.5979460000 | 997.2308 | 9.4%
191.6800000000 | 3240.5000000000 | 1.5981080000 | 997.0769 | 9.401%
191.7000000000 | 3239.5000000000 | 1.5982700000 | 996.7692 | 9.402%
191.7200000000 | 3239.5000000000 | 1.5984730000 | 996.7692 | 9.403%
191.7400000000 | 3239.1670000000 | 1.5986350000 | 996.6668 | 9.404%
191.7600000000 | 3238.8330000000 | 1.5987970000 | 996.564 | 9.405%
191.7800000000 | 3238.5000000000 | 1.5989590000 | 996.4615 | 9.406%
191.8000000000 | 3237.8330000000 | 1.5991210000 | 996.2563 | 9.407%
191.8200000000 | 3237.8330000000 | 1.5992850000 | 996.2563 | 9.408%
191.8400000000 | 3238.3330000000 | 1.5994870000 | 996.4102 | 9.409%
191.8600000000 | 3238.6670000000 | 1.5996490000 | 996.5129 | 9.41%
191.8800000000 | 3238.6670000000 | 1.5998120000 | 996.5129 | 9.411%
191.9000000000 | 3238.6670000000 | 1.5999740000 | 996.5129 | 9.412%
191.9200000000 | 3239.3330000000 | 1.6001360000 | 996.7178 | 9.413%
191.9400000000 | 3239.3330000000 | 1.6002980000 | 996.7178 | 9.414%
191.9600000000 | 3239.0000000000 | 1.6004600000 | 996.6154 | 9.414%
191.9800000000 | 3238.5000000000 | 1.6006220000 | 996.4615 | 9.415%
192.0000000000 | 3239.5000000000 | 1.6007840000 | 996.7692 | 9.416%
192.0200000000 | 3245.3330000000 | 1.6009880000 | 998.564 | 9.418%
192.0400000000 | 3245.6670000000 | 1.6011510000 | 998.6668 | 9.419%
192.0600000000 | 3242.0000000000 | 1.6013130000 | 997.5385 | 9.419%
192.0800000000 | 3238.8330000000 | 1.6014750000 | 996.564 | 9.42%
192.1000000000 | 3239.3330000000 | 1.6016370000 | 996.7178 | 9.421%
192.1200000000 | 3241.6670000000 | 1.6017990000 | 997.436 | 9.422%
192.1400000000 | 3241.8330000000 | 1.6019610000 | 997.4871 | 9.423%
192.1600000000 | 3239.6670000000 | 1.6021230000 | 996.8206 | 9.424%
192.1800000000 | 3238.0000000000 | 1.6023250000 | 996.3077 | 9.425%
192.2000000000 | 3238.6670000000 | 1.6024880000 | 996.5129 | 9.426%
192.2200000000 | 3242.0000000000 | 1.6026500000 | 997.5385 | 9.427%
192.2400000000 | 3242.1670000000 | 1.6028120000 | 997.5898 | 9.428%
192.2600000000 | 3241.1670000000 | 1.6029740000 | 997.2822 | 9.429%
192.2800000000 | 3240.3330000000 | 1.6031360000 | 997.0255 | 9.43%
192.3000000000 | 3240.6670000000 | 1.6032980000 | 997.1283 | 9.431%
192.3200000000 | 3242.6670000000 | 1.6034620000 | 997.7437 | 9.432%
192.3400000000 | 3242.6670000000 | 1.6036640000 | 997.7437 | 9.433%
192.3600000000 | 3242.3330000000 | 1.6038270000 | 997.6409 | 9.434%
192.3800000000 | 3241.6670000000 | 1.6039890000 | 997.436 | 9.435%
192.4000000000 | 3241.0000000000 | 1.6041510000 | 997.2308 | 9.436%
192.4200000000 | 3240.0000000000 | 1.6043130000 | 996.9231 | 9.437%
192.4400000000 | 3239.8330000000 | 1.6044750000 | 996.8717 | 9.438%
192.4600000000 | 3239.6670000000 | 1.6046370000 | 996.8206 | 9.439%
192.4800000000 | 3240.0000000000 | 1.6048390000 | 996.9231 | 9.44%
192.5000000000 | 3240.5000000000 | 1.6050030000 | 997.0769 | 9.441%
192.5200000000 | 3240.5000000000 | 1.6051650000 | 997.0769 | 9.442%
192.5400000000 | 3238.6670000000 | 1.6053280000 | 996.5129 | 9.443%
192.5600000000 | 3238.1670000000 | 1.6054900000 | 996.3591 | 9.444%
192.5800000000 | 3238.3330000000 | 1.6056520000 | 996.4102 | 9.445%
192.6000000000 | 3238.3330000000 | 1.6058140000 | 996.4102 | 9.446%
192.6200000000 | 3238.6670000000 | 1.6059760000 | 996.5129 | 9.447%
192.6400000000 | 3239.0000000000 | 1.6061380000 | 996.6154 | 9.448%
192.6600000000 | 3239.5000000000 | 1.6063000000 | 996.7692 | 9.449%
192.6800000000 | 3240.8330000000 | 1.6064620000 | 997.1794 | 9.45%
192.7000000000 | 3242.5000000000 | 1.6066650000 | 997.6923 | 9.451%
192.7200000000 | 3242.5000000000 | 1.6068270000 | 997.6923 | 9.452%
192.7400000000 | 3241.3330000000 | 1.6069890000 | 997.3332 | 9.453%
192.7600000000 | 3241.0000000000 | 1.6071510000 | 997.2308 | 9.454%
192.7800000000 | 3240.8330000000 | 1.6073130000 | 997.1794 | 9.455%
192.8000000000 | 3240.3330000000 | 1.6074770000 | 997.0255 | 9.456%
192.8200000000 | 3239.6670000000 | 1.6076390000 | 996.8206 | 9.457%
192.8400000000 | 3238.8330000000 | 1.6078010000 | 996.564 | 9.458%
192.8600000000 | 3238.3330000000 | 1.6079640000 | 996.4102 | 9.459%
192.8800000000 | 3238.0000000000 | 1.6081260000 | 996.3077 | 9.46%
192.9000000000 | 3238.0000000000 | 1.6083280000 | 996.3077 | 9.461%
192.9200000000 | 3238.0000000000 | 1.6084900000 | 996.3077 | 9.462%
192.9400000000 | 3239.1670000000 | 1.6086520000 | 996.6668 | 9.463%
192.9600000000 | 3239.8330000000 | 1.6088140000 | 996.8717 | 9.464%
192.9800000000 | 3240.8330000000 | 1.6089760000 | 997.1794 | 9.465%
193.0000000000 | 3241.8330000000 | 1.6091380000 | 997.4871 | 9.466%
193.0200000000 | 3241.8330000000 | 1.6093010000 | 997.4871 | 9.466%
193.0400000000 | 3241.5000000000 | 1.6094630000 | 997.3846 | 9.467%
193.0600000000 | 3241.3330000000 | 1.6096670000 | 997.3332 | 9.469%
193.0800000000 | 3241.3330000000 | 1.6098290000 | 997.3332 | 9.47%
193.1000000000 | 3241.0000000000 | 1.6099910000 | 997.2308 | 9.471%
193.1200000000 | 3239.5000000000 | 1.6101530000 | 996.7692 | 9.471%
193.1400000000 | 3238.5000000000 | 1.6103150000 | 996.4615 | 9.472%
193.1600000000 | 3238.1670000000 | 1.6104770000 | 996.3591 | 9.473%
193.1800000000 | 3238.5000000000 | 1.6106400000 | 996.4615 | 9.474%
193.2000000000 | 3238.8330000000 | 1.6108020000 | 996.564 | 9.475%
193.2200000000 | 3238.8330000000 | 1.6109640000 | 996.564 | 9.476%
193.2400000000 | 3239.3330000000 | 1.6111260000 | 996.7178 | 9.477%
193.2600000000 | 3239.3330000000 | 1.6112880000 | 996.7178 | 9.478%
193.2800000000 | 3239.8330000000 | 1.6114500000 | 996.8717 | 9.479%
193.3000000000 | 3240.6670000000 | 1.6116120000 | 997.1283 | 9.48%
193.3200000000 | 3241.5000000000 | 1.6117740000 | 997.3846 | 9.481%
193.3400000000 | 3243.6670000000 | 1.6119370000 | 998.0514 | 9.482%
193.3600000000 | 3244.0000000000 | 1.6121410000 | 998.1538 | 9.483%
193.3800000000 | 3243.0000000000 | 1.6123030000 | 997.8462 | 9.484%
193.4000000000 | 3241.5000000000 | 1.6124650000 | 997.3846 | 9.485%
193.4200000000 | 3240.5000000000 | 1.6126270000 | 997.0769 | 9.486%
193.4400000000 | 3240.5000000000 | 1.6127890000 | 997.0769 | 9.487%
193.4600000000 | 3240.5000000000 | 1.6129510000 | 997.0769 | 9.488%
193.4800000000 | 3238.8330000000 | 1.6131130000 | 996.564 | 9.489%
193.5000000000 | 3237.1670000000 | 1.6132760000 | 996.0514 | 9.49%
193.5200000000 | 3237.1670000000 | 1.6134380000 | 996.0514 | 9.491%
193.5400000000 | 3237.6670000000 | 1.6136000000 | 996.2052 | 9.492%
193.5600000000 | 3239.0000000000 | 1.6137620000 | 996.6154 | 9.493%
193.5800000000 | 3239.6670000000 | 1.6139240000 | 996.8206 | 9.494%
193.6000000000 | 3239.6670000000 | 1.6141280000 | 996.8206 | 9.495%
193.6200000000 | 3239.5000000000 | 1.6142900000 | 996.7692 | 9.496%
193.6400000000 | 3238.3330000000 | 1.6144520000 | 996.4102 | 9.497%
193.6600000000 | 3237.8330000000 | 1.6146140000 | 996.2563 | 9.498%
193.6800000000 | 3237.0000000000 | 1.6147770000 | 996 | 9.499%
193.7000000000 | 3236.3330000000 | 1.6149390000 | 995.7948 | 9.5%
193.7200000000 | 3236.3330000000 | 1.6151010000 | 995.7948 | 9.501%
193.7400000000 | 3236.3330000000 | 1.6153030000 | 995.7948 | 9.502%
193.7600000000 | 3235.5000000000 | 1.6154650000 | 995.5385 | 9.503%
193.7800000000 | 3235.1670000000 | 1.6156270000 | 995.436 | 9.504%
193.8000000000 | 3235.3330000000 | 1.6157890000 | 995.4871 | 9.505%
193.8200000000 | 3235.8330000000 | 1.6159520000 | 995.6409 | 9.506%
193.8400000000 | 3236.6670000000 | 1.6161140000 | 995.8975 | 9.507%
193.8600000000 | 3236.8330000000 | 1.6162760000 | 995.9486 | 9.508%
193.8800000000 | 3236.8330000000 | 1.6164400000 | 995.9486 | 9.508%
193.9000000000 | 3236.8330000000 | 1.6166020000 | 995.9486 | 9.509%
193.9200000000 | 3237.1670000000 | 1.6167640000 | 996.0514 | 9.51%
193.9400000000 | 3238.6670000000 | 1.6169660000 | 996.5129 | 9.512%
193.9600000000 | 3238.8330000000 | 1.6171280000 | 996.564 | 9.513%
193.9800000000 | 3238.8330000000 | 1.6172900000 | 996.564 | 9.513%
194.0000000000 | 3238.8330000000 | 1.6174530000 | 996.564 | 9.514%
194.0200000000 | 3239.0000000000 | 1.6176150000 | 996.6154 | 9.515%
194.0400000000 | 3239.0000000000 | 1.6177770000 | 996.6154 | 9.516%
194.0600000000 | 3238.0000000000 | 1.6179390000 | 996.3077 | 9.517%
194.0800000000 | 3237.6670000000 | 1.6181010000 | 996.2052 | 9.518%
194.1000000000 | 3238.0000000000 | 1.6182630000 | 996.3077 | 9.519%
194.1200000000 | 3238.5000000000 | 1.6184670000 | 996.4615 | 9.52%
194.1400000000 | 3238.5000000000 | 1.6186290000 | 996.4615 | 9.521%
194.1600000000 | 3238.1670000000 | 1.6187920000 | 996.3591 | 9.522%
194.1800000000 | 3238.1670000000 | 1.6189540000 | 996.3591 | 9.523%
194.2000000000 | 3238.5000000000 | 1.6191160000 | 996.4615 | 9.524%
194.2200000000 | 3238.8330000000 | 1.6192780000 | 996.564 | 9.525%
194.2400000000 | 3238.8330000000 | 1.6194400000 | 996.564 | 9.526%
194.2600000000 | 3237.8330000000 | 1.6196420000 | 996.2563 | 9.527%
194.2800000000 | 3237.6670000000 | 1.6198040000 | 996.2052 | 9.528%
194.3000000000 | 3237.6670000000 | 1.6199670000 | 996.2052 | 9.529%
194.3200000000 | 3237.6670000000 | 1.6201290000 | 996.2052 | 9.53%
194.3400000000 | 3237.6670000000 | 1.6202910000 | 996.2052 | 9.531%
194.3600000000 | 3236.3330000000 | 1.6204550000 | 995.7948 | 9.532%
194.3800000000 | 3235.0000000000 | 1.6206570000 | 995.3846 | 9.533%
194.4000000000 | 3234.5000000000 | 1.6208190000 | 995.2308 | 9.534%
194.4200000000 | 3234.6670000000 | 1.6209810000 | 995.2822 | 9.535%
194.4400000000 | 3235.5000000000 | 1.6211430000 | 995.5385 | 9.536%
194.4600000000 | 3235.6670000000 | 1.6213050000 | 995.5898 | 9.537%
194.4800000000 | 3236.3330000000 | 1.6214680000 | 995.7948 | 9.538%
194.5000000000 | 3236.6670000000 | 1.6216700000 | 995.8975 | 9.539%
194.5200000000 | 3236.6670000000 | 1.6218320000 | 995.8975 | 9.54%
194.5400000000 | 3236.5000000000 | 1.6219940000 | 995.8462 | 9.541%
194.5600000000 | 3236.5000000000 | 1.6221580000 | 995.8462 | 9.542%
194.5800000000 | 3238.0000000000 | 1.6223200000 | 996.3077 | 9.543%
194.6000000000 | 3239.1670000000 | 1.6224820000 | 996.6668 | 9.544%
194.6200000000 | 3239.6670000000 | 1.6226440000 | 996.8206 | 9.545%
194.6400000000 | 3239.6670000000 | 1.6228070000 | 996.8206 | 9.546%
194.6600000000 | 3237.1670000000 | 1.6229690000 | 996.0514 | 9.547%
194.6800000000 | 3236.6670000000 | 1.6231310000 | 995.8975 | 9.548%
194.7000000000 | 3236.6670000000 | 1.6233330000 | 995.8975 | 9.549%
194.7200000000 | 3236.3330000000 | 1.6234950000 | 995.7948 | 9.55%
194.7400000000 | 3235.1670000000 | 1.6236570000 | 995.436 | 9.551%
194.7600000000 | 3235.1670000000 | 1.6238190000 | 995.436 | 9.552%
194.7800000000 | 3236.5000000000 | 1.6239810000 | 995.8462 | 9.553%
194.8000000000 | 3238.1670000000 | 1.6241440000 | 996.3591 | 9.554%
194.8200000000 | 3239.1670000000 | 1.6243060000 | 996.6668 | 9.555%
194.8400000000 | 3239.1670000000 | 1.6244680000 | 996.6668 | 9.556%
194.8600000000 | 3239.1670000000 | 1.6246320000 | 996.6668 | 9.557%
194.8800000000 | 3240.3330000000 | 1.6247940000 | 997.0255 | 9.558%
194.9000000000 | 3241.0000000000 | 1.6249960000 | 997.2308 | 9.559%
194.9200000000 | 3240.5000000000 | 1.6251580000 | 997.0769 | 9.56%
194.9400000000 | 3239.1670000000 | 1.6253200000 | 996.6668 | 9.561%
194.9600000000 | 3239.1670000000 | 1.6254830000 | 996.6668 | 9.562%
194.9800000000 | 3239.1670000000 | 1.6256450000 | 996.6668 | 9.563%
195.0000000000 | 3239.1670000000 | 1.6258070000 | 996.6668 | 9.564%
195.0200000000 | 3239.1670000000 | 1.6259690000 | 996.6668 | 9.565%
195.0400000000 | 3238.6670000000 | 1.6261310000 | 996.5129 | 9.565%
195.0600000000 | 3237.8330000000 | 1.6263350000 | 996.2563 | 9.567%
195.0800000000 | 3237.1670000000 | 1.6264970000 | 996.0514 | 9.568%
195.1000000000 | 3237.0000000000 | 1.6266590000 | 996 | 9.569%
195.1200000000 | 3236.6670000000 | 1.6268220000 | 995.8975 | 9.57%
195.1400000000 | 3235.1670000000 | 1.6269840000 | 995.436 | 9.57%
195.1600000000 | 3235.1670000000 | 1.6271460000 | 995.436 | 9.571%
195.1800000000 | 3236.0000000000 | 1.6273080000 | 995.6923 | 9.572%
195.2000000000 | 3236.5000000000 | 1.6274700000 | 995.8462 | 9.573%
195.2200000000 | 3236.5000000000 | 1.6276320000 | 995.8462 | 9.574%
195.2400000000 | 3236.6670000000 | 1.6277940000 | 995.8975 | 9.575%
195.2600000000 | 3238.5000000000 | 1.6279960000 | 996.4615 | 9.576%
195.2800000000 | 3238.8330000000 | 1.6281590000 | 996.564 | 9.577%
195.3000000000 | 3238.0000000000 | 1.6283210000 | 996.3077 | 9.578%
195.3200000000 | 3237.1670000000 | 1.6284830000 | 996.0514 | 9.579%
195.3400000000 | 3237.1670000000 | 1.6286470000 | 996.0514 | 9.58%
195.3600000000 | 3237.5000000000 | 1.6288090000 | 996.1538 | 9.581%
195.3800000000 | 3237.5000000000 | 1.6289710000 | 996.1538 | 9.582%
195.4000000000 | 3236.6670000000 | 1.6291330000 | 995.8975 | 9.583%
195.4200000000 | 3235.8330000000 | 1.6292950000 | 995.6409 | 9.584%
195.4400000000 | 3235.8330000000 | 1.6294570000 | 995.6409 | 9.585%
195.4600000000 | 3236.6670000000 | 1.6296200000 | 995.8975 | 9.586%
195.4800000000 | 3236.6670000000 | 1.6297820000 | 995.8975 | 9.587%
195.5000000000 | 3236.1670000000 | 1.6299440000 | 995.7437 | 9.588%
195.5200000000 | 3235.6670000000 | 1.6301460000 | 995.5898 | 9.589%
195.5400000000 | 3236.0000000000 | 1.6303080000 | 995.6923 | 9.59%
195.5600000000 | 3238.8330000000 | 1.6304700000 | 996.564 | 9.591%
195.5800000000 | 3239.1670000000 | 1.6306320000 | 996.6668 | 9.592%
195.6000000000 | 3238.8330000000 | 1.6307950000 | 996.564 | 9.593%
195.6200000000 | 3238.0000000000 | 1.6309570000 | 996.3077 | 9.594%
195.6400000000 | 3236.8330000000 | 1.6311210000 | 995.9486 | 9.595%
195.6600000000 | 3236.8330000000 | 1.6312830000 | 995.9486 | 9.596%
195.6800000000 | 3236.8330000000 | 1.6314850000 | 995.9486 | 9.597%
195.7000000000 | 3236.0000000000 | 1.6316470000 | 995.6923 | 9.598%
195.7200000000 | 3235.1670000000 | 1.6318090000 | 995.436 | 9.599%
195.7400000000 | 3234.5000000000 | 1.6319710000 | 995.2308 | 9.6%
195.7600000000 | 3234.5000000000 | 1.6321330000 | 995.2308 | 9.601%
195.7800000000 | 3235.1670000000 | 1.6322960000 | 995.436 | 9.602%
195.8000000000 | 3235.5000000000 | 1.6324580000 | 995.5385 | 9.603%
195.8200000000 | 3235.5000000000 | 1.6326200000 | 995.5385 | 9.604%
195.8400000000 | 3235.3330000000 | 1.6327820000 | 995.4871 | 9.605%
195.8600000000 | 3235.1670000000 | 1.6329440000 | 995.436 | 9.606%
195.8800000000 | 3235.1670000000 | 1.6331060000 | 995.436 | 9.607%
195.9000000000 | 3235.0000000000 | 1.6333100000 | 995.3846 | 9.608%
195.9200000000 | 3236.1670000000 | 1.6334720000 | 995.7437 | 9.609%
195.9400000000 | 3238.6670000000 | 1.6336350000 | 996.5129 | 9.61%
195.9600000000 | 3239.5000000000 | 1.6337970000 | 996.7692 | 9.611%
195.9800000000 | 3239.6670000000 | 1.6339590000 | 996.8206 | 9.612%
196.0000000000 | 3239.6670000000 | 1.6341210000 | 996.8206 | 9.612%
196.0200000000 | 3239.5000000000 | 1.6342830000 | 996.7692 | 9.613%
196.0400000000 | 3239.1670000000 | 1.6344450000 | 996.6668 | 9.614%
196.0600000000 | 3239.1670000000 | 1.6346070000 | 996.6668 | 9.615%
196.0800000000 | 3236.6670000000 | 1.6347690000 | 995.8975 | 9.616%
196.1000000000 | 3235.8330000000 | 1.6349320000 | 995.6409 | 9.617%
196.1200000000 | 3235.6670000000 | 1.6350940000 | 995.5898 | 9.618%
196.1400000000 | 3236.0000000000 | 1.6352560000 | 995.6923 | 9.619%
196.1600000000 | 3237.0000000000 | 1.6354180000 | 996 | 9.62%
196.1800000000 | 3237.1670000000 | 1.6356220000 | 996.0514 | 9.621%
196.2000000000 | 3236.1670000000 | 1.6357840000 | 995.7437 | 9.622%
196.2200000000 | 3235.5000000000 | 1.6359460000 | 995.5385 | 9.623%
196.2400000000 | 3235.1670000000 | 1.6361080000 | 995.436 | 9.624%
196.2600000000 | 3235.1670000000 | 1.6362710000 | 995.436 | 9.625%
196.2800000000 | 3235.3330000000 | 1.6364330000 | 995.4871 | 9.626%
196.3000000000 | 3235.3330000000 | 1.6365950000 | 995.4871 | 9.627%
196.3200000000 | 3235.3330000000 | 1.6367970000 | 995.4871 | 9.628%
196.3400000000 | 3234.8330000000 | 1.6369590000 | 995.3332 | 9.629%
196.3600000000 | 3233.1670000000 | 1.6371210000 | 994.8206 | 9.63%
196.3800000000 | 3233.0000000000 | 1.6372830000 | 994.7692 | 9.631%
196.4000000000 | 3233.1670000000 | 1.6374450000 | 994.8206 | 9.632%
196.4200000000 | 3233.3330000000 | 1.6376090000 | 994.8717 | 9.633%
196.4400000000 | 3233.6670000000 | 1.6377720000 | 994.9745 | 9.634%
196.4600000000 | 3234.1670000000 | 1.6379740000 | 995.1283 | 9.635%
196.4800000000 | 3234.1670000000 | 1.6381360000 | 995.1283 | 9.636%
196.5000000000 | 3233.8330000000 | 1.6382980000 | 995.0255 | 9.637%
196.5200000000 | 3233.5000000000 | 1.6384600000 | 994.9231 | 9.638%
196.5400000000 | 3233.6670000000 | 1.6386220000 | 994.9745 | 9.639%
196.5600000000 | 3234.0000000000 | 1.6387840000 | 995.0769 | 9.64%
196.5800000000 | 3235.3330000000 | 1.6389470000 | 995.4871 | 9.641%
196.6000000000 | 3235.5000000000 | 1.6391090000 | 995.5385 | 9.642%
196.6200000000 | 3235.5000000000 | 1.6392710000 | 995.5385 | 9.643%
196.6400000000 | 3235.3330000000 | 1.6394750000 | 995.4871 | 9.644%
196.6600000000 | 3235.0000000000 | 1.6396370000 | 995.3846 | 9.645%
196.6800000000 | 3235.0000000000 | 1.6397990000 | 995.3846 | 9.646%
196.7000000000 | 3235.5000000000 | 1.6399610000 | 995.5385 | 9.647%
196.7200000000 | 3235.8330000000 | 1.6401230000 | 995.6409 | 9.648%
196.7400000000 | 3235.8330000000 | 1.6402850000 | 995.6409 | 9.649%
196.7600000000 | 3235.5000000000 | 1.6404480000 | 995.5385 | 9.65%
196.7800000000 | 3235.5000000000 | 1.6406100000 | 995.5385 | 9.651%
196.8000000000 | 3236.0000000000 | 1.6408120000 | 995.6923 | 9.652%
196.8200000000 | 3236.3330000000 | 1.6409740000 | 995.7948 | 9.653%
196.8400000000 | 3236.1670000000 | 1.6411360000 | 995.7437 | 9.654%
196.8600000000 | 3235.8330000000 | 1.6412980000 | 995.6409 | 9.655%
196.8800000000 | 3235.8330000000 | 1.6414600000 | 995.6409 | 9.656%
196.9000000000 | 3236.3330000000 | 1.6416240000 | 995.7948 | 9.657%
196.9200000000 | 3237.1670000000 | 1.6417870000 | 996.0514 | 9.658%
196.9400000000 | 3238.0000000000 | 1.6419890000 | 996.3077 | 9.659%
196.9600000000 | 3237.8330000000 | 1.6421510000 | 996.2563 | 9.66%
196.9800000000 | 3237.0000000000 | 1.6423130000 | 996 | 9.661%
197.0000000000 | 3236.8330000000 | 1.6424750000 | 995.9486 | 9.662%
197.0200000000 | 3236.1670000000 | 1.6426370000 | 995.7437 | 9.663%
197.0400000000 | 3234.6670000000 | 1.6427990000 | 995.2822 | 9.664%
197.0600000000 | 3233.0000000000 | 1.6430020000 | 994.7692 | 9.665%
197.0800000000 | 3233.0000000000 | 1.6431640000 | 994.7692 | 9.666%
197.1000000000 | 3233.5000000000 | 1.6433280000 | 994.9231 | 9.667%
197.1200000000 | 3233.6670000000 | 1.6434900000 | 994.9745 | 9.668%
197.1400000000 | 3233.5000000000 | 1.6436520000 | 994.9231 | 9.669%
197.1600000000 | 3233.5000000000 | 1.6438140000 | 994.9231 | 9.669%
197.1800000000 | 3233.5000000000 | 1.6439760000 | 994.9231 | 9.67%
197.2000000000 | 3234.3330000000 | 1.6441380000 | 995.1794 | 9.671%
197.2200000000 | 3234.6670000000 | 1.6443000000 | 995.2822 | 9.672%
197.2400000000 | 3234.5000000000 | 1.6445030000 | 995.2308 | 9.674%
197.2600000000 | 3234.0000000000 | 1.6446650000 | 995.0769 | 9.675%
197.2800000000 | 3234.0000000000 | 1.6448270000 | 995.0769 | 9.675%
197.3000000000 | 3235.8330000000 | 1.6449890000 | 995.6409 | 9.676%
197.3200000000 | 3237.0000000000 | 1.6451510000 | 996 | 9.677%
197.3400000000 | 3237.5000000000 | 1.6453130000 | 996.1538 | 9.678%
197.3600000000 | 3237.5000000000 | 1.6454750000 | 996.1538 | 9.679%
197.3800000000 | 3237.5000000000 | 1.6456390000 | 996.1538 | 9.68%
197.4000000000 | 3237.5000000000 | 1.6458020000 | 996.1538 | 9.681%
197.4200000000 | 3236.5000000000 | 1.6459640000 | 995.8462 | 9.682%
197.4400000000 | 3235.5000000000 | 1.6461260000 | 995.5385 | 9.683%
197.4600000000 | 3235.3330000000 | 1.6462880000 | 995.4871 | 9.684%
197.4800000000 | 3235.3330000000 | 1.6464900000 | 995.4871 | 9.685%
197.5000000000 | 3236.3330000000 | 1.6466520000 | 995.7948 | 9.686%
197.5200000000 | 3236.6670000000 | 1.6468140000 | 995.8975 | 9.687%
197.5400000000 | 3236.6670000000 | 1.6469760000 | 995.8975 | 9.688%
197.5600000000 | 3237.0000000000 | 1.6471390000 | 996 | 9.689%
197.5800000000 | 3238.8330000000 | 1.6473010000 | 996.564 | 9.69%
197.6000000000 | 3241.1670000000 | 1.6474630000 | 997.2822 | 9.691%
197.6200000000 | 3242.0000000000 | 1.6476250000 | 997.5385 | 9.692%
197.6400000000 | 3240.6670000000 | 1.6478290000 | 997.1283 | 9.693%
197.6600000000 | 3238.1670000000 | 1.6479910000 | 996.3591 | 9.694%
197.6800000000 | 3237.8330000000 | 1.6481530000 | 996.2563 | 9.695%
197.7000000000 | 3237.8330000000 | 1.6483150000 | 996.2563 | 9.696%
197.7200000000 | 3236.5000000000 | 1.6484780000 | 995.8462 | 9.697%
197.7400000000 | 3235.1670000000 | 1.6486400000 | 995.436 | 9.698%
197.7600000000 | 3234.5000000000 | 1.6488020000 | 995.2308 | 9.699%
197.7800000000 | 3234.1670000000 | 1.6489640000 | 995.1283 | 9.7%
197.8000000000 | 3234.1670000000 | 1.6491660000 | 995.1283 | 9.701%
197.8200000000 | 3234.1670000000 | 1.6493280000 | 995.1283 | 9.702%
197.8400000000 | 3234.3330000000 | 1.6494900000 | 995.1794 | 9.703%
197.8600000000 | 3234.5000000000 | 1.6496520000 | 995.2308 | 9.704%
197.8800000000 | 3234.5000000000 | 1.6498170000 | 995.2308 | 9.705%
197.9000000000 | 3234.3330000000 | 1.6499790000 | 995.1794 | 9.706%
197.9200000000 | 3234.3330000000 | 1.6501410000 | 995.1794 | 9.707%
197.9400000000 | 3234.8330000000 | 1.6503030000 | 995.3332 | 9.708%
197.9600000000 | 3235.6670000000 | 1.6504650000 | 995.5898 | 9.709%
197.9800000000 | 3235.6670000000 | 1.6506270000 | 995.5898 | 9.71%
198.0000000000 | 3235.1670000000 | 1.6507890000 | 995.436 | 9.711%
198.0200000000 | 3233.1670000000 | 1.6509510000 | 994.8206 | 9.711%
198.0400000000 | 3231.8330000000 | 1.6511140000 | 994.4102 | 9.712%
198.0600000000 | 3232.0000000000 | 1.6512760000 | 994.4615 | 9.713%
198.0800000000 | 3232.3330000000 | 1.6514380000 | 994.564 | 9.714%
198.1000000000 | 3232.8330000000 | 1.6516000000 | 994.7178 | 9.715%
198.1200000000 | 3233.0000000000 | 1.6518020000 | 994.7692 | 9.716%
198.1400000000 | 3232.6670000000 | 1.6519640000 | 994.6668 | 9.717%
198.1600000000 | 3232.0000000000 | 1.6521260000 | 994.4615 | 9.718%
198.1800000000 | 3232.0000000000 | 1.6522900000 | 994.4615 | 9.719%
198.2000000000 | 3232.1670000000 | 1.6524520000 | 994.5129 | 9.72%
198.2200000000 | 3232.8330000000 | 1.6526150000 | 994.7178 | 9.721%
198.2400000000 | 3233.8330000000 | 1.6527770000 | 995.0255 | 9.722%
198.2600000000 | 3235.0000000000 | 1.6529390000 | 995.3846 | 9.723%
198.2800000000 | 3235.5000000000 | 1.6531010000 | 995.5385 | 9.724%
198.3000000000 | 3235.5000000000 | 1.6533030000 | 995.5385 | 9.725%
198.3200000000 | 3234.3330000000 | 1.6534650000 | 995.1794 | 9.726%
198.3400000000 | 3233.6670000000 | 1.6536270000 | 994.9745 | 9.727%
198.3600000000 | 3233.6670000000 | 1.6537900000 | 994.9745 | 9.728%
198.3800000000 | 3234.1670000000 | 1.6539520000 | 995.1283 | 9.729%
198.4000000000 | 3234.1670000000 | 1.6541140000 | 995.1283 | 9.73%
198.4200000000 | 3233.5000000000 | 1.6542760000 | 994.9231 | 9.731%
198.4400000000 | 3233.0000000000 | 1.6544380000 | 994.7692 | 9.732%
198.4600000000 | 3233.3330000000 | 1.6546020000 | 994.8717 | 9.733%
198.4800000000 | 3234.5000000000 | 1.6548040000 | 995.2308 | 9.734%
198.5000000000 | 3235.6670000000 | 1.6549660000 | 995.5898 | 9.735%
198.5200000000 | 3236.1670000000 | 1.6551280000 | 995.7437 | 9.736%
198.5400000000 | 3236.5000000000 | 1.6552910000 | 995.8462 | 9.737%
198.5600000000 | 3236.8330000000 | 1.6554530000 | 995.9486 | 9.738%
198.5800000000 | 3236.8330000000 | 1.6556150000 | 995.9486 | 9.739%
198.6000000000 | 3237.0000000000 | 1.6557770000 | 996 | 9.74%
198.6200000000 | 3238.5000000000 | 1.6559390000 | 996.4615 | 9.741%
198.6400000000 | 3239.1670000000 | 1.6561010000 | 996.6668 | 9.742%
198.6600000000 | 3238.1670000000 | 1.6562630000 | 996.3591 | 9.743%
198.6800000000 | 3235.0000000000 | 1.6564250000 | 995.3846 | 9.744%
198.7000000000 | 3235.0000000000 | 1.6565880000 | 995.3846 | 9.745%
198.7200000000 | 3235.6670000000 | 1.6567920000 | 995.5898 | 9.746%
198.7400000000 | 3236.0000000000 | 1.6569540000 | 995.6923 | 9.747%
198.7600000000 | 3235.6670000000 | 1.6571160000 | 995.5898 | 9.748%
198.7800000000 | 3234.8330000000 | 1.6572780000 | 995.3332 | 9.749%
198.8000000000 | 3234.8330000000 | 1.6574400000 | 995.3332 | 9.75%
198.8200000000 | 3235.5000000000 | 1.6576020000 | 995.5385 | 9.751%
198.8400000000 | 3235.8330000000 | 1.6577640000 | 995.6409 | 9.752%
198.8600000000 | 3235.8330000000 | 1.6579670000 | 995.6409 | 9.753%
198.8800000000 | 3235.8330000000 | 1.6581290000 | 995.6409 | 9.754%
198.9000000000 | 3236.0000000000 | 1.6582910000 | 995.6923 | 9.755%
198.9200000000 | 3236.8330000000 | 1.6584530000 | 995.9486 | 9.756%
198.9400000000 | 3237.1670000000 | 1.6586150000 | 996.0514 | 9.757%
198.9600000000 | 3236.1670000000 | 1.6587790000 | 995.7437 | 9.758%
198.9800000000 | 3233.6670000000 | 1.6589810000 | 994.9745 | 9.759%
199.0000000000 | 3233.6670000000 | 1.6591430000 | 994.9745 | 9.76%
199.0200000000 | 3233.6670000000 | 1.6593060000 | 994.9745 | 9.761%
199.0400000000 | 3233.8330000000 | 1.6594680000 | 995.0255 | 9.762%
199.0600000000 | 3233.5000000000 | 1.6596300000 | 994.9231 | 9.763%
199.0800000000 | 3232.6670000000 | 1.6597920000 | 994.6668 | 9.763%
199.1000000000 | 3232.6670000000 | 1.6599940000 | 994.6668 | 9.765%
199.1200000000 | 3232.5000000000 | 1.6601560000 | 994.6154 | 9.766%
199.1400000000 | 3232.5000000000 | 1.6603200000 | 994.6154 | 9.767%
199.1600000000 | 3232.5000000000 | 1.6604820000 | 994.6154 | 9.768%
199.1800000000 | 3232.6670000000 | 1.6606450000 | 994.6668 | 9.768%
199.2000000000 | 3233.3330000000 | 1.6608070000 | 994.8717 | 9.769%
199.2200000000 | 3234.8330000000 | 1.6609690000 | 995.3332 | 9.77%
199.2400000000 | 3235.3330000000 | 1.6611310000 | 995.4871 | 9.771%
199.2600000000 | 3235.0000000000 | 1.6613330000 | 995.3846 | 9.773%
199.2800000000 | 3234.1670000000 | 1.6614950000 | 995.1283 | 9.774%
199.3000000000 | 3234.1670000000 | 1.6616570000 | 995.1283 | 9.774%
199.3200000000 | 3234.6670000000 | 1.6618190000 | 995.2822 | 9.775%
199.3400000000 | 3234.8330000000 | 1.6619820000 | 995.3332 | 9.776%
199.3600000000 | 3234.6670000000 | 1.6621440000 | 995.2822 | 9.777%
199.3800000000 | 3234.1670000000 | 1.6623060000 | 995.1283 | 9.778%
199.4000000000 | 3234.1670000000 | 1.6624680000 | 995.1283 | 9.779%
199.4200000000 | 3236.1670000000 | 1.6626300000 | 995.7437 | 9.78%
199.4400000000 | 3236.8330000000 | 1.6627940000 | 995.9486 | 9.781%
199.4600000000 | 3235.8330000000 | 1.6629960000 | 995.6409 | 9.782%
199.4800000000 | 3234.0000000000 | 1.6631580000 | 995.0769 | 9.783%
199.5000000000 | 3234.0000000000 | 1.6633210000 | 995.0769 | 9.784%
199.5200000000 | 3234.6670000000 | 1.6634830000 | 995.2822 | 9.785%
199.5400000000 | 3234.8330000000 | 1.6636450000 | 995.3332 | 9.786%
199.5600000000 | 3234.5000000000 | 1.6638070000 | 995.2308 | 9.787%
199.5800000000 | 3234.0000000000 | 1.6639690000 | 995.0769 | 9.788%
199.6000000000 | 3233.5000000000 | 1.6641310000 | 994.9231 | 9.789%
199.6200000000 | 3233.5000000000 | 1.6643330000 | 994.9231 | 9.79%
199.6400000000 | 3233.0000000000 | 1.6644970000 | 994.7692 | 9.791%
199.6600000000 | 3232.6670000000 | 1.6646600000 | 994.6668 | 9.792%
199.6800000000 | 3232.6670000000 | 1.6648220000 | 994.6668 | 9.793%
199.7000000000 | 3232.5000000000 | 1.6649840000 | 994.6154 | 9.794%
199.7200000000 | 3232.5000000000 | 1.6651460000 | 994.6154 | 9.795%
199.7400000000 | 3231.5000000000 | 1.6653080000 | 994.3077 | 9.796%
199.7600000000 | 3230.6670000000 | 1.6654700000 | 994.0514 | 9.797%
199.7800000000 | 3230.3330000000 | 1.6656720000 | 993.9486 | 9.798%
199.8000000000 | 3230.3330000000 | 1.6658340000 | 993.9486 | 9.799%
199.8200000000 | 3230.6670000000 | 1.6659970000 | 994.0514 | 9.8%
199.8400000000 | 3231.5000000000 | 1.6661590000 | 994.3077 | 9.801%
199.8600000000 | 3232.3330000000 | 1.6663210000 | 994.564 | 9.802%
199.8800000000 | 3232.8330000000 | 1.6664830000 | 994.7178 | 9.803%
199.9000000000 | 3232.8330000000 | 1.6666450000 | 994.7178 | 9.804%
199.9200000000 | 3232.3330000000 | 1.6668090000 | 994.564 | 9.805%
199.9400000000 | 3232.1670000000 | 1.6669710000 | 994.5129 | 9.806%
199.9600000000 | 3232.6670000000 | 1.6671330000 | 994.6668 | 9.807%
199.9800000000 | 3233.6670000000 | 1.6672950000 | 994.9745 | 9.808%
200.0000000000 | 3234.8330000000 | 1.6674580000 | 995.3332 | 9.809%
200.0200000000 | 3234.8330000000 | 1.6676600000 | 995.3332 | 9.81%
200.0400000000 | 3234.3330000000 | 1.6678220000 | 995.1794 | 9.811%
200.0600000000 | 3233.8330000000 | 1.6679840000 | 995.0255 | 9.812%
200.0800000000 | 3233.6670000000 | 1.6681460000 | 994.9745 | 9.813%
200.1000000000 | 3233.1670000000 | 1.6683080000 | 994.8206 | 9.814%
200.1200000000 | 3232.3330000000 | 1.6684700000 | 994.564 | 9.815%
200.1400000000 | 3232.1670000000 | 1.6686330000 | 994.5129 | 9.815%
200.1600000000 | 3234.1670000000 | 1.6687950000 | 995.1283 | 9.816%
200.1800000000 | 3237.0000000000 | 1.6689570000 | 996 | 9.817%
200.2000000000 | 3237.0000000000 | 1.6691190000 | 996 | 9.818%
200.2200000000 | 3235.3330000000 | 1.6692830000 | 995.4871 | 9.819%
200.2400000000 | 3235.0000000000 | 1.6694450000 | 995.3846 | 9.82%
200.2600000000 | 3235.8330000000 | 1.6696470000 | 995.6409 | 9.821%
200.2800000000 | 3237.0000000000 | 1.6698090000 | 996 | 9.822%
200.3000000000 | 3237.1670000000 | 1.6699710000 | 996.0514 | 9.823%
200.3200000000 | 3237.1670000000 | 1.6701340000 | 996.0514 | 9.824%
200.3400000000 | 3236.3330000000 | 1.6702960000 | 995.7948 | 9.825%
200.3600000000 | 3235.6670000000 | 1.6704580000 | 995.5898 | 9.826%
200.3800000000 | 3235.0000000000 | 1.6706200000 | 995.3846 | 9.827%
200.4000000000 | 3233.1670000000 | 1.6707820000 | 994.8206 | 9.828%
200.4200000000 | 3232.6670000000 | 1.6709860000 | 994.6668 | 9.829%
200.4400000000 | 3232.1670000000 | 1.6711480000 | 994.5129 | 9.83%
200.4600000000 | 3232.0000000000 | 1.6713100000 | 994.4615 | 9.831%
200.4800000000 | 3232.0000000000 | 1.6714730000 | 994.4615 | 9.832%
200.5000000000 | 3232.0000000000 | 1.6716350000 | 994.4615 | 9.833%
200.5200000000 | 3232.0000000000 | 1.6717970000 | 994.4615 | 9.834%
200.5400000000 | 3232.0000000000 | 1.6719590000 | 994.4615 | 9.835%
200.5600000000 | 3231.3330000000 | 1.6721210000 | 994.2563 | 9.836%
200.5800000000 | 3230.3330000000 | 1.6722830000 | 993.9486 | 9.837%
200.6000000000 | 3229.6670000000 | 1.6724450000 | 993.7437 | 9.838%
200.6200000000 | 3229.6670000000 | 1.6726070000 | 993.7437 | 9.839%
200.6400000000 | 3230.3330000000 | 1.6727700000 | 993.9486 | 9.84%
200.6600000000 | 3231.8330000000 | 1.6729320000 | 994.4102 | 9.841%
200.6800000000 | 3233.1670000000 | 1.6730940000 | 994.8206 | 9.842%
200.7000000000 | 3233.1670000000 | 1.6732560000 | 994.8206 | 9.843%
200.7200000000 | 3232.6670000000 | 1.6734600000 | 994.6668 | 9.844%
200.7400000000 | 3232.3330000000 | 1.6736220000 | 994.564 | 9.845%
200.7600000000 | 3232.1670000000 | 1.6737840000 | 994.5129 | 9.846%
200.7800000000 | 3232.0000000000 | 1.6739460000 | 994.4615 | 9.847%
200.8000000000 | 3231.3330000000 | 1.6741090000 | 994.2563 | 9.848%
200.8200000000 | 3231.3330000000 | 1.6742710000 | 994.2563 | 9.849%
200.8400000000 | 3231.3330000000 | 1.6744330000 | 994.2563 | 9.85%
200.8600000000 | 3231.1670000000 | 1.6745950000 | 994.2052 | 9.851%
200.8800000000 | 3231.0000000000 | 1.6747570000 | 994.1538 | 9.852%
200.9000000000 | 3231.1670000000 | 1.6749190000 | 994.2052 | 9.852%
200.9200000000 | 3232.1670000000 | 1.6750810000 | 994.5129 | 9.853%
200.9400000000 | 3233.0000000000 | 1.6752830000 | 994.7692 | 9.855%
200.9600000000 | 3233.3330000000 | 1.6754460000 | 994.8717 | 9.856%
200.9800000000 | 3232.8330000000 | 1.6756080000 | 994.7178 | 9.857%
201.0000000000 | 3231.6670000000 | 1.6757720000 | 994.3591 | 9.857%
201.0200000000 | 3231.6670000000 | 1.6759340000 | 994.3591 | 9.858%
201.0400000000 | 3232.8330000000 | 1.6761360000 | 994.7178 | 9.86%
201.0600000000 | 3233.3330000000 | 1.6762980000 | 994.8717 | 9.861%
201.0800000000 | 3232.5000000000 | 1.6764600000 | 994.6154 | 9.862%
201.1000000000 | 3230.6670000000 | 1.6766220000 | 994.0514 | 9.862%
201.1200000000 | 3230.6670000000 | 1.6767850000 | 994.0514 | 9.863%
201.1400000000 | 3230.6670000000 | 1.6769470000 | 994.0514 | 9.864%
201.1600000000 | 3230.5000000000 | 1.6771090000 | 994 | 9.865%
201.1800000000 | 3230.5000000000 | 1.6772710000 | 994 | 9.866%
201.2000000000 | 3230.6670000000 | 1.6774750000 | 994.0514 | 9.867%
201.2200000000 | 3233.0000000000 | 1.6776370000 | 994.7692 | 9.868%
201.2400000000 | 3234.1670000000 | 1.6777990000 | 995.1283 | 9.869%
201.2600000000 | 3234.6670000000 | 1.6779610000 | 995.2822 | 9.87%
201.2800000000 | 3234.6670000000 | 1.6781230000 | 995.2822 | 9.871%
201.3000000000 | 3235.0000000000 | 1.6782860000 | 995.3846 | 9.872%
201.3200000000 | 3235.1670000000 | 1.6784480000 | 995.436 | 9.873%
201.3400000000 | 3235.1670000000 | 1.6786100000 | 995.436 | 9.874%
201.3600000000 | 3234.6670000000 | 1.6787720000 | 995.2822 | 9.875%
201.3800000000 | 3234.3330000000 | 1.6789740000 | 995.1794 | 9.876%
201.4000000000 | 3234.5000000000 | 1.6791360000 | 995.2308 | 9.877%
201.4200000000 | 3235.0000000000 | 1.6792980000 | 995.3846 | 9.878%
201.4400000000 | 3235.3330000000 | 1.6794610000 | 995.4871 | 9.879%
201.4600000000 | 3235.3330000000 | 1.6796230000 | 995.4871 | 9.88%
201.4800000000 | 3235.0000000000 | 1.6797850000 | 995.3846 | 9.881%
201.5000000000 | 3234.1670000000 | 1.6799490000 | 995.1283 | 9.882%
201.5200000000 | 3234.1670000000 | 1.6801110000 | 995.1283 | 9.883%
201.5400000000 | 3234.1670000000 | 1.6803130000 | 995.1283 | 9.884%
201.5600000000 | 3233.6670000000 | 1.6804750000 | 994.9745 | 9.885%
201.5800000000 | 3233.1670000000 | 1.6806370000 | 994.8206 | 9.886%
201.6000000000 | 3233.0000000000 | 1.6807990000 | 994.7692 | 9.887%
201.6200000000 | 3232.5000000000 | 1.6809620000 | 994.6154 | 9.888%
201.6400000000 | 3232.3330000000 | 1.6811240000 | 994.564 | 9.889%
201.6600000000 | 3230.1670000000 | 1.6813260000 | 993.8975 | 9.89%
201.6800000000 | 3228.3330000000 | 1.6814900000 | 993.3332 | 9.891%
201.7000000000 | 3228.5000000000 | 1.6816520000 | 993.3846 | 9.892%
201.7200000000 | 3229.5000000000 | 1.6818140000 | 993.6923 | 9.893%
201.7400000000 | 3230.5000000000 | 1.6819760000 | 994 | 9.894%
201.7600000000 | 3230.8330000000 | 1.6821380000 | 994.1025 | 9.895%
201.7800000000 | 3231.0000000000 | 1.6823010000 | 994.1538 | 9.896%
201.8000000000 | 3231.1670000000 | 1.6825030000 | 994.2052 | 9.897%
201.8200000000 | 3231.5000000000 | 1.6826650000 | 994.3077 | 9.898%
201.8400000000 | 3231.5000000000 | 1.6828270000 | 994.3077 | 9.899%
201.8600000000 | 3231.1670000000 | 1.6829890000 | 994.2052 | 9.9%
201.8800000000 | 3231.0000000000 | 1.6831510000 | 994.1538 | 9.901%
201.9000000000 | 3231.1670000000 | 1.6833130000 | 994.2052 | 9.902%
201.9200000000 | 3231.8330000000 | 1.6834750000 | 994.4102 | 9.903%
201.9400000000 | 3231.8330000000 | 1.6836380000 | 994.4102 | 9.904%
201.9600000000 | 3231.3330000000 | 1.6838000000 | 994.2563 | 9.905%
201.9800000000 | 3231.0000000000 | 1.6839640000 | 994.1538 | 9.906%
202.0000000000 | 3231.1670000000 | 1.6841660000 | 994.2052 | 9.907%
202.0200000000 | 3231.6670000000 | 1.6843280000 | 994.3591 | 9.908%
202.0400000000 | 3231.6670000000 | 1.6844900000 | 994.3591 | 9.909%
202.0600000000 | 3231.8330000000 | 1.6846520000 | 994.4102 | 9.91%
202.0800000000 | 3232.1670000000 | 1.6848140000 | 994.5129 | 9.911%
202.1000000000 | 3232.6670000000 | 1.6849770000 | 994.6668 | 9.912%
202.1200000000 | 3232.6670000000 | 1.6851390000 | 994.6668 | 9.913%
202.1400000000 | 3232.1670000000 | 1.6853010000 | 994.5129 | 9.914%
202.1600000000 | 3232.1670000000 | 1.6854630000 | 994.5129 | 9.914%
202.1800000000 | 3232.3330000000 | 1.6856250000 | 994.564 | 9.915%
202.2000000000 | 3232.8330000000 | 1.6858290000 | 994.7178 | 9.917%
202.2200000000 | 3233.0000000000 | 1.6859910000 | 994.7692 | 9.918%
202.2400000000 | 3233.0000000000 | 1.6861530000 | 994.7692 | 9.919%
202.2600000000 | 3231.3330000000 | 1.6863160000 | 994.2563 | 9.92%
202.2800000000 | 3230.3330000000 | 1.6864780000 | 993.9486 | 9.92%
202.3000000000 | 3230.3330000000 | 1.6866400000 | 993.9486 | 9.921%
202.3200000000 | 3230.3330000000 | 1.6868020000 | 993.9486 | 9.922%
202.3400000000 | 3230.1670000000 | 1.6870040000 | 993.8975 | 9.924%
202.3600000000 | 3229.0000000000 | 1.6871660000 | 993.5385 | 9.925%
202.3800000000 | 3228.3330000000 | 1.6873280000 | 993.3332 | 9.925%
202.4000000000 | 3228.3330000000 | 1.6874900000 | 993.3332 | 9.926%
202.4200000000 | 3228.5000000000 | 1.6876530000 | 993.3846 | 9.927%
202.4400000000 | 3228.6670000000 | 1.6878150000 | 993.436 | 9.928%
202.4600000000 | 3229.1670000000 | 1.6879790000 | 993.5898 | 9.929%
202.4800000000 | 3229.8330000000 | 1.6881410000 | 993.7948 | 9.93%
202.5000000000 | 3230.5000000000 | 1.6883030000 | 994 | 9.931%
202.5200000000 | 3230.5000000000 | 1.6884650000 | 994 | 9.932%
202.5400000000 | 3228.6670000000 | 1.6886670000 | 993.436 | 9.933%
202.5600000000 | 3228.3330000000 | 1.6888290000 | 993.3332 | 9.934%
202.5800000000 | 3230.1670000000 | 1.6889920000 | 993.8975 | 9.935%
202.6000000000 | 3232.3330000000 | 1.6891540000 | 994.564 | 9.936%
202.6200000000 | 3232.3330000000 | 1.6893160000 | 994.564 | 9.937%
202.6400000000 | 3231.0000000000 | 1.6894780000 | 994.1538 | 9.938%
202.6600000000 | 3230.6670000000 | 1.6896400000 | 994.0514 | 9.939%
202.6800000000 | 3230.8330000000 | 1.6898020000 | 994.1025 | 9.94%
202.7000000000 | 3231.0000000000 | 1.6899640000 | 994.1538 | 9.941%
202.7200000000 | 3230.8330000000 | 1.6901260000 | 994.1025 | 9.942%
202.7400000000 | 3229.5000000000 | 1.6902890000 | 993.6923 | 9.943%
202.7600000000 | 3229.1670000000 | 1.6904530000 | 993.5898 | 9.944%
202.7800000000 | 3229.8330000000 | 1.6906150000 | 993.7948 | 9.945%
202.8000000000 | 3231.1670000000 | 1.6907770000 | 994.2052 | 9.946%
202.8200000000 | 3233.0000000000 | 1.6909390000 | 994.7692 | 9.947%
202.8400000000 | 3233.3330000000 | 1.6911410000 | 994.8717 | 9.948%
202.8600000000 | 3233.5000000000 | 1.6913030000 | 994.9231 | 9.949%
202.8800000000 | 3233.8330000000 | 1.6914650000 | 995.0255 | 9.95%
202.9000000000 | 3234.3330000000 | 1.6916280000 | 995.1794 | 9.951%
202.9200000000 | 3234.1670000000 | 1.6917900000 | 995.1283 | 9.952%
202.9400000000 | 3231.8330000000 | 1.6919520000 | 994.4102 | 9.953%
202.9600000000 | 3231.5000000000 | 1.6921140000 | 994.3077 | 9.954%
202.9800000000 | 3231.5000000000 | 1.6922760000 | 994.3077 | 9.955%
203.0000000000 | 3231.3330000000 | 1.6924380000 | 994.2563 | 9.956%
203.0200000000 | 3230.6670000000 | 1.6926420000 | 994.0514 | 9.957%
203.0400000000 | 3229.1670000000 | 1.6928040000 | 993.5898 | 9.958%
203.0600000000 | 3229.0000000000 | 1.6929660000 | 993.5385 | 9.959%
203.0800000000 | 3229.0000000000 | 1.6931290000 | 993.5385 | 9.96%
203.1000000000 | 3229.0000000000 | 1.6932910000 | 993.5385 | 9.961%
203.1200000000 | 3229.0000000000 | 1.6934530000 | 993.5385 | 9.961%
203.1400000000 | 3229.0000000000 | 1.6936150000 | 993.5385 | 9.962%
203.1600000000 | 3229.5000000000 | 1.6937770000 | 993.6923 | 9.963%
203.1800000000 | 3230.0000000000 | 1.6939390000 | 993.8462 | 9.964%
203.2000000000 | 3230.5000000000 | 1.6941010000 | 994 | 9.965%
203.2200000000 | 3230.8330000000 | 1.6942630000 | 994.1025 | 9.966%
203.2400000000 | 3231.0000000000 | 1.6944260000 | 994.1538 | 9.967%
203.2600000000 | 3231.0000000000 | 1.6946300000 | 994.1538 | 9.968%
203.2800000000 | 3231.0000000000 | 1.6947920000 | 994.1538 | 9.969%
203.3000000000 | 3230.5000000000 | 1.6949540000 | 994 | 9.97%
203.3200000000 | 3229.6670000000 | 1.6951160000 | 993.7437 | 9.971%
203.3400000000 | 3229.6670000000 | 1.6952780000 | 993.7437 | 9.972%
203.3600000000 | 3229.6670000000 | 1.6954400000 | 993.7437 | 9.973%
203.3800000000 | 3229.6670000000 | 1.6956020000 | 993.7437 | 9.974%
203.4000000000 | 3229.5000000000 | 1.6957650000 | 993.6923 | 9.975%
203.4200000000 | 3229.1670000000 | 1.6959270000 | 993.5898 | 9.976%
203.4400000000 | 3228.5000000000 | 1.6960890000 | 993.3846 | 9.977%
203.4600000000 | 3227.8330000000 | 1.6962510000 | 993.1794 | 9.978%
203.4800000000 | 3227.5000000000 | 1.6964530000 | 993.0769 | 9.979%
203.5000000000 | 3228.3330000000 | 1.6966150000 | 993.3332 | 9.98%
203.5200000000 | 3229.8330000000 | 1.6967770000 | 993.7948 | 9.981%
203.5400000000 | 3230.1670000000 | 1.6969410000 | 993.8975 | 9.982%
203.5600000000 | 3230.6670000000 | 1.6971040000 | 994.0514 | 9.983%
203.5800000000 | 3230.8330000000 | 1.6972660000 | 994.1025 | 9.984%
203.6000000000 | 3230.0000000000 | 1.6974680000 | 993.8462 | 9.985%
203.6200000000 | 3228.3330000000 | 1.6976300000 | 993.3332 | 9.986%
203.6400000000 | 3227.5000000000 | 1.6977920000 | 993.0769 | 9.987%
203.6600000000 | 3227.5000000000 | 1.6979540000 | 993.0769 | 9.988%
203.6800000000 | 3227.6670000000 | 1.6981160000 | 993.1283 | 9.989%
203.7000000000 | 3227.8330000000 | 1.6982780000 | 993.1794 | 9.99%
203.7200000000 | 3228.1670000000 | 1.6984810000 | 993.2822 | 9.991%
203.7400000000 | 3228.6670000000 | 1.6986450000 | 993.436 | 9.992%
203.7600000000 | 3229.1670000000 | 1.6988070000 | 993.5898 | 9.993%
203.7800000000 | 3229.1670000000 | 1.6989690000 | 993.5898 | 9.994%
203.8000000000 | 3229.1670000000 | 1.6991310000 | 993.5898 | 9.995%
203.8200000000 | 3229.3330000000 | 1.6992930000 | 993.6409 | 9.996%
203.8400000000 | 3230.1670000000 | 1.6994550000 | 993.8975 | 9.997%
203.8600000000 | 3230.1670000000 | 1.6996570000 | 993.8975 | 9.998%
203.8800000000 | 3230.3330000000 | 1.6998200000 | 993.9486 | 9.999%
203.9000000000 | 3231.0000000000 | 1.6999820000 | 994.1538 | 10%
203.9200000000 | 3232.0000000000 | 1.7001440000 | 994.4615 | 10%
203.9400000000 | 3233.0000000000 | 1.7003060000 | 994.7692 | 10%
203.9600000000 | 3233.0000000000 | 1.7004680000 | 994.7692 | 10%
203.9800000000 | 3232.0000000000 | 1.7006300000 | 994.4615 | 10%
204.0000000000 | 3231.3330000000 | 1.7007920000 | 994.2563 | 10%
204.0200000000 | 3231.3330000000 | 1.7009540000 | 994.2563 | 10.01%
204.0400000000 | 3231.3330000000 | 1.7011590000 | 994.2563 | 10.01%
204.0600000000 | 3233.5000000000 | 1.7013210000 | 994.9231 | 10.01%
204.0800000000 | 3234.0000000000 | 1.7014830000 | 995.0769 | 10.01%
204.1000000000 | 3232.5000000000 | 1.7016450000 | 994.6154 | 10.01%
204.1200000000 | 3230.1670000000 | 1.7018070000 | 993.8975 | 10.01%
204.1400000000 | 3229.6670000000 | 1.7019690000 | 993.7437 | 10.01%
204.1600000000 | 3229.6670000000 | 1.7021310000 | 993.7437 | 10.01%
204.1800000000 | 3229.6670000000 | 1.7022930000 | 993.7437 | 10.01%
204.2000000000 | 3230.3330000000 | 1.7024560000 | 993.9486 | 10.01%
204.2200000000 | 3231.6670000000 | 1.7026600000 | 994.3591 | 10.02%
204.2400000000 | 3233.5000000000 | 1.7028220000 | 994.9231 | 10.02%
204.2600000000 | 3233.5000000000 | 1.7029840000 | 994.9231 | 10.02%
204.2800000000 | 3230.6670000000 | 1.7031460000 | 994.0514 | 10.02%
204.3000000000 | 3229.0000000000 | 1.7033080000 | 993.5385 | 10.02%
204.3200000000 | 3229.0000000000 | 1.7034700000 | 993.5385 | 10.02%
204.3400000000 | 3229.3330000000 | 1.7036320000 | 993.6409 | 10.02%
204.3600000000 | 3229.3330000000 | 1.7038350000 | 993.6409 | 10.02%
204.3800000000 | 3228.6670000000 | 1.7039970000 | 993.436 | 10.02%
204.4000000000 | 3227.8330000000 | 1.7041590000 | 993.1794 | 10.02%
204.4200000000 | 3227.5000000000 | 1.7043210000 | 993.0769 | 10.03%
204.4400000000 | 3227.1670000000 | 1.7044830000 | 992.9745 | 10.03%
204.4600000000 | 3227.1670000000 | 1.7046450000 | 992.9745 | 10.03%
204.4800000000 | 3227.1670000000 | 1.7048070000 | 992.9745 | 10.03%
204.5000000000 | 3227.5000000000 | 1.7049690000 | 993.0769 | 10.03%
204.5200000000 | 3228.3330000000 | 1.7051330000 | 993.3332 | 10.03%
204.5400000000 | 3230.3330000000 | 1.7053360000 | 993.9486 | 10.03%
204.5600000000 | 3230.3330000000 | 1.7054980000 | 993.9486 | 10.03%
204.5800000000 | 3229.1670000000 | 1.7056600000 | 993.5898 | 10.03%
204.6000000000 | 3228.3330000000 | 1.7058220000 | 993.3332 | 10.03%
204.6200000000 | 3228.8330000000 | 1.7059840000 | 993.4871 | 10.04%
204.6400000000 | 3230.0000000000 | 1.7061460000 | 993.8462 | 10.04%
204.6600000000 | 3230.0000000000 | 1.7063080000 | 993.8462 | 10.04%
204.6800000000 | 3229.6670000000 | 1.7064700000 | 993.7437 | 10.04%
204.7000000000 | 3229.5000000000 | 1.7066330000 | 993.6923 | 10.04%
204.7200000000 | 3229.6670000000 | 1.7067950000 | 993.7437 | 10.04%
204.7400000000 | 3230.1670000000 | 1.7069570000 | 993.8975 | 10.04%
204.7600000000 | 3230.1670000000 | 1.7071190000 | 993.8975 | 10.04%
204.7800000000 | 3229.8330000000 | 1.7072810000 | 993.7948 | 10.04%
204.8000000000 | 3229.5000000000 | 1.7074850000 | 993.6923 | 10.04%
204.8200000000 | 3229.5000000000 | 1.7076470000 | 993.6923 | 10.04%
204.8400000000 | 3229.5000000000 | 1.7078090000 | 993.6923 | 10.05%
204.8600000000 | 3229.5000000000 | 1.7079720000 | 993.6923 | 10.05%
204.8800000000 | 3229.3330000000 | 1.7081340000 | 993.6409 | 10.05%
204.9000000000 | 3229.3330000000 | 1.7082960000 | 993.6409 | 10.05%
204.9200000000 | 3229.3330000000 | 1.7084580000 | 993.6409 | 10.05%
204.9400000000 | 3229.1670000000 | 1.7086200000 | 993.5898 | 10.05%
204.9600000000 | 3228.0000000000 | 1.7087820000 | 993.2308 | 10.05%
204.9800000000 | 3227.6670000000 | 1.7089840000 | 993.1283 | 10.05%
205.0000000000 | 3228.0000000000 | 1.7091480000 | 993.2308 | 10.05%
205.0200000000 | 3228.1670000000 | 1.7093110000 | 993.2822 | 10.05%
205.0400000000 | 3228.0000000000 | 1.7094730000 | 993.2308 | 10.06%
205.0600000000 | 3227.1670000000 | 1.7096350000 | 992.9745 | 10.06%
205.0800000000 | 3227.0000000000 | 1.7097970000 | 992.9231 | 10.06%
205.1000000000 | 3227.0000000000 | 1.7099590000 | 992.9231 | 10.06%
205.1200000000 | 3227.1670000000 | 1.7101210000 | 992.9745 | 10.06%
205.1400000000 | 3227.1670000000 | 1.7102830000 | 992.9745 | 10.06%
205.1600000000 | 3227.1670000000 | 1.7104850000 | 992.9745 | 10.06%
205.1800000000 | 3228.5000000000 | 1.7106480000 | 993.3846 | 10.06%
205.2000000000 | 3229.3330000000 | 1.7108100000 | 993.6409 | 10.06%
205.2200000000 | 3229.6670000000 | 1.7109720000 | 993.7437 | 10.06%
205.2400000000 | 3229.6670000000 | 1.7111340000 | 993.7437 | 10.07%
205.2600000000 | 3229.6670000000 | 1.7112960000 | 993.7437 | 10.07%
205.2800000000 | 3229.6670000000 | 1.7114580000 | 993.7437 | 10.07%
205.3000000000 | 3231.6670000000 | 1.7116220000 | 994.3591 | 10.07%
205.3200000000 | 3233.3330000000 | 1.7117840000 | 994.8717 | 10.07%
205.3400000000 | 3233.1670000000 | 1.7119460000 | 994.8206 | 10.07%
205.3600000000 | 3232.0000000000 | 1.7121090000 | 994.4615 | 10.07%
205.3800000000 | 3232.0000000000 | 1.7122710000 | 994.4615 | 10.07%
205.4000000000 | 3232.0000000000 | 1.7124330000 | 994.4615 | 10.07%
205.4200000000 | 3231.0000000000 | 1.7125950000 | 994.1538 | 10.07%
205.4400000000 | 3229.1670000000 | 1.7127570000 | 993.5898 | 10.08%
205.4600000000 | 3228.8330000000 | 1.7129590000 | 993.4871 | 10.08%
205.4800000000 | 3228.8330000000 | 1.7131210000 | 993.4871 | 10.08%
205.5000000000 | 3229.6670000000 | 1.7132840000 | 993.7437 | 10.08%
205.5200000000 | 3230.6670000000 | 1.7134460000 | 994.0514 | 10.08%
205.5400000000 | 3231.1670000000 | 1.7136080000 | 994.2052 | 10.08%
205.5600000000 | 3231.1670000000 | 1.7137700000 | 994.2052 | 10.08%
205.5800000000 | 3232.1670000000 | 1.7139320000 | 994.5129 | 10.08%
205.6000000000 | 3232.5000000000 | 1.7140960000 | 994.6154 | 10.08%
205.6200000000 | 3232.0000000000 | 1.7142580000 | 994.4615 | 10.08%
205.6400000000 | 3230.8330000000 | 1.7144600000 | 994.1025 | 10.09%
205.6600000000 | 3230.5000000000 | 1.7146220000 | 994 | 10.09%
205.6800000000 | 3230.1670000000 | 1.7147850000 | 993.8975 | 10.09%
205.7000000000 | 3229.5000000000 | 1.7149470000 | 993.6923 | 10.09%
205.7200000000 | 3228.5000000000 | 1.7151090000 | 993.3846 | 10.09%
205.7400000000 | 3227.6670000000 | 1.7152710000 | 993.1283 | 10.09%
205.7600000000 | 3227.6670000000 | 1.7154330000 | 993.1283 | 10.09%
205.7800000000 | 3227.6670000000 | 1.7156370000 | 993.1283 | 10.09%
205.8000000000 | 3226.8330000000 | 1.7157990000 | 992.8717 | 10.09%
205.8200000000 | 3226.1670000000 | 1.7159610000 | 992.6668 | 10.09%
205.8400000000 | 3226.5000000000 | 1.7161240000 | 992.7692 | 10.09%
205.8600000000 | 3227.1670000000 | 1.7162860000 | 992.9745 | 10.1%
205.8800000000 | 3229.3330000000 | 1.7164480000 | 993.6409 | 10.1%
205.9000000000 | 3230.0000000000 | 1.7166100000 | 993.8462 | 10.1%
205.9200000000 | 3229.8330000000 | 1.7167720000 | 993.7948 | 10.1%
205.9400000000 | 3229.5000000000 | 1.7169340000 | 993.6923 | 10.1%
205.9600000000 | 3229.0000000000 | 1.7171360000 | 993.5385 | 10.1%
205.9800000000 | 3228.8330000000 | 1.7172990000 | 993.4871 | 10.1%
206.0000000000 | 3228.0000000000 | 1.7174610000 | 993.2308 | 10.1%
206.0200000000 | 3227.3330000000 | 1.7176230000 | 993.0255 | 10.1%
206.0400000000 | 3226.6670000000 | 1.7177850000 | 992.8206 | 10.1%
206.0600000000 | 3224.8330000000 | 1.7179470000 | 992.2563 | 10.11%
206.0800000000 | 3223.5000000000 | 1.7181110000 | 991.8462 | 10.11%
206.1000000000 | 3223.1670000000 | 1.7182730000 | 991.7437 | 10.11%
206.1200000000 | 3224.1670000000 | 1.7184750000 | 992.0514 | 10.11%
206.1400000000 | 3226.1670000000 | 1.7186370000 | 992.6668 | 10.11%
206.1600000000 | 3228.0000000000 | 1.7188000000 | 993.2308 | 10.11%
206.1800000000 | 3228.0000000000 | 1.7189620000 | 993.2308 | 10.11%
206.2000000000 | 3227.8330000000 | 1.7191240000 | 993.1794 | 10.11%
206.2200000000 | 3227.6670000000 | 1.7192860000 | 993.1283 | 10.11%
206.2400000000 | 3228.0000000000 | 1.7194480000 | 993.2308 | 10.11%
206.2600000000 | 3229.5000000000 | 1.7196500000 | 993.6923 | 10.12%
206.2800000000 | 3229.5000000000 | 1.7198140000 | 993.6923 | 10.12%
206.3000000000 | 3229.1670000000 | 1.7199760000 | 993.5898 | 10.12%
206.3200000000 | 3227.8330000000 | 1.7201390000 | 993.1794 | 10.12%
206.3400000000 | 3226.3330000000 | 1.7203010000 | 992.7178 | 10.12%
206.3600000000 | 3226.3330000000 | 1.7205030000 | 992.7178 | 10.12%
206.3800000000 | 3226.3330000000 | 1.7206650000 | 992.7178 | 10.12%
206.4000000000 | 3226.5000000000 | 1.7208270000 | 992.7692 | 10.12%
206.4200000000 | 3227.0000000000 | 1.7209890000 | 992.9231 | 10.12%
206.4400000000 | 3227.5000000000 | 1.7211510000 | 993.0769 | 10.12%
206.4600000000 | 3227.8330000000 | 1.7213130000 | 993.1794 | 10.13%
206.4800000000 | 3227.8330000000 | 1.7214760000 | 993.1794 | 10.13%
206.5000000000 | 3228.5000000000 | 1.7216380000 | 993.3846 | 10.13%
206.5200000000 | 3229.1670000000 | 1.7218000000 | 993.5898 | 10.13%
206.5400000000 | 3229.3330000000 | 1.7220040000 | 993.6409 | 10.13%
206.5600000000 | 3229.3330000000 | 1.7221660000 | 993.6409 | 10.13%
206.5800000000 | 3230.1670000000 | 1.7223280000 | 993.8975 | 10.13%
206.6000000000 | 3229.8330000000 | 1.7224900000 | 993.7948 | 10.13%
206.6200000000 | 3229.6670000000 | 1.7226520000 | 993.7437 | 10.13%
206.6400000000 | 3229.8330000000 | 1.7228150000 | 993.7948 | 10.13%
206.6600000000 | 3229.8330000000 | 1.7229770000 | 993.7948 | 10.14%
206.6800000000 | 3229.8330000000 | 1.7231390000 | 993.7948 | 10.14%
206.7000000000 | 3227.5000000000 | 1.7233010000 | 993.0769 | 10.14%
206.7200000000 | 3226.3330000000 | 1.7234630000 | 992.7178 | 10.14%
206.7400000000 | 3226.3330000000 | 1.7236250000 | 992.7178 | 10.14%
206.7600000000 | 3226.6670000000 | 1.7238290000 | 992.8206 | 10.14%
206.7800000000 | 3228.6670000000 | 1.7239910000 | 993.436 | 10.14%
206.8000000000 | 3229.0000000000 | 1.7241540000 | 993.5385 | 10.14%
206.8200000000 | 3228.1670000000 | 1.7243160000 | 993.2822 | 10.14%
206.8400000000 | 3227.1670000000 | 1.7244780000 | 992.9745 | 10.14%
206.8600000000 | 3227.1670000000 | 1.7246400000 | 992.9745 | 10.14%
206.8800000000 | 3227.1670000000 | 1.7248020000 | 992.9745 | 10.15%
206.9000000000 | 3226.6670000000 | 1.7249640000 | 992.8206 | 10.15%
206.9200000000 | 3226.0000000000 | 1.7251660000 | 992.6154 | 10.15%
206.9400000000 | 3225.5000000000 | 1.7253280000 | 992.4615 | 10.15%
206.9600000000 | 3225.3330000000 | 1.7254910000 | 992.4102 | 10.15%
206.9800000000 | 3225.0000000000 | 1.7256530000 | 992.3077 | 10.15%
207.0000000000 | 3225.0000000000 | 1.7258150000 | 992.3077 | 10.15%
207.0200000000 | 3225.0000000000 | 1.7259770000 | 992.3077 | 10.15%
207.0400000000 | 3224.6670000000 | 1.7261390000 | 992.2052 | 10.15%
207.0600000000 | 3224.1670000000 | 1.7263030000 | 992.0514 | 10.15%
207.0800000000 | 3224.1670000000 | 1.7265050000 | 992.0514 | 10.16%
207.1000000000 | 3224.1670000000 | 1.7266670000 | 992.0514 | 10.16%
207.1200000000 | 3224.3330000000 | 1.7268300000 | 992.1025 | 10.16%
207.1400000000 | 3224.5000000000 | 1.7269920000 | 992.1538 | 10.16%
207.1600000000 | 3224.8330000000 | 1.7271540000 | 992.2563 | 10.16%
207.1800000000 | 3224.8330000000 | 1.7273160000 | 992.2563 | 10.16%
207.2000000000 | 3224.8330000000 | 1.7274780000 | 992.2563 | 10.16%
207.2200000000 | 3225.1670000000 | 1.7276400000 | 992.3591 | 10.16%
207.2400000000 | 3225.3330000000 | 1.7278020000 | 992.4102 | 10.16%
207.2600000000 | 3225.3330000000 | 1.7279640000 | 992.4102 | 10.16%
207.2800000000 | 3225.3330000000 | 1.7281270000 | 992.4102 | 10.17%
207.3000000000 | 3226.8330000000 | 1.7282890000 | 992.8717 | 10.17%
207.3200000000 | 3227.5000000000 | 1.7284510000 | 993.0769 | 10.17%
207.3400000000 | 3227.6670000000 | 1.7286550000 | 993.1283 | 10.17%
207.3600000000 | 3227.5000000000 | 1.7288170000 | 993.0769 | 10.17%
207.3800000000 | 3226.0000000000 | 1.7289790000 | 992.6154 | 10.17%
207.4000000000 | 3225.6670000000 | 1.7291410000 | 992.5129 | 10.17%
207.4200000000 | 3225.5000000000 | 1.7293030000 | 992.4615 | 10.17%
207.4400000000 | 3225.3330000000 | 1.7294650000 | 992.4102 | 10.17%
207.4600000000 | 3225.3330000000 | 1.7296280000 | 992.4102 | 10.17%
207.4800000000 | 3225.5000000000 | 1.7297900000 | 992.4615 | 10.18%
207.5000000000 | 3225.5000000000 | 1.7299520000 | 992.4615 | 10.18%
207.5200000000 | 3226.0000000000 | 1.7301140000 | 992.6154 | 10.18%
207.5400000000 | 3226.3330000000 | 1.7302760000 | 992.7178 | 10.18%
207.5600000000 | 3226.1670000000 | 1.7304380000 | 992.6668 | 10.18%
207.5800000000 | 3225.5000000000 | 1.7306420000 | 992.4615 | 10.18%
207.6000000000 | 3225.3330000000 | 1.7308040000 | 992.4102 | 10.18%
207.6200000000 | 3225.3330000000 | 1.7309670000 | 992.4102 | 10.18%
207.6400000000 | 3225.0000000000 | 1.7311290000 | 992.3077 | 10.18%
207.6600000000 | 3224.1670000000 | 1.7312910000 | 992.0514 | 10.18%
207.6800000000 | 3224.1670000000 | 1.7314530000 | 992.0514 | 10.19%
207.7000000000 | 3225.8330000000 | 1.7316150000 | 992.564 | 10.19%
207.7200000000 | 3226.3330000000 | 1.7317770000 | 992.7178 | 10.19%
207.7400000000 | 3225.8330000000 | 1.7319390000 | 992.564 | 10.19%
207.7600000000 | 3224.6670000000 | 1.7321410000 | 992.2052 | 10.19%
207.7800000000 | 3223.3330000000 | 1.7323040000 | 991.7948 | 10.19%
207.8000000000 | 3223.3330000000 | 1.7324660000 | 991.7948 | 10.19%
207.8200000000 | 3224.3330000000 | 1.7326280000 | 992.1025 | 10.19%
207.8400000000 | 3225.1670000000 | 1.7327920000 | 992.3591 | 10.19%
207.8600000000 | 3225.0000000000 | 1.7329540000 | 992.3077 | 10.19%
207.8800000000 | 3224.3330000000 | 1.7331160000 | 992.1025 | 10.19%
207.9000000000 | 3224.0000000000 | 1.7332780000 | 992 | 10.2%
207.9200000000 | 3222.8330000000 | 1.7334400000 | 991.6409 | 10.2%
207.9400000000 | 3222.1670000000 | 1.7336030000 | 991.436 | 10.2%
207.9600000000 | 3223.1670000000 | 1.7337650000 | 991.7437 | 10.2%
207.9800000000 | 3227.1670000000 | 1.7339270000 | 992.9745 | 10.2%
208.0000000000 | 3227.8330000000 | 1.7340890000 | 993.1794 | 10.2%
208.0200000000 | 3227.8330000000 | 1.7342910000 | 993.1794 | 10.2%
208.0400000000 | 3226.3330000000 | 1.7344530000 | 992.7178 | 10.2%
208.0600000000 | 3224.3330000000 | 1.7346150000 | 992.1025 | 10.2%
208.0800000000 | 3224.3330000000 | 1.7347770000 | 992.1025 | 10.2%
208.1000000000 | 3225.3330000000 | 1.7349400000 | 992.4102 | 10.21%
208.1200000000 | 3225.5000000000 | 1.7351020000 | 992.4615 | 10.21%
208.1400000000 | 3225.1670000000 | 1.7352660000 | 992.3591 | 10.21%
208.1600000000 | 3224.6670000000 | 1.7354280000 | 992.2052 | 10.21%
208.1800000000 | 3224.6670000000 | 1.7355900000 | 992.2052 | 10.21%
208.2000000000 | 3225.3330000000 | 1.7357520000 | 992.4102 | 10.21%
208.2200000000 | 3225.3330000000 | 1.7359540000 | 992.4102 | 10.21%
208.2400000000 | 3225.3330000000 | 1.7361160000 | 992.4102 | 10.21%
208.2600000000 | 3226.1670000000 | 1.7362790000 | 992.6668 | 10.21%
208.2800000000 | 3228.3330000000 | 1.7364410000 | 993.3332 | 10.21%
208.3000000000 | 3228.3330000000 | 1.7366030000 | 993.3332 | 10.22%
208.3200000000 | 3227.1670000000 | 1.7368070000 | 992.9745 | 10.22%
208.3400000000 | 3225.8330000000 | 1.7369690000 | 992.564 | 10.22%
208.3600000000 | 3225.0000000000 | 1.7371310000 | 992.3077 | 10.22%
208.3800000000 | 3225.0000000000 | 1.7372930000 | 992.3077 | 10.22%
208.4000000000 | 3225.0000000000 | 1.7374550000 | 992.3077 | 10.22%
208.4200000000 | 3225.0000000000 | 1.7376170000 | 992.3077 | 10.22%
208.4400000000 | 3224.6670000000 | 1.7377800000 | 992.2052 | 10.22%
208.4600000000 | 3224.1670000000 | 1.7379820000 | 992.0514 | 10.22%
208.4800000000 | 3224.1670000000 | 1.7381440000 | 992.0514 | 10.22%
208.5000000000 | 3224.1670000000 | 1.7383060000 | 992.0514 | 10.23%
208.5200000000 | 3224.0000000000 | 1.7384680000 | 992 | 10.23%
208.5400000000 | 3224.0000000000 | 1.7386300000 | 992 | 10.23%
208.5600000000 | 3224.1670000000 | 1.7387920000 | 992.0514 | 10.23%
208.5800000000 | 3224.3330000000 | 1.7389550000 | 992.1025 | 10.23%
208.6000000000 | 3224.3330000000 | 1.7391170000 | 992.1025 | 10.23%
208.6200000000 | 3224.3330000000 | 1.7393210000 | 992.1025 | 10.23%
208.6400000000 | 3224.1670000000 | 1.7394830000 | 992.0514 | 10.23%
208.6600000000 | 3224.5000000000 | 1.7396450000 | 992.1538 | 10.23%
208.6800000000 | 3225.6670000000 | 1.7398070000 | 992.5129 | 10.23%
208.7000000000 | 3226.1670000000 | 1.7399690000 | 992.6668 | 10.24%
208.7200000000 | 3226.3330000000 | 1.7401310000 | 992.7178 | 10.24%
208.7400000000 | 3225.5000000000 | 1.7402940000 | 992.4615 | 10.24%
208.7600000000 | 3224.5000000000 | 1.7404560000 | 992.1538 | 10.24%
208.7800000000 | 3224.6670000000 | 1.7406180000 | 992.2052 | 10.24%
208.8000000000 | 3226.0000000000 | 1.7408200000 | 992.6154 | 10.24%
208.8200000000 | 3226.1670000000 | 1.7409840000 | 992.6668 | 10.24%
208.8400000000 | 3224.6670000000 | 1.7411460000 | 992.2052 | 10.24%
208.8600000000 | 3222.8330000000 | 1.7413080000 | 991.6409 | 10.24%
208.8800000000 | 3222.0000000000 | 1.7414700000 | 991.3846 | 10.24%
208.9000000000 | 3222.0000000000 | 1.7416320000 | 991.3846 | 10.24%
208.9200000000 | 3223.6670000000 | 1.7418350000 | 991.8975 | 10.25%
208.9400000000 | 3224.8330000000 | 1.7419970000 | 992.2563 | 10.25%
208.9600000000 | 3226.0000000000 | 1.7421590000 | 992.6154 | 10.25%
208.9800000000 | 3227.8330000000 | 1.7423210000 | 993.1794 | 10.25%
209.0000000000 | 3227.8330000000 | 1.7424830000 | 993.1794 | 10.25%
209.0200000000 | 3225.6670000000 | 1.7426450000 | 992.5129 | 10.25%
209.0400000000 | 3223.5000000000 | 1.7428070000 | 991.8462 | 10.25%
209.0600000000 | 3222.3330000000 | 1.7429700000 | 991.4871 | 10.25%
209.0800000000 | 3222.3330000000 | 1.7431740000 | 991.4871 | 10.25%
209.1000000000 | 3222.6670000000 | 1.7433360000 | 991.5898 | 10.25%
209.1200000000 | 3222.8330000000 | 1.7434980000 | 991.6409 | 10.26%
209.1400000000 | 3223.0000000000 | 1.7436600000 | 991.6923 | 10.26%
209.1600000000 | 3223.1670000000 | 1.7438220000 | 991.7437 | 10.26%
209.1800000000 | 3223.3330000000 | 1.7439840000 | 991.7948 | 10.26%
209.2000000000 | 3225.1670000000 | 1.7441460000 | 992.3591 | 10.26%
209.2200000000 | 3225.5000000000 | 1.7443080000 | 992.4615 | 10.26%
209.2400000000 | 3225.8330000000 | 1.7444710000 | 992.564 | 10.26%
209.2600000000 | 3226.0000000000 | 1.7446330000 | 992.6154 | 10.26%
209.2800000000 | 3226.0000000000 | 1.7447950000 | 992.6154 | 10.26%
209.3000000000 | 3226.0000000000 | 1.7449990000 | 992.6154 | 10.26%
209.3200000000 | 3227.1670000000 | 1.7451610000 | 992.9745 | 10.27%
209.3400000000 | 3229.1670000000 | 1.7453230000 | 993.5898 | 10.27%
209.3600000000 | 3230.3330000000 | 1.7454850000 | 993.9486 | 10.27%
209.3800000000 | 3230.3330000000 | 1.7456470000 | 993.9486 | 10.27%
209.4000000000 | 3230.0000000000 | 1.7458100000 | 993.8462 | 10.27%
209.4200000000 | 3224.5000000000 | 1.7459720000 | 992.1538 | 10.27%
209.4400000000 | 3222.5000000000 | 1.7461340000 | 991.5385 | 10.27%
209.4600000000 | 3223.3330000000 | 1.7462960000 | 991.7948 | 10.27%
209.4800000000 | 3224.8330000000 | 1.7464580000 | 992.2563 | 10.27%
209.5000000000 | 3224.8330000000 | 1.7466200000 | 992.2563 | 10.27%
209.5200000000 | 3225.1670000000 | 1.7468220000 | 992.3591 | 10.28%
209.5400000000 | 3225.3330000000 | 1.7469840000 | 992.4102 | 10.28%
209.5600000000 | 3226.1670000000 | 1.7471470000 | 992.6668 | 10.28%
209.5800000000 | 3227.6670000000 | 1.7473090000 | 993.1283 | 10.28%
209.6000000000 | 3227.6670000000 | 1.7474730000 | 993.1283 | 10.28%
209.6200000000 | 3223.1670000000 | 1.7476350000 | 991.7437 | 10.28%
209.6400000000 | 3221.8330000000 | 1.7477970000 | 991.3332 | 10.28%
209.6600000000 | 3222.1670000000 | 1.7479590000 | 991.436 | 10.28%
209.6800000000 | 3223.0000000000 | 1.7481610000 | 991.6923 | 10.28%
209.7000000000 | 3223.0000000000 | 1.7483230000 | 991.6923 | 10.28%
209.7200000000 | 3221.3330000000 | 1.7484860000 | 991.1794 | 10.29%
209.7400000000 | 3220.8330000000 | 1.7486480000 | 991.0255 | 10.29%
209.7600000000 | 3220.8330000000 | 1.7488100000 | 991.0255 | 10.29%
209.7800000000 | 3220.8330000000 | 1.7489720000 | 991.0255 | 10.29%
209.8000000000 | 3220.6670000000 | 1.7491340000 | 990.9745 | 10.29%
209.8200000000 | 3220.6670000000 | 1.7492960000 | 990.9745 | 10.29%
209.8400000000 | 3220.6670000000 | 1.7494580000 | 990.9745 | 10.29%
209.8600000000 | 3221.0000000000 | 1.7496200000 | 991.0769 | 10.29%
209.8800000000 | 3221.5000000000 | 1.7497830000 | 991.2308 | 10.29%
209.9000000000 | 3221.8330000000 | 1.7499470000 | 991.3332 | 10.29%
209.9200000000 | 3223.3330000000 | 1.7501090000 | 991.7948 | 10.29%
209.9400000000 | 3224.3330000000 | 1.7502710000 | 992.1025 | 10.3%
209.9600000000 | 3224.8330000000 | 1.7504730000 | 992.2563 | 10.3%
209.9800000000 | 3224.6670000000 | 1.7506350000 | 992.2052 | 10.3%
210.0000000000 | 3224.0000000000 | 1.7507970000 | 992 | 10.3%
210.0200000000 | 3224.0000000000 | 1.7509590000 | 992 | 10.3%
210.0400000000 | 3223.6670000000 | 1.7511220000 | 991.8975 | 10.3%
210.0600000000 | 3223.3330000000 | 1.7512840000 | 991.7948 | 10.3%
210.0800000000 | 3222.6670000000 | 1.7514460000 | 991.5898 | 10.3%
210.1000000000 | 3221.6670000000 | 1.7516080000 | 991.2822 | 10.3%
210.1200000000 | 3221.6670000000 | 1.7517700000 | 991.2822 | 10.3%
210.1400000000 | 3222.5000000000 | 1.7519320000 | 991.5385 | 10.31%
210.1600000000 | 3223.0000000000 | 1.7520940000 | 991.6923 | 10.31%
210.1800000000 | 3223.0000000000 | 1.7522580000 | 991.6923 | 10.31%
210.2000000000 | 3223.0000000000 | 1.7524600000 | 991.6923 | 10.31%
210.2200000000 | 3222.6670000000 | 1.7526230000 | 991.5898 | 10.31%
210.2400000000 | 3221.6670000000 | 1.7527850000 | 991.2822 | 10.31%
210.2600000000 | 3220.8330000000 | 1.7529470000 | 991.0255 | 10.31%
210.2800000000 | 3220.5000000000 | 1.7531090000 | 990.9231 | 10.31%
210.3000000000 | 3220.5000000000 | 1.7532710000 | 990.9231 | 10.31%
210.3200000000 | 3220.6670000000 | 1.7534330000 | 990.9745 | 10.31%
210.3400000000 | 3220.8330000000 | 1.7535950000 | 991.0255 | 10.32%
210.3600000000 | 3220.1670000000 | 1.7537980000 | 990.8206 | 10.32%
210.3800000000 | 3219.5000000000 | 1.7539620000 | 990.6154 | 10.32%
210.4000000000 | 3219.5000000000 | 1.7541240000 | 990.6154 | 10.32%
210.4200000000 | 3220.1670000000 | 1.7542860000 | 990.8206 | 10.32%
210.4400000000 | 3220.3330000000 | 1.7544480000 | 990.8717 | 10.32%
210.4600000000 | 3220.3330000000 | 1.7546100000 | 990.8717 | 10.32%
210.4800000000 | 3220.1670000000 | 1.7547720000 | 990.8206 | 10.32%
210.5000000000 | 3219.8330000000 | 1.7549340000 | 990.7178 | 10.32%
210.5200000000 | 3220.1670000000 | 1.7551360000 | 990.8206 | 10.32%
210.5400000000 | 3222.3330000000 | 1.7552990000 | 991.4871 | 10.33%
210.5600000000 | 3223.5000000000 | 1.7554610000 | 991.8462 | 10.33%
210.5800000000 | 3223.3330000000 | 1.7556230000 | 991.7948 | 10.33%
210.6000000000 | 3223.1670000000 | 1.7557850000 | 991.7437 | 10.33%
210.6200000000 | 3223.1670000000 | 1.7559470000 | 991.7437 | 10.33%
210.6400000000 | 3223.3330000000 | 1.7561090000 | 991.7948 | 10.33%
210.6600000000 | 3223.3330000000 | 1.7562710000 | 991.7948 | 10.33%
210.6800000000 | 3223.0000000000 | 1.7564350000 | 991.6923 | 10.33%
210.7000000000 | 3222.3330000000 | 1.7566380000 | 991.4871 | 10.33%
210.7200000000 | 3222.0000000000 | 1.7568000000 | 991.3846 | 10.33%
210.7400000000 | 3222.3330000000 | 1.7569620000 | 991.4871 | 10.34%
210.7600000000 | 3222.6670000000 | 1.7571240000 | 991.5898 | 10.34%
210.7800000000 | 3223.0000000000 | 1.7572860000 | 991.6923 | 10.34%
210.8000000000 | 3223.0000000000 | 1.7574480000 | 991.6923 | 10.34%
210.8200000000 | 3223.5000000000 | 1.7576100000 | 991.8462 | 10.34%
210.8400000000 | 3225.0000000000 | 1.7578130000 | 992.3077 | 10.34%
210.8600000000 | 3225.6670000000 | 1.7579770000 | 992.5129 | 10.34%
210.8800000000 | 3225.6670000000 | 1.7581390000 | 992.5129 | 10.34%
210.9000000000 | 3225.8330000000 | 1.7583010000 | 992.564 | 10.34%
210.9200000000 | 3225.8330000000 | 1.7584630000 | 992.564 | 10.34%
210.9400000000 | 3225.8330000000 | 1.7586250000 | 992.564 | 10.34%
210.9600000000 | 3223.8330000000 | 1.7588270000 | 991.9486 | 10.35%
210.9800000000 | 3221.8330000000 | 1.7589890000 | 991.3332 | 10.35%
211.0000000000 | 3221.5000000000 | 1.7591510000 | 991.2308 | 10.35%
211.0200000000 | 3220.8330000000 | 1.7593140000 | 991.0255 | 10.35%
211.0400000000 | 3220.8330000000 | 1.7594760000 | 991.0255 | 10.35%
211.0600000000 | 3220.3330000000 | 1.7596380000 | 990.8717 | 10.35%
211.0800000000 | 3220.0000000000 | 1.7598000000 | 990.7692 | 10.35%
211.1000000000 | 3220.3330000000 | 1.7600040000 | 990.8717 | 10.35%
211.1200000000 | 3222.6670000000 | 1.7601660000 | 991.5898 | 10.35%
211.1400000000 | 3223.0000000000 | 1.7603280000 | 991.6923 | 10.35%
211.1600000000 | 3222.5000000000 | 1.7604900000 | 991.5385 | 10.36%
211.1800000000 | 3222.1670000000 | 1.7606530000 | 991.436 | 10.36%
211.2000000000 | 3222.1670000000 | 1.7608150000 | 991.436 | 10.36%
211.2200000000 | 3222.6670000000 | 1.7609770000 | 991.5898 | 10.36%
211.2400000000 | 3222.6670000000 | 1.7611390000 | 991.5898 | 10.36%
211.2600000000 | 3222.1670000000 | 1.7613010000 | 991.436 | 10.36%
211.2800000000 | 3221.6670000000 | 1.7614630000 | 991.2822 | 10.36%
211.3000000000 | 3221.3330000000 | 1.7616250000 | 991.1794 | 10.36%
211.3200000000 | 3221.0000000000 | 1.7618270000 | 991.0769 | 10.36%
211.3400000000 | 3220.8330000000 | 1.7619900000 | 991.0255 | 10.36%
211.3600000000 | 3219.8330000000 | 1.7621540000 | 990.7178 | 10.37%
211.3800000000 | 3219.1670000000 | 1.7623160000 | 990.5129 | 10.37%
211.4000000000 | 3219.5000000000 | 1.7624780000 | 990.6154 | 10.37%
211.4200000000 | 3220.5000000000 | 1.7626400000 | 990.9231 | 10.37%
211.4400000000 | 3220.6670000000 | 1.7628020000 | 990.9745 | 10.37%
211.4600000000 | 3220.6670000000 | 1.7629640000 | 990.9745 | 10.37%
211.4800000000 | 3220.6670000000 | 1.7631260000 | 990.9745 | 10.37%
211.5000000000 | 3221.0000000000 | 1.7633290000 | 991.0769 | 10.37%
211.5200000000 | 3221.0000000000 | 1.7634910000 | 991.0769 | 10.37%
211.5400000000 | 3220.8330000000 | 1.7636530000 | 991.0255 | 10.37%
211.5600000000 | 3220.8330000000 | 1.7638150000 | 991.0255 | 10.38%
211.5800000000 | 3221.0000000000 | 1.7639770000 | 991.0769 | 10.38%
211.6000000000 | 3221.3330000000 | 1.7641390000 | 991.1794 | 10.38%
211.6200000000 | 3221.3330000000 | 1.7643010000 | 991.1794 | 10.38%
211.6400000000 | 3221.1670000000 | 1.7644650000 | 991.1283 | 10.38%
211.6600000000 | 3221.1670000000 | 1.7646680000 | 991.1283 | 10.38%
211.6800000000 | 3221.5000000000 | 1.7648300000 | 991.2308 | 10.38%
211.7000000000 | 3222.1670000000 | 1.7649920000 | 991.436 | 10.38%
211.7200000000 | 3222.1670000000 | 1.7651540000 | 991.436 | 10.38%
211.7400000000 | 3221.0000000000 | 1.7653160000 | 991.0769 | 10.38%
211.7600000000 | 3220.6670000000 | 1.7654780000 | 990.9745 | 10.39%
211.7800000000 | 3220.6670000000 | 1.7656400000 | 990.9745 | 10.39%
211.8000000000 | 3220.5000000000 | 1.7658020000 | 990.9231 | 10.39%
211.8200000000 | 3220.0000000000 | 1.7659650000 | 990.7692 | 10.39%
211.8400000000 | 3220.0000000000 | 1.7661690000 | 990.7692 | 10.39%
211.8600000000 | 3222.0000000000 | 1.7663310000 | 991.3846 | 10.39%
211.8800000000 | 3223.3330000000 | 1.7664930000 | 991.7948 | 10.39%
211.9000000000 | 3223.0000000000 | 1.7666550000 | 991.6923 | 10.39%
211.9200000000 | 3221.6670000000 | 1.7668170000 | 991.2822 | 10.39%
211.9400000000 | 3221.6670000000 | 1.7669790000 | 991.2822 | 10.39%
211.9600000000 | 3222.8330000000 | 1.7671410000 | 991.6409 | 10.39%
211.9800000000 | 3223.6670000000 | 1.7673030000 | 991.8975 | 10.4%
212.0000000000 | 3223.3330000000 | 1.7674660000 | 991.7948 | 10.4%
212.0200000000 | 3222.1670000000 | 1.7676280000 | 991.436 | 10.4%
212.0400000000 | 3220.8330000000 | 1.7677900000 | 991.0255 | 10.4%
212.0600000000 | 3219.3330000000 | 1.7679520000 | 990.564 | 10.4%
212.0800000000 | 3218.5000000000 | 1.7681140000 | 990.3077 | 10.4%
212.1000000000 | 3218.5000000000 | 1.7682760000 | 990.3077 | 10.4%
212.1200000000 | 3218.5000000000 | 1.7684380000 | 990.3077 | 10.4%
212.1400000000 | 3218.6670000000 | 1.7686420000 | 990.3591 | 10.4%
212.1600000000 | 3219.5000000000 | 1.7688050000 | 990.6154 | 10.4%
212.1800000000 | 3220.1670000000 | 1.7689670000 | 990.8206 | 10.41%
212.2000000000 | 3220.3330000000 | 1.7691290000 | 990.8717 | 10.41%
212.2200000000 | 3220.1670000000 | 1.7692910000 | 990.8206 | 10.41%
212.2400000000 | 3218.6670000000 | 1.7694530000 | 990.3591 | 10.41%
212.2600000000 | 3216.6670000000 | 1.7696150000 | 989.7437 | 10.41%
212.2800000000 | 3215.8330000000 | 1.7697770000 | 989.4871 | 10.41%
212.3000000000 | 3216.5000000000 | 1.7699390000 | 989.6923 | 10.41%
212.3200000000 | 3218.6670000000 | 1.7701420000 | 990.3591 | 10.41%
212.3400000000 | 3218.8330000000 | 1.7703040000 | 990.4102 | 10.41%
212.3600000000 | 3218.8330000000 | 1.7704660000 | 990.4102 | 10.41%
212.3800000000 | 3218.8330000000 | 1.7706280000 | 990.4102 | 10.42%
212.4000000000 | 3218.1670000000 | 1.7707900000 | 990.2052 | 10.42%
212.4200000000 | 3216.8330000000 | 1.7709520000 | 989.7948 | 10.42%
212.4400000000 | 3216.8330000000 | 1.7711160000 | 989.7948 | 10.42%
212.4600000000 | 3218.0000000000 | 1.7712780000 | 990.1538 | 10.42%
212.4800000000 | 3219.0000000000 | 1.7714410000 | 990.4615 | 10.42%
212.5000000000 | 3219.5000000000 | 1.7716030000 | 990.6154 | 10.42%
212.5200000000 | 3219.6670000000 | 1.7718050000 | 990.6668 | 10.42%
212.5400000000 | 3219.6670000000 | 1.7719670000 | 990.6668 | 10.42%
212.5600000000 | 3219.6670000000 | 1.7721290000 | 990.6668 | 10.42%
212.5800000000 | 3219.6670000000 | 1.7722910000 | 990.6668 | 10.43%
212.6000000000 | 3220.0000000000 | 1.7724530000 | 990.7692 | 10.43%
212.6200000000 | 3220.5000000000 | 1.7726150000 | 990.9231 | 10.43%
212.6400000000 | 3220.5000000000 | 1.7727780000 | 990.9231 | 10.43%
212.6600000000 | 3220.1670000000 | 1.7729400000 | 990.8206 | 10.43%
212.6800000000 | 3220.0000000000 | 1.7731020000 | 990.7692 | 10.43%
212.7000000000 | 3220.5000000000 | 1.7732640000 | 990.9231 | 10.43%
212.7200000000 | 3221.5000000000 | 1.7734280000 | 991.2308 | 10.43%
212.7400000000 | 3221.5000000000 | 1.7735900000 | 991.2308 | 10.43%
212.7600000000 | 3221.1670000000 | 1.7737520000 | 991.1283 | 10.43%
212.7800000000 | 3220.5000000000 | 1.7739540000 | 990.9231 | 10.44%
212.8000000000 | 3220.0000000000 | 1.7741170000 | 990.7692 | 10.44%
212.8200000000 | 3220.0000000000 | 1.7742790000 | 990.7692 | 10.44%
212.8400000000 | 3220.3330000000 | 1.7744410000 | 990.8717 | 10.44%
212.8600000000 | 3220.5000000000 | 1.7746030000 | 990.9231 | 10.44%
212.8800000000 | 3219.8330000000 | 1.7747650000 | 990.7178 | 10.44%
212.9000000000 | 3219.1670000000 | 1.7749270000 | 990.5129 | 10.44%
212.9200000000 | 3219.3330000000 | 1.7751310000 | 990.564 | 10.44%
212.9400000000 | 3220.5000000000 | 1.7752930000 | 990.9231 | 10.44%
212.9600000000 | 3220.5000000000 | 1.7754550000 | 990.9231 | 10.44%
212.9800000000 | 3219.6670000000 | 1.7756180000 | 990.6668 | 10.44%
213.0000000000 | 3218.8330000000 | 1.7757800000 | 990.4102 | 10.45%
213.0200000000 | 3218.5000000000 | 1.7759420000 | 990.3077 | 10.45%
213.0400000000 | 3217.6670000000 | 1.7761440000 | 990.0514 | 10.45%
213.0600000000 | 3217.5000000000 | 1.7763060000 | 990 | 10.45%
213.0800000000 | 3217.5000000000 | 1.7764680000 | 990 | 10.45%
213.1000000000 | 3217.8330000000 | 1.7766300000 | 990.1025 | 10.45%
213.1200000000 | 3218.3330000000 | 1.7767930000 | 990.2563 | 10.45%
213.1400000000 | 3218.8330000000 | 1.7769550000 | 990.4102 | 10.45%
213.1600000000 | 3219.0000000000 | 1.7771170000 | 990.4615 | 10.45%
213.1800000000 | 3219.0000000000 | 1.7772790000 | 990.4615 | 10.45%
213.2000000000 | 3219.0000000000 | 1.7774830000 | 990.4615 | 10.46%
213.2200000000 | 3219.1670000000 | 1.7776450000 | 990.5129 | 10.46%
213.2400000000 | 3219.8330000000 | 1.7778070000 | 990.7178 | 10.46%
213.2600000000 | 3221.0000000000 | 1.7779690000 | 991.0769 | 10.46%
213.2800000000 | 3221.3330000000 | 1.7781310000 | 991.1794 | 10.46%
213.3000000000 | 3221.3330000000 | 1.7782940000 | 991.1794 | 10.46%
213.3200000000 | 3221.6670000000 | 1.7784560000 | 991.2822 | 10.46%
213.3400000000 | 3223.3330000000 | 1.7786180000 | 991.7948 | 10.46%
213.3600000000 | 3223.3330000000 | 1.7788200000 | 991.7948 | 10.46%
213.3800000000 | 3221.8330000000 | 1.7789820000 | 991.3332 | 10.46%
213.4000000000 | 3220.5000000000 | 1.7791460000 | 990.9231 | 10.47%
213.4200000000 | 3219.8330000000 | 1.7793080000 | 990.7178 | 10.47%
213.4400000000 | 3219.5000000000 | 1.7794700000 | 990.6154 | 10.47%
213.4600000000 | 3219.5000000000 | 1.7796330000 | 990.6154 | 10.47%
213.4800000000 | 3219.6670000000 | 1.7797950000 | 990.6668 | 10.47%
213.5000000000 | 3219.8330000000 | 1.7799570000 | 990.7178 | 10.47%
213.5200000000 | 3220.6670000000 | 1.7801590000 | 990.9745 | 10.47%
213.5400000000 | 3223.5000000000 | 1.7803210000 | 991.8462 | 10.47%
213.5600000000 | 3223.5000000000 | 1.7804830000 | 991.8462 | 10.47%
213.5800000000 | 3222.8330000000 | 1.7806450000 | 991.6409 | 10.47%
213.6000000000 | 3222.1670000000 | 1.7808070000 | 991.436 | 10.48%
213.6200000000 | 3221.6670000000 | 1.7809700000 | 991.2822 | 10.48%
213.6400000000 | 3221.0000000000 | 1.7811320000 | 991.0769 | 10.48%
213.6600000000 | 3220.0000000000 | 1.7813360000 | 990.7692 | 10.48%
213.6800000000 | 3218.8330000000 | 1.7814980000 | 990.4102 | 10.48%
213.7000000000 | 3218.1670000000 | 1.7816600000 | 990.2052 | 10.48%
213.7200000000 | 3218.1670000000 | 1.7818220000 | 990.2052 | 10.48%
213.7400000000 | 3218.0000000000 | 1.7819840000 | 990.1538 | 10.48%
213.7600000000 | 3216.6670000000 | 1.7821460000 | 989.7437 | 10.48%
213.7800000000 | 3216.3330000000 | 1.7823090000 | 989.6409 | 10.48%
213.8000000000 | 3216.5000000000 | 1.7824710000 | 989.6923 | 10.49%
213.8200000000 | 3216.6670000000 | 1.7826330000 | 989.7437 | 10.49%
213.8400000000 | 3216.6670000000 | 1.7828350000 | 989.7437 | 10.49%
213.8600000000 | 3217.0000000000 | 1.7829970000 | 989.8462 | 10.49%
213.8800000000 | 3217.8330000000 | 1.7831590000 | 990.1025 | 10.49%
213.9000000000 | 3218.8330000000 | 1.7833230000 | 990.4102 | 10.49%
213.9200000000 | 3219.5000000000 | 1.7834850000 | 990.6154 | 10.49%
213.9400000000 | 3219.5000000000 | 1.7836480000 | 990.6154 | 10.49%
213.9600000000 | 3218.5000000000 | 1.7838100000 | 990.3077 | 10.49%
213.9800000000 | 3217.1670000000 | 1.7839720000 | 989.8975 | 10.49%
214.0000000000 | 3216.1670000000 | 1.7841340000 | 989.5898 | 10.49%
214.0200000000 | 3215.8330000000 | 1.7842960000 | 989.4871 | 10.5%
214.0400000000 | 3215.5000000000 | 1.7844580000 | 989.3846 | 10.5%
214.0600000000 | 3215.3330000000 | 1.7846200000 | 989.3332 | 10.5%
214.0800000000 | 3215.3330000000 | 1.7848220000 | 989.3332 | 10.5%
214.1000000000 | 3215.3330000000 | 1.7849850000 | 989.3332 | 10.5%
214.1200000000 | 3215.5000000000 | 1.7851470000 | 989.3846 | 10.5%
214.1400000000 | 3215.6670000000 | 1.7853090000 | 989.436 | 10.5%
214.1600000000 | 3216.8330000000 | 1.7854710000 | 989.7948 | 10.5%
214.1800000000 | 3217.0000000000 | 1.7856350000 | 989.8462 | 10.5%
214.2000000000 | 3217.5000000000 | 1.7857970000 | 990 | 10.5%
214.2200000000 | 3217.8330000000 | 1.7859590000 | 990.1025 | 10.51%
214.2400000000 | 3217.6670000000 | 1.7861610000 | 990.0514 | 10.51%
214.2600000000 | 3216.8330000000 | 1.7863240000 | 989.7948 | 10.51%
214.2800000000 | 3216.8330000000 | 1.7864860000 | 989.7948 | 10.51%
214.3000000000 | 3216.8330000000 | 1.7866480000 | 989.7948 | 10.51%
214.3200000000 | 3217.0000000000 | 1.7868100000 | 989.8462 | 10.51%
214.3400000000 | 3217.0000000000 | 1.7869720000 | 989.8462 | 10.51%
214.3600000000 | 3216.8330000000 | 1.7871340000 | 989.7948 | 10.51%
214.3800000000 | 3216.8330000000 | 1.7872960000 | 989.7948 | 10.51%
214.4000000000 | 3216.8330000000 | 1.7874580000 | 989.7948 | 10.51%
214.4200000000 | 3216.6670000000 | 1.7876630000 | 989.7437 | 10.52%
214.4400000000 | 3216.3330000000 | 1.7878250000 | 989.6409 | 10.52%
214.4600000000 | 3216.3330000000 | 1.7879870000 | 989.6409 | 10.52%
214.4800000000 | 3217.0000000000 | 1.7881490000 | 989.8462 | 10.52%
214.5000000000 | 3218.8330000000 | 1.7883110000 | 990.4102 | 10.52%
214.5200000000 | 3220.3330000000 | 1.7884730000 | 990.8717 | 10.52%
214.5400000000 | 3221.0000000000 | 1.7886350000 | 991.0769 | 10.52%
214.5600000000 | 3222.3330000000 | 1.7887970000 | 991.4871 | 10.52%
214.5800000000 | 3222.5000000000 | 1.7889600000 | 991.5385 | 10.52%
214.6000000000 | 3221.3330000000 | 1.7891220000 | 991.1794 | 10.52%
214.6200000000 | 3219.8330000000 | 1.7892840000 | 990.7178 | 10.53%
214.6400000000 | 3218.8330000000 | 1.7894460000 | 990.4102 | 10.53%
214.6600000000 | 3218.8330000000 | 1.7896080000 | 990.4102 | 10.53%
214.6800000000 | 3218.8330000000 | 1.7897700000 | 990.4102 | 10.53%
214.7000000000 | 3217.8330000000 | 1.7899320000 | 990.1025 | 10.53%
214.7200000000 | 3216.6670000000 | 1.7900940000 | 989.7437 | 10.53%
214.7400000000 | 3215.8330000000 | 1.7902980000 | 989.4871 | 10.53%
214.7600000000 | 3215.8330000000 | 1.7904610000 | 989.4871 | 10.53%
214.7800000000 | 3216.8330000000 | 1.7906230000 | 989.7948 | 10.53%
214.8000000000 | 3217.1670000000 | 1.7907850000 | 989.8975 | 10.53%
214.8200000000 | 3217.5000000000 | 1.7909470000 | 990 | 10.53%
214.8400000000 | 3218.1670000000 | 1.7911090000 | 990.2052 | 10.54%
214.8600000000 | 3218.5000000000 | 1.7912710000 | 990.3077 | 10.54%
214.8800000000 | 3218.5000000000 | 1.7914330000 | 990.3077 | 10.54%
214.9000000000 | 3218.3330000000 | 1.7915950000 | 990.2563 | 10.54%
214.9200000000 | 3216.8330000000 | 1.7917580000 | 989.7948 | 10.54%
214.9400000000 | 3214.5000000000 | 1.7919600000 | 989.0769 | 10.54%
214.9600000000 | 3214.5000000000 | 1.7921240000 | 989.0769 | 10.54%
214.9800000000 | 3214.3330000000 | 1.7922860000 | 989.0255 | 10.54%
215.0000000000 | 3214.0000000000 | 1.7924480000 | 988.9231 | 10.54%
215.0200000000 | 3213.6670000000 | 1.7926100000 | 988.8206 | 10.54%
215.0400000000 | 3213.3330000000 | 1.7927720000 | 988.7178 | 10.55%
215.0600000000 | 3213.3330000000 | 1.7929340000 | 988.7178 | 10.55%
215.0800000000 | 3213.3330000000 | 1.7930970000 | 988.7178 | 10.55%
215.1000000000 | 3212.8330000000 | 1.7932990000 | 988.564 | 10.55%
215.1200000000 | 3212.5000000000 | 1.7934610000 | 988.4615 | 10.55%
215.1400000000 | 3212.8330000000 | 1.7936230000 | 988.564 | 10.55%
215.1600000000 | 3214.3330000000 | 1.7937850000 | 989.0255 | 10.55%
215.1800000000 | 3214.3330000000 | 1.7939470000 | 989.0255 | 10.55%
215.2000000000 | 3214.3330000000 | 1.7941090000 | 989.0255 | 10.55%
215.2200000000 | 3214.3330000000 | 1.7942710000 | 989.0255 | 10.55%
215.2400000000 | 3214.8330000000 | 1.7944340000 | 989.1794 | 10.56%
215.2600000000 | 3216.5000000000 | 1.7945980000 | 989.6923 | 10.56%
215.2800000000 | 3216.5000000000 | 1.7948000000 | 989.6923 | 10.56%
215.3000000000 | 3216.3330000000 | 1.7949620000 | 989.6409 | 10.56%
215.3200000000 | 3216.1670000000 | 1.7951240000 | 989.5898 | 10.56%
215.3400000000 | 3216.3330000000 | 1.7952860000 | 989.6409 | 10.56%
215.3600000000 | 3216.8330000000 | 1.7954480000 | 989.7948 | 10.56%
215.3800000000 | 3216.8330000000 | 1.7956100000 | 989.7948 | 10.56%
215.4000000000 | 3216.1670000000 | 1.7957730000 | 989.5898 | 10.56%
215.4200000000 | 3215.5000000000 | 1.7959350000 | 989.3846 | 10.56%
215.4400000000 | 3215.1670000000 | 1.7961370000 | 989.2822 | 10.57%
215.4600000000 | 3215.1670000000 | 1.7963010000 | 989.2822 | 10.57%
215.4800000000 | 3215.1670000000 | 1.7964630000 | 989.2822 | 10.57%
215.5000000000 | 3215.3330000000 | 1.7966250000 | 989.3332 | 10.57%
215.5200000000 | 3215.5000000000 | 1.7967870000 | 989.3846 | 10.57%
215.5400000000 | 3215.5000000000 | 1.7969490000 | 989.3846 | 10.57%
215.5600000000 | 3215.6670000000 | 1.7971520000 | 989.436 | 10.57%
215.5800000000 | 3215.6670000000 | 1.7973140000 | 989.436 | 10.57%
215.6000000000 | 3215.6670000000 | 1.7974760000 | 989.436 | 10.57%
215.6200000000 | 3216.1670000000 | 1.7976380000 | 989.5898 | 10.57%
215.6400000000 | 3216.6670000000 | 1.7978000000 | 989.7437 | 10.58%
215.6600000000 | 3216.5000000000 | 1.7979620000 | 989.6923 | 10.58%
215.6800000000 | 3214.3330000000 | 1.7981660000 | 989.0255 | 10.58%
215.7000000000 | 3213.8330000000 | 1.7983280000 | 988.8717 | 10.58%
215.7200000000 | 3213.6670000000 | 1.7984910000 | 988.8206 | 10.58%
215.7400000000 | 3213.8330000000 | 1.7986530000 | 988.8717 | 10.58%
215.7600000000 | 3214.3330000000 | 1.7988150000 | 989.0255 | 10.58%
215.7800000000 | 3214.3330000000 | 1.7989770000 | 989.0255 | 10.58%
215.8000000000 | 3215.1670000000 | 1.7991390000 | 989.2822 | 10.58%
215.8200000000 | 3215.3330000000 | 1.7993010000 | 989.3332 | 10.58%
215.8400000000 | 3215.3330000000 | 1.7995030000 | 989.3332 | 10.59%
215.8600000000 | 3215.3330000000 | 1.7996650000 | 989.3332 | 10.59%
215.8800000000 | 3215.0000000000 | 1.7998280000 | 989.2308 | 10.59%
215.9000000000 | 3215.0000000000 | 1.7999900000 | 989.2308 | 10.59%
215.9200000000 | 3216.5000000000 | 1.8001520000 | 989.6923 | 10.59%
215.9400000000 | 3218.6670000000 | 1.8003160000 | 990.3591 | 10.59%
215.9600000000 | 3219.3330000000 | 1.8004780000 | 990.564 | 10.59%
215.9800000000 | 3219.3330000000 | 1.8006400000 | 990.564 | 10.59%
216.0000000000 | 3216.3330000000 | 1.8008020000 | 989.6409 | 10.59%
216.0200000000 | 3215.1670000000 | 1.8009640000 | 989.2822 | 10.59%
216.0400000000 | 3215.3330000000 | 1.8011670000 | 989.3332 | 10.6%
216.0600000000 | 3216.0000000000 | 1.8013290000 | 989.5385 | 10.6%
216.0800000000 | 3216.0000000000 | 1.8014910000 | 989.5385 | 10.6%
216.1000000000 | 3216.0000000000 | 1.8016530000 | 989.5385 | 10.6%
216.1200000000 | 3216.6670000000 | 1.8018150000 | 989.7437 | 10.6%
216.1400000000 | 3217.1670000000 | 1.8019770000 | 989.8975 | 10.6%
216.1600000000 | 3217.1670000000 | 1.8021390000 | 989.8975 | 10.6%
216.1800000000 | 3217.0000000000 | 1.8023010000 | 989.8462 | 10.6%
216.2000000000 | 3217.0000000000 | 1.8024640000 | 989.8462 | 10.6%
216.2200000000 | 3217.8330000000 | 1.8026680000 | 990.1025 | 10.6%
216.2400000000 | 3218.6670000000 | 1.8028300000 | 990.3591 | 10.6%
216.2600000000 | 3218.5000000000 | 1.8029920000 | 990.3077 | 10.61%
216.2800000000 | 3217.1670000000 | 1.8031540000 | 989.8975 | 10.61%
216.3000000000 | 3217.0000000000 | 1.8033160000 | 989.8462 | 10.61%
216.3200000000 | 3216.6670000000 | 1.8034780000 | 989.7437 | 10.61%
216.3400000000 | 3216.0000000000 | 1.8036400000 | 989.5385 | 10.61%
216.3600000000 | 3215.1670000000 | 1.8038020000 | 989.2822 | 10.61%
216.3800000000 | 3215.1670000000 | 1.8040050000 | 989.2822 | 10.61%
216.4000000000 | 3215.1670000000 | 1.8041670000 | 989.2822 | 10.61%
216.4200000000 | 3215.1670000000 | 1.8043310000 | 989.2822 | 10.61%
216.4400000000 | 3215.3330000000 | 1.8044930000 | 989.3332 | 10.61%
216.4600000000 | 3215.1670000000 | 1.8046550000 | 989.2822 | 10.62%
216.4800000000 | 3214.8330000000 | 1.8048170000 | 989.1794 | 10.62%
216.5000000000 | 3214.5000000000 | 1.8049790000 | 989.0769 | 10.62%
216.5200000000 | 3214.3330000000 | 1.8051410000 | 989.0255 | 10.62%
216.5400000000 | 3214.1670000000 | 1.8053040000 | 988.9745 | 10.62%
216.5600000000 | 3214.0000000000 | 1.8054660000 | 988.9231 | 10.62%
216.5800000000 | 3212.6670000000 | 1.8056280000 | 988.5129 | 10.62%
216.6000000000 | 3212.6670000000 | 1.8057900000 | 988.5129 | 10.62%
216.6200000000 | 3213.6670000000 | 1.8059520000 | 988.8206 | 10.62%
216.6400000000 | 3214.5000000000 | 1.8061140000 | 989.0769 | 10.62%
216.6600000000 | 3214.3330000000 | 1.8063160000 | 989.0255 | 10.63%
216.6800000000 | 3213.1670000000 | 1.8064790000 | 988.6668 | 10.63%
216.7000000000 | 3213.0000000000 | 1.8066410000 | 988.6154 | 10.63%
216.7200000000 | 3213.0000000000 | 1.8068050000 | 988.6154 | 10.63%
216.7400000000 | 3213.0000000000 | 1.8069670000 | 988.6154 | 10.63%
216.7600000000 | 3212.6670000000 | 1.8071290000 | 988.5129 | 10.63%
216.7800000000 | 3212.5000000000 | 1.8072910000 | 988.4615 | 10.63%
216.8000000000 | 3211.8330000000 | 1.8074530000 | 988.2563 | 10.63%
216.8200000000 | 3211.3330000000 | 1.8076150000 | 988.1025 | 10.63%
216.8400000000 | 3210.8330000000 | 1.8077770000 | 987.9486 | 10.63%
216.8600000000 | 3210.5000000000 | 1.8079400000 | 987.8462 | 10.63%
216.8800000000 | 3211.0000000000 | 1.8081420000 | 988 | 10.64%
216.9000000000 | 3211.5000000000 | 1.8083040000 | 988.1538 | 10.64%
216.9200000000 | 3214.8330000000 | 1.8084660000 | 989.1794 | 10.64%
216.9400000000 | 3217.1670000000 | 1.8086280000 | 989.8975 | 10.64%
216.9600000000 | 3216.5000000000 | 1.8087900000 | 989.6923 | 10.64%
216.9800000000 | 3214.0000000000 | 1.8089520000 | 988.9231 | 10.64%
217.0000000000 | 3213.8330000000 | 1.8091140000 | 988.8717 | 10.64%
217.0200000000 | 3212.3330000000 | 1.8092780000 | 988.4102 | 10.64%
217.0400000000 | 3211.3330000000 | 1.8094410000 | 988.1025 | 10.64%
217.0600000000 | 3211.5000000000 | 1.8096430000 | 988.1538 | 10.64%
217.0800000000 | 3212.0000000000 | 1.8098050000 | 988.3077 | 10.65%
217.1000000000 | 3212.0000000000 | 1.8099670000 | 988.3077 | 10.65%
217.1200000000 | 3212.0000000000 | 1.8101290000 | 988.3077 | 10.65%
217.1400000000 | 3212.0000000000 | 1.8102910000 | 988.3077 | 10.65%
217.1600000000 | 3212.5000000000 | 1.8104530000 | 988.4615 | 10.65%
217.1800000000 | 3213.6670000000 | 1.8106160000 | 988.8206 | 10.65%
217.2000000000 | 3216.1670000000 | 1.8107780000 | 989.5898 | 10.65%
217.2200000000 | 3217.3330000000 | 1.8109400000 | 989.9486 | 10.65%
217.2400000000 | 3217.6670000000 | 1.8111020000 | 990.0514 | 10.65%
217.2600000000 | 3217.5000000000 | 1.8112640000 | 990 | 10.65%
217.2800000000 | 3217.1670000000 | 1.8114260000 | 989.8975 | 10.66%
217.3000000000 | 3215.8330000000 | 1.8115880000 | 989.4871 | 10.66%
217.3200000000 | 3215.3330000000 | 1.8117520000 | 989.3332 | 10.66%
217.3400000000 | 3215.1670000000 | 1.8119540000 | 989.2822 | 10.66%
217.3600000000 | 3214.1670000000 | 1.8121170000 | 988.9745 | 10.66%
217.3800000000 | 3212.1670000000 | 1.8122790000 | 988.3591 | 10.66%
217.4000000000 | 3212.1670000000 | 1.8124410000 | 988.3591 | 10.66%
217.4200000000 | 3212.0000000000 | 1.8126030000 | 988.3077 | 10.66%
217.4400000000 | 3212.0000000000 | 1.8127650000 | 988.3077 | 10.66%
217.4600000000 | 3212.5000000000 | 1.8129270000 | 988.4615 | 10.66%
217.4800000000 | 3213.6670000000 | 1.8130890000 | 988.8206 | 10.67%
217.5000000000 | 3213.6670000000 | 1.8132510000 | 988.8206 | 10.67%
217.5200000000 | 3212.8330000000 | 1.8134560000 | 988.564 | 10.67%
217.5400000000 | 3212.0000000000 | 1.8136180000 | 988.3077 | 10.67%
217.5600000000 | 3211.6670000000 | 1.8137800000 | 988.2052 | 10.67%
217.5800000000 | 3211.5000000000 | 1.8139420000 | 988.1538 | 10.67%
217.6000000000 | 3211.0000000000 | 1.8141040000 | 988 | 10.67%
217.6200000000 | 3210.8330000000 | 1.8143060000 | 987.9486 | 10.67%
217.6400000000 | 3210.6670000000 | 1.8144680000 | 987.8975 | 10.67%
217.6600000000 | 3210.8330000000 | 1.8146310000 | 987.9486 | 10.67%
217.6800000000 | 3210.8330000000 | 1.8147930000 | 987.9486 | 10.68%
217.7000000000 | 3210.8330000000 | 1.8149550000 | 987.9486 | 10.68%
217.7200000000 | 3210.0000000000 | 1.8151170000 | 987.6923 | 10.68%
217.7400000000 | 3209.6670000000 | 1.8153210000 | 987.5898 | 10.68%
217.7600000000 | 3210.1670000000 | 1.8154830000 | 987.7437 | 10.68%
217.7800000000 | 3211.5000000000 | 1.8156450000 | 988.1538 | 10.68%
217.8000000000 | 3211.5000000000 | 1.8158070000 | 988.1538 | 10.68%
217.8200000000 | 3211.5000000000 | 1.8159690000 | 988.1538 | 10.68%
217.8400000000 | 3211.6670000000 | 1.8161320000 | 988.2052 | 10.68%
217.8600000000 | 3212.1670000000 | 1.8162940000 | 988.3591 | 10.68%
217.8800000000 | 3213.3330000000 | 1.8164560000 | 988.7178 | 10.69%
217.9000000000 | 3213.3330000000 | 1.8166580000 | 988.7178 | 10.69%
217.9200000000 | 3212.6670000000 | 1.8168200000 | 988.5129 | 10.69%
217.9400000000 | 3212.3330000000 | 1.8169820000 | 988.4102 | 10.69%
217.9600000000 | 3213.0000000000 | 1.8171440000 | 988.6154 | 10.69%
217.9800000000 | 3214.3330000000 | 1.8173070000 | 989.0255 | 10.69%
218.0000000000 | 3214.3330000000 | 1.8174710000 | 989.0255 | 10.69%
218.0200000000 | 3212.0000000000 | 1.8176330000 | 988.3077 | 10.69%
218.0400000000 | 3211.0000000000 | 1.8177950000 | 988 | 10.69%
218.0600000000 | 3211.5000000000 | 1.8179570000 | 988.1538 | 10.69%
218.0800000000 | 3213.0000000000 | 1.8181590000 | 988.6154 | 10.7%
218.1000000000 | 3213.0000000000 | 1.8183210000 | 988.6154 | 10.7%
218.1200000000 | 3212.3330000000 | 1.8184830000 | 988.4102 | 10.7%
218.1400000000 | 3211.8330000000 | 1.8186450000 | 988.2563 | 10.7%
218.1600000000 | 3211.3330000000 | 1.8188080000 | 988.1025 | 10.7%
218.1800000000 | 3211.0000000000 | 1.8189700000 | 988 | 10.7%
218.2000000000 | 3211.0000000000 | 1.8191320000 | 988 | 10.7%
218.2200000000 | 3210.1670000000 | 1.8192940000 | 987.7437 | 10.7%
218.2400000000 | 3210.0000000000 | 1.8194980000 | 987.6923 | 10.7%
218.2600000000 | 3210.1670000000 | 1.8196600000 | 987.7437 | 10.7%
218.2800000000 | 3210.6670000000 | 1.8198220000 | 987.8975 | 10.7%
218.3000000000 | 3210.6670000000 | 1.8199840000 | 987.8975 | 10.71%
218.3200000000 | 3209.3330000000 | 1.8201470000 | 987.4871 | 10.71%
218.3400000000 | 3208.8330000000 | 1.8203090000 | 987.3332 | 10.71%
218.3600000000 | 3208.6670000000 | 1.8204710000 | 987.2822 | 10.71%
218.3800000000 | 3208.8330000000 | 1.8206730000 | 987.3332 | 10.71%
218.4000000000 | 3209.3330000000 | 1.8208350000 | 987.4871 | 10.71%
218.4200000000 | 3209.3330000000 | 1.8209970000 | 987.4871 | 10.71%
218.4400000000 | 3209.1670000000 | 1.8211590000 | 987.436 | 10.71%
218.4600000000 | 3208.5000000000 | 1.8213210000 | 987.2308 | 10.71%
218.4800000000 | 3207.8330000000 | 1.8214860000 | 987.0255 | 10.71%
218.5000000000 | 3207.8330000000 | 1.8216480000 | 987.0255 | 10.72%
218.5200000000 | 3208.3330000000 | 1.8218100000 | 987.1794 | 10.72%
218.5400000000 | 3209.8330000000 | 1.8219720000 | 987.6409 | 10.72%
218.5600000000 | 3210.8330000000 | 1.8221340000 | 987.9486 | 10.72%
218.5800000000 | 3210.6670000000 | 1.8222960000 | 987.8975 | 10.72%
218.6000000000 | 3210.0000000000 | 1.8224980000 | 987.6923 | 10.72%
218.6200000000 | 3209.8330000000 | 1.8226600000 | 987.6409 | 10.72%
218.6400000000 | 3209.8330000000 | 1.8228230000 | 987.6409 | 10.72%
218.6600000000 | 3209.8330000000 | 1.8229850000 | 987.6409 | 10.72%
218.6800000000 | 3210.0000000000 | 1.8231470000 | 987.6923 | 10.72%
218.7000000000 | 3210.3330000000 | 1.8233090000 | 987.7948 | 10.73%
218.7200000000 | 3210.5000000000 | 1.8234710000 | 987.8462 | 10.73%
218.7400000000 | 3212.0000000000 | 1.8236330000 | 988.3077 | 10.73%
218.7600000000 | 3213.3330000000 | 1.8237950000 | 988.7178 | 10.73%
218.7800000000 | 3213.6670000000 | 1.8239590000 | 988.8206 | 10.73%
218.8000000000 | 3213.6670000000 | 1.8241210000 | 988.8206 | 10.73%
218.8200000000 | 3215.3330000000 | 1.8243240000 | 989.3332 | 10.73%
218.8400000000 | 3215.8330000000 | 1.8244860000 | 989.4871 | 10.73%
218.8600000000 | 3214.6670000000 | 1.8246480000 | 989.1283 | 10.73%
218.8800000000 | 3212.5000000000 | 1.8248100000 | 988.4615 | 10.73%
218.9000000000 | 3211.3330000000 | 1.8249720000 | 988.1025 | 10.74%
218.9200000000 | 3211.1670000000 | 1.8251340000 | 988.0514 | 10.74%
218.9400000000 | 3210.6670000000 | 1.8252960000 | 987.8975 | 10.74%
218.9600000000 | 3210.3330000000 | 1.8254590000 | 987.7948 | 10.74%
218.9800000000 | 3209.6670000000 | 1.8256630000 | 987.5898 | 10.74%
219.0000000000 | 3207.8330000000 | 1.8258250000 | 987.0255 | 10.74%
219.0200000000 | 3207.8330000000 | 1.8259870000 | 987.0255 | 10.74%
219.0400000000 | 3208.5000000000 | 1.8261490000 | 987.2308 | 10.74%
219.0600000000 | 3209.0000000000 | 1.8263110000 | 987.3846 | 10.74%
219.0800000000 | 3209.3330000000 | 1.8264730000 | 987.4871 | 10.74%
219.1000000000 | 3209.3330000000 | 1.8266350000 | 987.4871 | 10.74%
219.1200000000 | 3209.3330000000 | 1.8267970000 | 987.4871 | 10.75%
219.1400000000 | 3211.1670000000 | 1.8269600000 | 988.0514 | 10.75%
219.1600000000 | 3212.5000000000 | 1.8271220000 | 988.4615 | 10.75%
219.1800000000 | 3211.8330000000 | 1.8272840000 | 988.2563 | 10.75%
219.2000000000 | 3209.6670000000 | 1.8274460000 | 987.5898 | 10.75%
219.2200000000 | 3209.6670000000 | 1.8276080000 | 987.5898 | 10.75%
219.2400000000 | 3210.3330000000 | 1.8277700000 | 987.7948 | 10.75%
219.2600000000 | 3210.8330000000 | 1.8279740000 | 987.9486 | 10.75%
219.2800000000 | 3210.1670000000 | 1.8281360000 | 987.7437 | 10.75%
219.3000000000 | 3207.8330000000 | 1.8282990000 | 987.0255 | 10.75%
219.3200000000 | 3207.8330000000 | 1.8284610000 | 987.0255 | 10.76%
219.3400000000 | 3208.3330000000 | 1.8286230000 | 987.1794 | 10.76%
219.3600000000 | 3208.6670000000 | 1.8287850000 | 987.2822 | 10.76%
219.3800000000 | 3208.6670000000 | 1.8289470000 | 987.2822 | 10.76%
219.4000000000 | 3208.6670000000 | 1.8291090000 | 987.2822 | 10.76%
219.4200000000 | 3210.0000000000 | 1.8292710000 | 987.6923 | 10.76%
219.4400000000 | 3210.8330000000 | 1.8294330000 | 987.9486 | 10.76%
219.4600000000 | 3211.1670000000 | 1.8295960000 | 988.0514 | 10.76%
219.4800000000 | 3210.6670000000 | 1.8297580000 | 987.8975 | 10.76%
219.5000000000 | 3209.0000000000 | 1.8299600000 | 987.3846 | 10.76%
219.5200000000 | 3209.0000000000 | 1.8301220000 | 987.3846 | 10.77%
219.5400000000 | 3209.0000000000 | 1.8302840000 | 987.3846 | 10.77%
219.5600000000 | 3209.1670000000 | 1.8304480000 | 987.436 | 10.77%
219.5800000000 | 3208.6670000000 | 1.8306100000 | 987.2822 | 10.77%
219.6000000000 | 3207.6670000000 | 1.8307720000 | 986.9745 | 10.77%
219.6200000000 | 3207.6670000000 | 1.8309350000 | 986.9745 | 10.77%
219.6400000000 | 3207.8330000000 | 1.8310970000 | 987.0255 | 10.77%
219.6600000000 | 3208.0000000000 | 1.8312990000 | 987.0769 | 10.77%
219.6800000000 | 3208.0000000000 | 1.8314610000 | 987.0769 | 10.77%
219.7000000000 | 3208.0000000000 | 1.8316230000 | 987.0769 | 10.77%
219.7200000000 | 3208.0000000000 | 1.8317850000 | 987.0769 | 10.78%
219.7400000000 | 3208.1670000000 | 1.8319470000 | 987.1283 | 10.78%
219.7600000000 | 3208.3330000000 | 1.8321090000 | 987.1794 | 10.78%
219.7800000000 | 3208.6670000000 | 1.8322720000 | 987.2822 | 10.78%
219.8000000000 | 3208.8330000000 | 1.8324340000 | 987.3332 | 10.78%
219.8200000000 | 3209.8330000000 | 1.8326380000 | 987.6409 | 10.78%
219.8400000000 | 3210.1670000000 | 1.8328000000 | 987.7437 | 10.78%
219.8600000000 | 3210.3330000000 | 1.8329620000 | 987.7948 | 10.78%
219.8800000000 | 3210.5000000000 | 1.8331240000 | 987.8462 | 10.78%
219.9000000000 | 3211.1670000000 | 1.8332860000 | 988.0514 | 10.78%
219.9200000000 | 3212.3330000000 | 1.8334480000 | 988.4102 | 10.78%
219.9400000000 | 3212.5000000000 | 1.8336110000 | 988.4615 | 10.79%
219.9600000000 | 3211.8330000000 | 1.8337730000 | 988.2563 | 10.79%
219.9800000000 | 3211.1670000000 | 1.8339350000 | 988.0514 | 10.79%
220.0000000000 | 3211.0000000000 | 1.8340970000 | 988 | 10.79%
220.0200000000 | 3210.5000000000 | 1.8342990000 | 987.8462 | 10.79%
220.0400000000 | 3209.3330000000 | 1.8344630000 | 987.4871 | 10.79%
220.0600000000 | 3208.6670000000 | 1.8346250000 | 987.2822 | 10.79%
220.0800000000 | 3208.8330000000 | 1.8347870000 | 987.3332 | 10.79%
220.1000000000 | 3209.3330000000 | 1.8349490000 | 987.4871 | 10.79%
220.1200000000 | 3209.5000000000 | 1.8351120000 | 987.5385 | 10.79%
220.1400000000 | 3209.5000000000 | 1.8352740000 | 987.5385 | 10.8%
220.1600000000 | 3209.5000000000 | 1.8354760000 | 987.5385 | 10.8%
220.1800000000 | 3209.6670000000 | 1.8356380000 | 987.5898 | 10.8%
220.2000000000 | 3210.0000000000 | 1.8358000000 | 987.6923 | 10.8%
220.2200000000 | 3210.0000000000 | 1.8359620000 | 987.6923 | 10.8%
220.2400000000 | 3208.3330000000 | 1.8361240000 | 987.1794 | 10.8%
220.2600000000 | 3207.5000000000 | 1.8362870000 | 986.9231 | 10.8%
220.2800000000 | 3207.5000000000 | 1.8364910000 | 986.9231 | 10.8%
220.3000000000 | 3207.5000000000 | 1.8366530000 | 986.9231 | 10.8%
220.3200000000 | 3208.0000000000 | 1.8368150000 | 987.0769 | 10.8%
220.3400000000 | 3208.1670000000 | 1.8369770000 | 987.1283 | 10.81%
220.3600000000 | 3206.8330000000 | 1.8371390000 | 986.7178 | 10.81%
220.3800000000 | 3205.6670000000 | 1.8373010000 | 986.3591 | 10.81%
220.4000000000 | 3205.8330000000 | 1.8374630000 | 986.4102 | 10.81%
220.4200000000 | 3206.1670000000 | 1.8376660000 | 986.5129 | 10.81%
220.4400000000 | 3206.5000000000 | 1.8378280000 | 986.6154 | 10.81%
220.4600000000 | 3206.5000000000 | 1.8379900000 | 986.6154 | 10.81%
220.4800000000 | 3207.3330000000 | 1.8381520000 | 986.8717 | 10.81%
220.5000000000 | 3208.5000000000 | 1.8383140000 | 987.2308 | 10.81%
220.5200000000 | 3208.5000000000 | 1.8384760000 | 987.2308 | 10.81%
220.5400000000 | 3207.6670000000 | 1.8386400000 | 986.9745 | 10.82%
220.5600000000 | 3207.1670000000 | 1.8388020000 | 986.8206 | 10.82%
220.5800000000 | 3207.8330000000 | 1.8389640000 | 987.0255 | 10.82%
220.6000000000 | 3209.3330000000 | 1.8391270000 | 987.4871 | 10.82%
220.6200000000 | 3209.3330000000 | 1.8393290000 | 987.4871 | 10.82%
220.6400000000 | 3209.0000000000 | 1.8394910000 | 987.3846 | 10.82%
220.6600000000 | 3208.8330000000 | 1.8396530000 | 987.3332 | 10.82%
220.6800000000 | 3208.6670000000 | 1.8398150000 | 987.2822 | 10.82%
220.7000000000 | 3208.8330000000 | 1.8399770000 | 987.3332 | 10.82%
220.7200000000 | 3209.8330000000 | 1.8401390000 | 987.6409 | 10.82%
220.7400000000 | 3209.8330000000 | 1.8403020000 | 987.6409 | 10.83%
220.7600000000 | 3209.8330000000 | 1.8404640000 | 987.6409 | 10.83%
220.7800000000 | 3210.3330000000 | 1.8406260000 | 987.7948 | 10.83%
220.8000000000 | 3211.1670000000 | 1.8408300000 | 988.0514 | 10.83%
220.8200000000 | 3211.1670000000 | 1.8409920000 | 988.0514 | 10.83%
220.8400000000 | 3209.6670000000 | 1.8411540000 | 987.5898 | 10.83%
220.8600000000 | 3209.3330000000 | 1.8413160000 | 987.4871 | 10.83%
220.8800000000 | 3209.3330000000 | 1.8414780000 | 987.4871 | 10.83%
220.9000000000 | 3209.5000000000 | 1.8416400000 | 987.5385 | 10.83%
220.9200000000 | 3209.5000000000 | 1.8418030000 | 987.5385 | 10.83%
220.9400000000 | 3207.3330000000 | 1.8419650000 | 986.8717 | 10.84%
220.9600000000 | 3206.6670000000 | 1.8421670000 | 986.6668 | 10.84%
220.9800000000 | 3206.6670000000 | 1.8423290000 | 986.6668 | 10.84%
221.0000000000 | 3206.6670000000 | 1.8424910000 | 986.6668 | 10.84%
221.0200000000 | 3206.6670000000 | 1.8426550000 | 986.6668 | 10.84%
221.0400000000 | 3206.3330000000 | 1.8428170000 | 986.564 | 10.84%
221.0600000000 | 3206.1670000000 | 1.8429790000 | 986.5129 | 10.84%
221.0800000000 | 3206.0000000000 | 1.8431420000 | 986.4615 | 10.84%
221.1000000000 | 3206.1670000000 | 1.8433040000 | 986.5129 | 10.84%
221.1200000000 | 3207.1670000000 | 1.8434660000 | 986.8206 | 10.84%
221.1400000000 | 3207.1670000000 | 1.8436680000 | 986.8206 | 10.85%
221.1600000000 | 3207.1670000000 | 1.8438300000 | 986.8206 | 10.85%
221.1800000000 | 3207.3330000000 | 1.8439920000 | 986.8717 | 10.85%
221.2000000000 | 3207.3330000000 | 1.8441540000 | 986.8717 | 10.85%
221.2200000000 | 3207.3330000000 | 1.8443160000 | 986.8717 | 10.85%
221.2400000000 | 3207.8330000000 | 1.8444790000 | 987.0255 | 10.85%
221.2600000000 | 3208.1670000000 | 1.8446410000 | 987.1283 | 10.85%
221.2800000000 | 3208.5000000000 | 1.8448030000 | 987.2308 | 10.85%
221.3000000000 | 3208.6670000000 | 1.8449650000 | 987.2822 | 10.85%
221.3200000000 | 3208.6670000000 | 1.8451290000 | 987.2822 | 10.85%
221.3400000000 | 3208.6670000000 | 1.8452910000 | 987.2822 | 10.85%
221.3600000000 | 3209.0000000000 | 1.8454530000 | 987.3846 | 10.86%
221.3800000000 | 3209.1670000000 | 1.8456150000 | 987.436 | 10.86%
221.4000000000 | 3209.3330000000 | 1.8457780000 | 987.4871 | 10.86%
221.4200000000 | 3209.3330000000 | 1.8459400000 | 987.4871 | 10.86%
221.4400000000 | 3208.1670000000 | 1.8461420000 | 987.1283 | 10.86%
221.4600000000 | 3208.0000000000 | 1.8463040000 | 987.0769 | 10.86%
221.4800000000 | 3209.5000000000 | 1.8464660000 | 987.5385 | 10.86%
221.5000000000 | 3211.5000000000 | 1.8466280000 | 988.1538 | 10.86%
221.5200000000 | 3211.5000000000 | 1.8467900000 | 988.1538 | 10.86%
221.5400000000 | 3211.1670000000 | 1.8469520000 | 988.0514 | 10.86%
221.5600000000 | 3210.1670000000 | 1.8471150000 | 987.7437 | 10.87%
221.5800000000 | 3209.6670000000 | 1.8472770000 | 987.5898 | 10.87%
221.6000000000 | 3209.6670000000 | 1.8474390000 | 987.5898 | 10.87%
221.6200000000 | 3209.5000000000 | 1.8476430000 | 987.5385 | 10.87%
221.6400000000 | 3207.0000000000 | 1.8478050000 | 986.7692 | 10.87%
221.6600000000 | 3206.5000000000 | 1.8479670000 | 986.6154 | 10.87%
221.6800000000 | 3206.3330000000 | 1.8481290000 | 986.564 | 10.87%
221.7000000000 | 3206.1670000000 | 1.8482910000 | 986.5129 | 10.87%
221.7200000000 | 3205.8330000000 | 1.8484540000 | 986.4102 | 10.87%
221.7400000000 | 3205.1670000000 | 1.8486160000 | 986.2052 | 10.87%
221.7600000000 | 3205.0000000000 | 1.8487780000 | 986.1538 | 10.88%
221.7800000000 | 3204.8330000000 | 1.8489400000 | 986.1025 | 10.88%
221.8000000000 | 3204.8330000000 | 1.8491020000 | 986.1025 | 10.88%
221.8200000000 | 3205.0000000000 | 1.8493060000 | 986.1538 | 10.88%
221.8400000000 | 3205.1670000000 | 1.8494680000 | 986.2052 | 10.88%
221.8600000000 | 3206.8330000000 | 1.8496300000 | 986.7178 | 10.88%
221.8800000000 | 3207.6670000000 | 1.8497920000 | 986.9745 | 10.88%
221.9000000000 | 3207.1670000000 | 1.8499550000 | 986.8206 | 10.88%
221.9200000000 | 3206.0000000000 | 1.8501170000 | 986.4615 | 10.88%
221.9400000000 | 3205.5000000000 | 1.8502790000 | 986.3077 | 10.88%
221.9600000000 | 3204.3330000000 | 1.8504410000 | 985.9486 | 10.88%
221.9800000000 | 3203.8330000000 | 1.8506030000 | 985.7948 | 10.89%
222.0000000000 | 3203.8330000000 | 1.8507650000 | 985.7948 | 10.89%
222.0200000000 | 3203.6670000000 | 1.8509270000 | 985.7437 | 10.89%
222.0400000000 | 3203.1670000000 | 1.8510890000 | 985.5898 | 10.89%
222.0600000000 | 3202.8330000000 | 1.8512520000 | 985.4871 | 10.89%
222.0800000000 | 3202.8330000000 | 1.8514540000 | 985.4871 | 10.89%
222.1000000000 | 3203.1670000000 | 1.8516180000 | 985.5898 | 10.89%
222.1200000000 | 3204.0000000000 | 1.8517800000 | 985.8462 | 10.89%
222.1400000000 | 3205.1670000000 | 1.8519420000 | 986.2052 | 10.89%
222.1600000000 | 3206.3330000000 | 1.8521040000 | 986.564 | 10.89%
222.1800000000 | 3206.8330000000 | 1.8522660000 | 986.7178 | 10.9%
222.2000000000 | 3206.8330000000 | 1.8524280000 | 986.7178 | 10.9%
222.2200000000 | 3207.0000000000 | 1.8526310000 | 986.7692 | 10.9%
222.2400000000 | 3206.8330000000 | 1.8527930000 | 986.7178 | 10.9%
222.2600000000 | 3206.8330000000 | 1.8529550000 | 986.7178 | 10.9%
222.2800000000 | 3205.8330000000 | 1.8531170000 | 986.4102 | 10.9%
222.3000000000 | 3204.6670000000 | 1.8532790000 | 986.0514 | 10.9%
222.3200000000 | 3204.5000000000 | 1.8534410000 | 986 | 10.9%
222.3400000000 | 3204.5000000000 | 1.8536030000 | 986 | 10.9%
222.3600000000 | 3204.5000000000 | 1.8538070000 | 986 | 10.9%
222.3800000000 | 3204.8330000000 | 1.8539700000 | 986.1025 | 10.91%
222.4000000000 | 3205.1670000000 | 1.8541320000 | 986.2052 | 10.91%
222.4200000000 | 3205.8330000000 | 1.8542940000 | 986.4102 | 10.91%
222.4400000000 | 3207.5000000000 | 1.8544560000 | 986.9231 | 10.91%
222.4600000000 | 3207.6670000000 | 1.8546180000 | 986.9745 | 10.91%
222.4800000000 | 3207.6670000000 | 1.8547800000 | 986.9745 | 10.91%
222.5000000000 | 3207.6670000000 | 1.8549820000 | 986.9745 | 10.91%
222.5200000000 | 3207.6670000000 | 1.8551450000 | 986.9745 | 10.91%
222.5400000000 | 3207.8330000000 | 1.8553070000 | 987.0255 | 10.91%
222.5600000000 | 3210.0000000000 | 1.8554690000 | 987.6923 | 10.91%
222.5800000000 | 3210.8330000000 | 1.8556330000 | 987.9486 | 10.92%
222.6000000000 | 3210.8330000000 | 1.8557950000 | 987.9486 | 10.92%
222.6200000000 | 3210.8330000000 | 1.8559570000 | 987.9486 | 10.92%
222.6400000000 | 3210.6670000000 | 1.8561190000 | 987.8975 | 10.92%
222.6600000000 | 3210.0000000000 | 1.8562810000 | 987.6923 | 10.92%
222.6800000000 | 3207.6670000000 | 1.8564830000 | 986.9745 | 10.92%
222.7000000000 | 3206.0000000000 | 1.8566460000 | 986.4615 | 10.92%
222.7200000000 | 3206.0000000000 | 1.8568080000 | 986.4615 | 10.92%
222.7400000000 | 3206.0000000000 | 1.8569700000 | 986.4615 | 10.92%
222.7600000000 | 3206.0000000000 | 1.8571320000 | 986.4615 | 10.92%
222.7800000000 | 3205.8330000000 | 1.8572940000 | 986.4102 | 10.93%
222.8000000000 | 3205.8330000000 | 1.8574560000 | 986.4102 | 10.93%
222.8200000000 | 3206.0000000000 | 1.8576600000 | 986.4615 | 10.93%
222.8400000000 | 3206.6670000000 | 1.8578220000 | 986.6668 | 10.93%
222.8600000000 | 3206.8330000000 | 1.8579850000 | 986.7178 | 10.93%
222.8800000000 | 3205.5000000000 | 1.8581470000 | 986.3077 | 10.93%
222.9000000000 | 3204.5000000000 | 1.8583090000 | 986 | 10.93%
222.9200000000 | 3204.1670000000 | 1.8584710000 | 985.8975 | 10.93%
222.9400000000 | 3204.1670000000 | 1.8586330000 | 985.8975 | 10.93%
222.9600000000 | 3202.8330000000 | 1.8588350000 | 985.4871 | 10.93%
222.9800000000 | 3202.3330000000 | 1.8589970000 | 985.3332 | 10.94%
223.0000000000 | 3203.1670000000 | 1.8591590000 | 985.5898 | 10.94%
223.0200000000 | 3204.3330000000 | 1.8593220000 | 985.9486 | 10.94%
223.0400000000 | 3204.3330000000 | 1.8594840000 | 985.9486 | 10.94%
223.0600000000 | 3203.3330000000 | 1.8596460000 | 985.6409 | 10.94%
223.0800000000 | 3202.5000000000 | 1.8598100000 | 985.3846 | 10.94%
223.1000000000 | 3202.1670000000 | 1.8599720000 | 985.2822 | 10.94%
223.1200000000 | 3202.3330000000 | 1.8601340000 | 985.3332 | 10.94%
223.1400000000 | 3203.3330000000 | 1.8603360000 | 985.6409 | 10.94%
223.1600000000 | 3203.3330000000 | 1.8604980000 | 985.6409 | 10.94%
223.1800000000 | 3203.3330000000 | 1.8606610000 | 985.6409 | 10.95%
223.2000000000 | 3204.5000000000 | 1.8608230000 | 986 | 10.95%
223.2200000000 | 3206.1670000000 | 1.8609850000 | 986.5129 | 10.95%
223.2400000000 | 3206.1670000000 | 1.8611470000 | 986.5129 | 10.95%
223.2600000000 | 3205.8330000000 | 1.8613090000 | 986.4102 | 10.95%
223.2800000000 | 3205.8330000000 | 1.8614710000 | 986.4102 | 10.95%
223.3000000000 | 3205.8330000000 | 1.8616330000 | 986.4102 | 10.95%
223.3200000000 | 3205.5000000000 | 1.8617950000 | 986.3077 | 10.95%
223.3400000000 | 3204.3330000000 | 1.8619580000 | 985.9486 | 10.95%
223.3600000000 | 3203.3330000000 | 1.8621620000 | 985.6409 | 10.95%
223.3800000000 | 3203.0000000000 | 1.8623240000 | 985.5385 | 10.95%
223.4000000000 | 3204.0000000000 | 1.8624860000 | 985.8462 | 10.96%
223.4200000000 | 3205.1670000000 | 1.8626480000 | 986.2052 | 10.96%
223.4400000000 | 3205.1670000000 | 1.8628100000 | 986.2052 | 10.96%
223.4600000000 | 3204.6670000000 | 1.8629720000 | 986.0514 | 10.96%
223.4800000000 | 3204.1670000000 | 1.8631340000 | 985.8975 | 10.96%
223.5000000000 | 3204.0000000000 | 1.8632970000 | 985.8462 | 10.96%
223.5200000000 | 3203.8330000000 | 1.8634590000 | 985.7948 | 10.96%
223.5400000000 | 3203.5000000000 | 1.8636610000 | 985.6923 | 10.96%
223.5600000000 | 3203.5000000000 | 1.8638250000 | 985.6923 | 10.96%
223.5800000000 | 3204.5000000000 | 1.8639870000 | 986 | 10.96%
223.6000000000 | 3204.8330000000 | 1.8641490000 | 986.1025 | 10.97%
223.6200000000 | 3204.1670000000 | 1.8643110000 | 985.8975 | 10.97%
223.6400000000 | 3202.0000000000 | 1.8644730000 | 985.2308 | 10.97%
223.6600000000 | 3202.0000000000 | 1.8646350000 | 985.2308 | 10.97%
223.6800000000 | 3202.0000000000 | 1.8647980000 | 985.2308 | 10.97%
223.7000000000 | 3202.1670000000 | 1.8650000000 | 985.2822 | 10.97%
223.7200000000 | 3201.8330000000 | 1.8651620000 | 985.1794 | 10.97%
223.7400000000 | 3201.3330000000 | 1.8653240000 | 985.0255 | 10.97%
223.7600000000 | 3201.3330000000 | 1.8654860000 | 985.0255 | 10.97%
223.7800000000 | 3202.6670000000 | 1.8656480000 | 985.436 | 10.97%
223.8000000000 | 3203.1670000000 | 1.8658100000 | 985.5898 | 10.98%
223.8200000000 | 3203.1670000000 | 1.8659730000 | 985.5898 | 10.98%
223.8400000000 | 3202.8330000000 | 1.8661350000 | 985.4871 | 10.98%
223.8600000000 | 3201.3330000000 | 1.8662990000 | 985.0255 | 10.98%
223.8800000000 | 3201.1670000000 | 1.8664610000 | 984.9745 | 10.98%
223.9000000000 | 3201.8330000000 | 1.8666230000 | 985.1794 | 10.98%
223.9200000000 | 3202.8330000000 | 1.8667850000 | 985.4871 | 10.98%
223.9400000000 | 3204.0000000000 | 1.8669470000 | 985.8462 | 10.98%
223.9600000000 | 3204.8330000000 | 1.8671090000 | 986.1025 | 10.98%
223.9800000000 | 3204.8330000000 | 1.8672710000 | 986.1025 | 10.98%
224.0000000000 | 3204.8330000000 | 1.8674740000 | 986.1025 | 10.99%
224.0200000000 | 3204.5000000000 | 1.8676360000 | 986 | 10.99%
224.0400000000 | 3203.6670000000 | 1.8677980000 | 985.7437 | 10.99%
224.0600000000 | 3203.6670000000 | 1.8679600000 | 985.7437 | 10.99%
224.0800000000 | 3203.8330000000 | 1.8681220000 | 985.7948 | 10.99%
224.1000000000 | 3204.3330000000 | 1.8682840000 | 985.9486 | 10.99%
224.1200000000 | 3204.8330000000 | 1.8684460000 | 986.1025 | 10.99%
224.1400000000 | 3204.8330000000 | 1.8686100000 | 986.1025 | 10.99%
224.1600000000 | 3204.8330000000 | 1.8687730000 | 986.1025 | 10.99%
224.1800000000 | 3206.3330000000 | 1.8689350000 | 986.564 | 10.99%
224.2000000000 | 3207.0000000000 | 1.8690970000 | 986.7692 | 10.99%
224.2200000000 | 3206.6670000000 | 1.8692990000 | 986.6668 | 11%
224.2400000000 | 3206.0000000000 | 1.8694610000 | 986.4615 | 11%
224.2600000000 | 3205.1670000000 | 1.8696230000 | 986.2052 | 11%
224.2800000000 | 3204.5000000000 | 1.8697850000 | 986 | 11%
224.3000000000 | 3204.1670000000 | 1.8699470000 | 985.8975 | 11%
224.3200000000 | 3203.3330000000 | 1.8701100000 | 985.6409 | 11%
224.3400000000 | 3202.0000000000 | 1.8702720000 | 985.2308 | 11%
224.3600000000 | 3202.0000000000 | 1.8704340000 | 985.2308 | 11%
224.3800000000 | 3202.0000000000 | 1.8706380000 | 985.2308 | 11%
224.4000000000 | 3202.0000000000 | 1.8708000000 | 985.2308 | 11%
224.4200000000 | 3201.3330000000 | 1.8709620000 | 985.0255 | 11.01%
224.4400000000 | 3200.1670000000 | 1.8711240000 | 984.6668 | 11.01%
224.4600000000 | 3200.1670000000 | 1.8712860000 | 984.6668 | 11.01%
224.4800000000 | 3200.8330000000 | 1.8714490000 | 984.8717 | 11.01%
224.5000000000 | 3201.0000000000 | 1.8716110000 | 984.9231 | 11.01%
224.5200000000 | 3201.0000000000 | 1.8717730000 | 984.9231 | 11.01%
224.5400000000 | 3201.0000000000 | 1.8719350000 | 984.9231 | 11.01%
224.5600000000 | 3201.0000000000 | 1.8720970000 | 984.9231 | 11.01%
224.5800000000 | 3202.1670000000 | 1.8722590000 | 985.2822 | 11.01%
224.6000000000 | 3202.5000000000 | 1.8724210000 | 985.3846 | 11.01%
224.6200000000 | 3202.6670000000 | 1.8726230000 | 985.436 | 11.02%
224.6400000000 | 3203.0000000000 | 1.8727870000 | 985.5385 | 11.02%
224.6600000000 | 3204.0000000000 | 1.8729500000 | 985.8462 | 11.02%
224.6800000000 | 3204.0000000000 | 1.8731120000 | 985.8462 | 11.02%
224.7000000000 | 3202.6670000000 | 1.8732740000 | 985.436 | 11.02%
224.7200000000 | 3201.3330000000 | 1.8734360000 | 985.0255 | 11.02%
224.7400000000 | 3200.6670000000 | 1.8735980000 | 984.8206 | 11.02%
224.7600000000 | 3200.6670000000 | 1.8737600000 | 984.8206 | 11.02%
224.7800000000 | 3200.6670000000 | 1.8739620000 | 984.8206 | 11.02%
224.8000000000 | 3200.1670000000 | 1.8741250000 | 984.6668 | 11.02%
224.8200000000 | 3199.8330000000 | 1.8742870000 | 984.564 | 11.03%
224.8400000000 | 3199.8330000000 | 1.8744490000 | 984.564 | 11.03%
224.8600000000 | 3199.6670000000 | 1.8746110000 | 984.5129 | 11.03%
224.8800000000 | 3199.6670000000 | 1.8747730000 | 984.5129 | 11.03%
224.9000000000 | 3200.5000000000 | 1.8749770000 | 984.7692 | 11.03%
224.9200000000 | 3201.3330000000 | 1.8751390000 | 985.0255 | 11.03%
224.9400000000 | 3201.8330000000 | 1.8753010000 | 985.1794 | 11.03%
224.9600000000 | 3202.3330000000 | 1.8754630000 | 985.3332 | 11.03%
224.9800000000 | 3202.3330000000 | 1.8756260000 | 985.3332 | 11.03%
225.0000000000 | 3201.3330000000 | 1.8757880000 | 985.0255 | 11.03%
225.0200000000 | 3200.6670000000 | 1.8759900000 | 984.8206 | 11.04%
225.0400000000 | 3200.3330000000 | 1.8761520000 | 984.7178 | 11.04%
225.0600000000 | 3200.3330000000 | 1.8763140000 | 984.7178 | 11.04%
225.0800000000 | 3200.1670000000 | 1.8764760000 | 984.6668 | 11.04%
225.1000000000 | 3200.0000000000 | 1.8766380000 | 984.6154 | 11.04%
225.1200000000 | 3200.1670000000 | 1.8768020000 | 984.6668 | 11.04%
225.1400000000 | 3200.8330000000 | 1.8769650000 | 984.8717 | 11.04%
225.1600000000 | 3203.3330000000 | 1.8771670000 | 985.6409 | 11.04%
225.1800000000 | 3205.3330000000 | 1.8773290000 | 986.2563 | 11.04%
225.2000000000 | 3205.6670000000 | 1.8774910000 | 986.3591 | 11.04%
225.2200000000 | 3205.6670000000 | 1.8776530000 | 986.3591 | 11.05%
225.2400000000 | 3205.6670000000 | 1.8778150000 | 986.3591 | 11.05%
225.2600000000 | 3205.6670000000 | 1.8779770000 | 986.3591 | 11.05%
225.2800000000 | 3205.6670000000 | 1.8781390000 | 986.3591 | 11.05%
225.3000000000 | 3204.8330000000 | 1.8783020000 | 986.1025 | 11.05%
225.3200000000 | 3204.1670000000 | 1.8784640000 | 985.8975 | 11.05%
225.3400000000 | 3203.8330000000 | 1.8786260000 | 985.7948 | 11.05%
225.3600000000 | 3203.1670000000 | 1.8787880000 | 985.5898 | 11.05%
225.3800000000 | 3201.0000000000 | 1.8789920000 | 984.9231 | 11.05%
225.4000000000 | 3199.8330000000 | 1.8791540000 | 984.564 | 11.05%
225.4200000000 | 3199.3330000000 | 1.8793160000 | 984.4102 | 11.05%
225.4400000000 | 3199.8330000000 | 1.8794780000 | 984.564 | 11.06%
225.4600000000 | 3201.1670000000 | 1.8796410000 | 984.9745 | 11.06%
225.4800000000 | 3201.1670000000 | 1.8798030000 | 984.9745 | 11.06%
225.5000000000 | 3201.1670000000 | 1.8799650000 | 984.9745 | 11.06%
225.5200000000 | 3201.0000000000 | 1.8801270000 | 984.9231 | 11.06%
225.5400000000 | 3200.6670000000 | 1.8803290000 | 984.8206 | 11.06%
225.5600000000 | 3199.6670000000 | 1.8804910000 | 984.5129 | 11.06%
225.5800000000 | 3198.5000000000 | 1.8806530000 | 984.1538 | 11.06%
225.6000000000 | 3198.3330000000 | 1.8808170000 | 984.1025 | 11.06%
225.6200000000 | 3198.6670000000 | 1.8809800000 | 984.2052 | 11.06%
225.6400000000 | 3199.1670000000 | 1.8811420000 | 984.3591 | 11.07%
225.6600000000 | 3199.0000000000 | 1.8813040000 | 984.3077 | 11.07%
225.6800000000 | 3197.3330000000 | 1.8815060000 | 983.7948 | 11.07%
225.7000000000 | 3197.1670000000 | 1.8816680000 | 983.7437 | 11.07%
225.7200000000 | 3197.1670000000 | 1.8818300000 | 983.7437 | 11.07%
225.7400000000 | 3197.1670000000 | 1.8819920000 | 983.7437 | 11.07%
225.7600000000 | 3197.0000000000 | 1.8821540000 | 983.6923 | 11.07%
225.7800000000 | 3197.0000000000 | 1.8823170000 | 983.6923 | 11.07%
225.8000000000 | 3197.5000000000 | 1.8824790000 | 983.8462 | 11.07%
225.8200000000 | 3197.8330000000 | 1.8826410000 | 983.9486 | 11.07%
225.8400000000 | 3198.5000000000 | 1.8828030000 | 984.1538 | 11.08%
225.8600000000 | 3199.5000000000 | 1.8829650000 | 984.4615 | 11.08%
225.8800000000 | 3199.5000000000 | 1.8831270000 | 984.4615 | 11.08%
225.9000000000 | 3200.3330000000 | 1.8833310000 | 984.7178 | 11.08%
225.9200000000 | 3201.3330000000 | 1.8834930000 | 985.0255 | 11.08%
225.9400000000 | 3201.8330000000 | 1.8836560000 | 985.1794 | 11.08%
225.9600000000 | 3201.6670000000 | 1.8838180000 | 985.1283 | 11.08%
225.9800000000 | 3200.6670000000 | 1.8839800000 | 984.8206 | 11.08%
226.0000000000 | 3200.6670000000 | 1.8841420000 | 984.8206 | 11.08%
226.0200000000 | 3201.1670000000 | 1.8843040000 | 984.9745 | 11.08%
226.0400000000 | 3201.6670000000 | 1.8844660000 | 985.1283 | 11.09%
226.0600000000 | 3201.1670000000 | 1.8846280000 | 984.9745 | 11.09%
226.0800000000 | 3198.5000000000 | 1.8847900000 | 984.1538 | 11.09%
226.1000000000 | 3198.3330000000 | 1.8849530000 | 984.1025 | 11.09%
226.1200000000 | 3199.1670000000 | 1.8851570000 | 984.3591 | 11.09%
226.1400000000 | 3200.0000000000 | 1.8853190000 | 984.6154 | 11.09%
226.1600000000 | 3199.6670000000 | 1.8854810000 | 984.5129 | 11.09%
226.1800000000 | 3197.6670000000 | 1.8856430000 | 983.8975 | 11.09%
226.2000000000 | 3197.5000000000 | 1.8858050000 | 983.8462 | 11.09%
226.2200000000 | 3199.0000000000 | 1.8859670000 | 984.3077 | 11.09%
226.2400000000 | 3200.3330000000 | 1.8861290000 | 984.7178 | 11.09%
226.2600000000 | 3200.0000000000 | 1.8862920000 | 984.6154 | 11.1%
226.2800000000 | 3197.6670000000 | 1.8864940000 | 983.8975 | 11.1%
226.3000000000 | 3197.5000000000 | 1.8866560000 | 983.8462 | 11.1%
226.3200000000 | 3197.5000000000 | 1.8868180000 | 983.8462 | 11.1%
226.3400000000 | 3197.5000000000 | 1.8869800000 | 983.8462 | 11.1%
226.3600000000 | 3197.3330000000 | 1.8871420000 | 983.7948 | 11.1%
226.3800000000 | 3197.3330000000 | 1.8873040000 | 983.7948 | 11.1%
226.4000000000 | 3197.5000000000 | 1.8874680000 | 983.8462 | 11.1%
226.4200000000 | 3198.1670000000 | 1.8876300000 | 984.0514 | 11.1%
226.4400000000 | 3198.6670000000 | 1.8877930000 | 984.2052 | 11.1%
226.4600000000 | 3198.6670000000 | 1.8879550000 | 984.2052 | 11.11%
226.4800000000 | 3198.6670000000 | 1.8881170000 | 984.2052 | 11.11%
226.5000000000 | 3201.8330000000 | 1.8882790000 | 985.1794 | 11.11%
226.5200000000 | 3202.8330000000 | 1.8884410000 | 985.4871 | 11.11%
226.5400000000 | 3200.6670000000 | 1.8886030000 | 984.8206 | 11.11%
226.5600000000 | 3196.8330000000 | 1.8887650000 | 983.6409 | 11.11%
226.5800000000 | 3196.8330000000 | 1.8889680000 | 983.6409 | 11.11%
226.6000000000 | 3198.0000000000 | 1.8891300000 | 984 | 11.11%
226.6200000000 | 3198.3330000000 | 1.8892920000 | 984.1025 | 11.11%
226.6400000000 | 3198.0000000000 | 1.8894540000 | 984 | 11.11%
226.6600000000 | 3197.3330000000 | 1.8896160000 | 983.7948 | 11.12%
226.6800000000 | 3197.3330000000 | 1.8897800000 | 983.7948 | 11.12%
226.7000000000 | 3199.0000000000 | 1.8899420000 | 984.3077 | 11.12%
226.7200000000 | 3199.5000000000 | 1.8901040000 | 984.4615 | 11.12%
226.7400000000 | 3199.5000000000 | 1.8902660000 | 984.4615 | 11.12%
226.7600000000 | 3199.5000000000 | 1.8904290000 | 984.4615 | 11.12%
226.7800000000 | 3199.5000000000 | 1.8905910000 | 984.4615 | 11.12%
226.8000000000 | 3204.3330000000 | 1.8907530000 | 985.9486 | 11.12%
226.8200000000 | 3205.6670000000 | 1.8909550000 | 986.3591 | 11.12%
226.8400000000 | 3203.0000000000 | 1.8911170000 | 985.5385 | 11.12%
226.8600000000 | 3199.0000000000 | 1.8912790000 | 984.3077 | 11.13%
226.8800000000 | 3199.0000000000 | 1.8914410000 | 984.3077 | 11.13%
226.9000000000 | 3198.6670000000 | 1.8916030000 | 984.2052 | 11.13%
226.9200000000 | 3198.6670000000 | 1.8917660000 | 984.2052 | 11.13%
226.9400000000 | 3197.6670000000 | 1.8919280000 | 983.8975 | 11.13%
226.9600000000 | 3196.3330000000 | 1.8921320000 | 983.4871 | 11.13%
226.9800000000 | 3196.3330000000 | 1.8922940000 | 983.4871 | 11.13%
227.0000000000 | 3196.8330000000 | 1.8924560000 | 983.6409 | 11.13%
227.0200000000 | 3197.3330000000 | 1.8926180000 | 983.7948 | 11.13%
227.0400000000 | 3197.5000000000 | 1.8927800000 | 983.8462 | 11.13%
227.0600000000 | 3197.5000000000 | 1.8929420000 | 983.8462 | 11.13%
227.0800000000 | 3197.5000000000 | 1.8931050000 | 983.8462 | 11.14%
227.1000000000 | 3199.5000000000 | 1.8933070000 | 984.4615 | 11.14%
227.1200000000 | 3200.0000000000 | 1.8934690000 | 984.6154 | 11.14%
227.1400000000 | 3200.0000000000 | 1.8936310000 | 984.6154 | 11.14%
227.1600000000 | 3200.1670000000 | 1.8937930000 | 984.6668 | 11.14%
227.1800000000 | 3200.6670000000 | 1.8939570000 | 984.8206 | 11.14%
227.2000000000 | 3200.6670000000 | 1.8941190000 | 984.8206 | 11.14%
227.2200000000 | 3199.5000000000 | 1.8942810000 | 984.4615 | 11.14%
227.2400000000 | 3197.3330000000 | 1.8944440000 | 983.7948 | 11.14%
227.2600000000 | 3195.5000000000 | 1.8946060000 | 983.2308 | 11.14%
227.2800000000 | 3195.5000000000 | 1.8948080000 | 983.2308 | 11.15%
227.3000000000 | 3195.3330000000 | 1.8949700000 | 983.1794 | 11.15%
227.3200000000 | 3195.3330000000 | 1.8951320000 | 983.1794 | 11.15%
227.3400000000 | 3195.3330000000 | 1.8952940000 | 983.1794 | 11.15%
227.3600000000 | 3195.5000000000 | 1.8954560000 | 983.2308 | 11.15%
227.3800000000 | 3196.3330000000 | 1.8956180000 | 983.4871 | 11.15%
227.4000000000 | 3196.3330000000 | 1.8957810000 | 983.4871 | 11.15%
227.4200000000 | 3196.3330000000 | 1.8959850000 | 983.4871 | 11.15%
227.4400000000 | 3196.1670000000 | 1.8961470000 | 983.436 | 11.15%
227.4600000000 | 3197.1670000000 | 1.8963090000 | 983.7437 | 11.15%
227.4800000000 | 3199.6670000000 | 1.8964710000 | 984.5129 | 11.16%
227.5000000000 | 3199.6670000000 | 1.8966330000 | 984.5129 | 11.16%
227.5200000000 | 3198.0000000000 | 1.8967950000 | 984 | 11.16%
227.5400000000 | 3196.3330000000 | 1.8969970000 | 983.4871 | 11.16%
227.5600000000 | 3195.1670000000 | 1.8971600000 | 983.1283 | 11.16%
227.5800000000 | 3195.0000000000 | 1.8973220000 | 983.0769 | 11.16%
227.6000000000 | 3194.6670000000 | 1.8974840000 | 982.9745 | 11.16%
227.6200000000 | 3194.6670000000 | 1.8976460000 | 982.9745 | 11.16%
227.6400000000 | 3194.6670000000 | 1.8978080000 | 982.9745 | 11.16%
227.6600000000 | 3195.0000000000 | 1.8979720000 | 983.0769 | 11.16%
227.6800000000 | 3195.8330000000 | 1.8981740000 | 983.3332 | 11.17%
227.7000000000 | 3195.8330000000 | 1.8983360000 | 983.3332 | 11.17%
227.7200000000 | 3196.0000000000 | 1.8984990000 | 983.3846 | 11.17%
227.7400000000 | 3196.3330000000 | 1.8986610000 | 983.4871 | 11.17%
227.7600000000 | 3196.8330000000 | 1.8988230000 | 983.6409 | 11.17%
227.7800000000 | 3196.6670000000 | 1.8989850000 | 983.5898 | 11.17%
227.8000000000 | 3196.0000000000 | 1.8991470000 | 983.3846 | 11.17%
227.8200000000 | 3196.0000000000 | 1.8993090000 | 983.3846 | 11.17%
227.8400000000 | 3197.3330000000 | 1.8994710000 | 983.7948 | 11.17%
227.8600000000 | 3198.6670000000 | 1.8996330000 | 984.2052 | 11.17%
227.8800000000 | 3198.5000000000 | 1.8997960000 | 984.1538 | 11.18%
227.9000000000 | 3197.8330000000 | 1.9000000000 | 983.9486 | 11.18%
227.9200000000 | 3197.6670000000 | 1.9001620000 | 983.8975 | 11.18%
227.9400000000 | 3197.6670000000 | 1.9003240000 | 983.8975 | 11.18%
227.9600000000 | 3197.8330000000 | 1.9004860000 | 983.9486 | 11.18%
227.9800000000 | 3198.5000000000 | 1.9006480000 | 984.1538 | 11.18%
228.0000000000 | 3198.5000000000 | 1.9008100000 | 984.1538 | 11.18%
228.0200000000 | 3196.6670000000 | 1.9009720000 | 983.5898 | 11.18%
228.0400000000 | 3196.0000000000 | 1.9011340000 | 983.3846 | 11.18%
228.0600000000 | 3195.8330000000 | 1.9012970000 | 983.3332 | 11.18%
228.0800000000 | 3195.6670000000 | 1.9014590000 | 983.2822 | 11.19%
228.1000000000 | 3195.6670000000 | 1.9016210000 | 983.2822 | 11.19%
228.1200000000 | 3194.8330000000 | 1.9018230000 | 983.0255 | 11.19%
228.1400000000 | 3194.6670000000 | 1.9019870000 | 982.9745 | 11.19%
228.1600000000 | 3195.3330000000 | 1.9021490000 | 983.1794 | 11.19%
228.1800000000 | 3196.8330000000 | 1.9023110000 | 983.6409 | 11.19%
228.2000000000 | 3196.8330000000 | 1.9024730000 | 983.6409 | 11.19%
228.2200000000 | 3194.1670000000 | 1.9026360000 | 982.8206 | 11.19%
228.2400000000 | 3193.1670000000 | 1.9027980000 | 982.5129 | 11.19%
228.2600000000 | 3193.1670000000 | 1.9029600000 | 982.5129 | 11.19%
228.2800000000 | 3193.1670000000 | 1.9031620000 | 982.5129 | 11.2%
228.3000000000 | 3193.1670000000 | 1.9033240000 | 982.5129 | 11.2%
228.3200000000 | 3193.1670000000 | 1.9034860000 | 982.5129 | 11.2%
228.3400000000 | 3193.3330000000 | 1.9036480000 | 982.564 | 11.2%
228.3600000000 | 3193.5000000000 | 1.9038110000 | 982.6154 | 11.2%
228.3800000000 | 3193.3330000000 | 1.9039730000 | 982.564 | 11.2%
228.4000000000 | 3192.5000000000 | 1.9041350000 | 982.3077 | 11.2%
228.4200000000 | 3192.3330000000 | 1.9042970000 | 982.2563 | 11.2%
228.4400000000 | 3192.8330000000 | 1.9044610000 | 982.4102 | 11.2%
228.4600000000 | 3193.3330000000 | 1.9046230000 | 982.564 | 11.2%
228.4800000000 | 3193.5000000000 | 1.9047850000 | 982.6154 | 11.2%
228.5000000000 | 3193.5000000000 | 1.9049870000 | 982.6154 | 11.21%
228.5200000000 | 3193.5000000000 | 1.9051490000 | 982.6154 | 11.21%
228.5400000000 | 3193.6670000000 | 1.9053120000 | 982.6668 | 11.21%
228.5600000000 | 3193.6670000000 | 1.9054740000 | 982.6668 | 11.21%
228.5800000000 | 3193.5000000000 | 1.9056360000 | 982.6154 | 11.21%
228.6000000000 | 3193.0000000000 | 1.9057980000 | 982.4615 | 11.21%
228.6200000000 | 3193.0000000000 | 1.9059600000 | 982.4615 | 11.21%
228.6400000000 | 3194.0000000000 | 1.9061220000 | 982.7692 | 11.21%
228.6600000000 | 3194.6670000000 | 1.9062840000 | 982.9745 | 11.21%
228.6800000000 | 3194.6670000000 | 1.9064460000 | 982.9745 | 11.21%
228.7000000000 | 3194.5000000000 | 1.9066090000 | 982.9231 | 11.22%
228.7200000000 | 3194.5000000000 | 1.9067710000 | 982.9231 | 11.22%
228.7400000000 | 3194.6670000000 | 1.9069350000 | 982.9745 | 11.22%
228.7600000000 | 3194.8330000000 | 1.9071370000 | 983.0255 | 11.22%
228.7800000000 | 3194.6670000000 | 1.9072990000 | 982.9745 | 11.22%
228.8000000000 | 3194.0000000000 | 1.9074610000 | 982.7692 | 11.22%
228.8200000000 | 3194.0000000000 | 1.9076230000 | 982.7692 | 11.22%
228.8400000000 | 3194.8330000000 | 1.9077850000 | 983.0255 | 11.22%
228.8600000000 | 3195.3330000000 | 1.9079480000 | 983.1794 | 11.22%
228.8800000000 | 3195.0000000000 | 1.9081100000 | 983.0769 | 11.22%
228.9000000000 | 3194.1670000000 | 1.9082720000 | 982.8206 | 11.23%
228.9200000000 | 3194.0000000000 | 1.9084340000 | 982.7692 | 11.23%
228.9400000000 | 3193.3330000000 | 1.9086380000 | 982.564 | 11.23%
228.9600000000 | 3192.6670000000 | 1.9088000000 | 982.3591 | 11.23%
228.9800000000 | 3192.0000000000 | 1.9089620000 | 982.1538 | 11.23%
229.0000000000 | 3191.6670000000 | 1.9091240000 | 982.0514 | 11.23%
229.0200000000 | 3191.6670000000 | 1.9092860000 | 982.0514 | 11.23%
229.0400000000 | 3192.1670000000 | 1.9094490000 | 982.2052 | 11.23%
229.0600000000 | 3192.8330000000 | 1.9096110000 | 982.4102 | 11.23%
229.0800000000 | 3193.3330000000 | 1.9097730000 | 982.564 | 11.23%
229.1000000000 | 3193.1670000000 | 1.9099350000 | 982.5129 | 11.23%
229.1200000000 | 3192.6670000000 | 1.9100970000 | 982.3591 | 11.24%
229.1400000000 | 3192.5000000000 | 1.9102990000 | 982.3077 | 11.24%
229.1600000000 | 3192.3330000000 | 1.9104610000 | 982.2563 | 11.24%
229.1800000000 | 3192.6670000000 | 1.9106240000 | 982.3591 | 11.24%
229.2000000000 | 3193.6670000000 | 1.9107860000 | 982.6668 | 11.24%
229.2200000000 | 3197.5000000000 | 1.9109500000 | 983.8462 | 11.24%
229.2400000000 | 3198.3330000000 | 1.9111120000 | 984.1025 | 11.24%
229.2600000000 | 3195.8330000000 | 1.9112740000 | 983.3332 | 11.24%
229.2800000000 | 3192.5000000000 | 1.9114360000 | 982.3077 | 11.24%
229.3000000000 | 3192.6670000000 | 1.9115980000 | 982.3591 | 11.24%
229.3200000000 | 3195.3330000000 | 1.9117600000 | 983.1794 | 11.25%
229.3400000000 | 3195.6670000000 | 1.9119220000 | 983.2822 | 11.25%
229.3600000000 | 3194.5000000000 | 1.9120850000 | 982.9231 | 11.25%
229.3800000000 | 3192.8330000000 | 1.9122870000 | 982.4102 | 11.25%
229.4000000000 | 3193.0000000000 | 1.9124490000 | 982.4615 | 11.25%
229.4200000000 | 3194.3330000000 | 1.9126110000 | 982.8717 | 11.25%
229.4400000000 | 3194.6670000000 | 1.9127730000 | 982.9745 | 11.25%
229.4600000000 | 3194.6670000000 | 1.9129350000 | 982.9745 | 11.25%
229.4800000000 | 3194.8330000000 | 1.9130970000 | 983.0255 | 11.25%
229.5000000000 | 3195.3330000000 | 1.9133010000 | 983.1794 | 11.25%
229.5200000000 | 3196.1670000000 | 1.9134640000 | 983.436 | 11.26%
229.5400000000 | 3196.3330000000 | 1.9136260000 | 983.4871 | 11.26%
229.5600000000 | 3195.1670000000 | 1.9137880000 | 983.1283 | 11.26%
229.5800000000 | 3193.8330000000 | 1.9139500000 | 982.7178 | 11.26%
229.6000000000 | 3193.6670000000 | 1.9141120000 | 982.6668 | 11.26%
229.6200000000 | 3193.1670000000 | 1.9143140000 | 982.5129 | 11.26%
229.6400000000 | 3193.1670000000 | 1.9144760000 | 982.5129 | 11.26%
229.6600000000 | 3192.3330000000 | 1.9146390000 | 982.2563 | 11.26%
229.6800000000 | 3191.6670000000 | 1.9148010000 | 982.0514 | 11.26%
229.7000000000 | 3191.8330000000 | 1.9149630000 | 982.1025 | 11.26%
229.7200000000 | 3194.0000000000 | 1.9151270000 | 982.7692 | 11.27%
229.7400000000 | 3194.3330000000 | 1.9153290000 | 982.8717 | 11.27%
229.7600000000 | 3193.3330000000 | 1.9154910000 | 982.564 | 11.27%
229.7800000000 | 3192.5000000000 | 1.9156530000 | 982.3077 | 11.27%
229.8000000000 | 3192.5000000000 | 1.9158150000 | 982.3077 | 11.27%
229.8200000000 | 3192.6670000000 | 1.9159770000 | 982.3591 | 11.27%
229.8400000000 | 3192.6670000000 | 1.9161400000 | 982.3591 | 11.27%
229.8600000000 | 3192.3330000000 | 1.9163020000 | 982.2563 | 11.27%
229.8800000000 | 3191.8330000000 | 1.9164640000 | 982.1025 | 11.27%
229.9000000000 | 3191.5000000000 | 1.9166260000 | 982 | 11.27%
229.9200000000 | 3191.5000000000 | 1.9167880000 | 982 | 11.28%
229.9400000000 | 3190.5000000000 | 1.9169920000 | 981.6923 | 11.28%
229.9600000000 | 3189.5000000000 | 1.9171540000 | 981.3846 | 11.28%
229.9800000000 | 3188.0000000000 | 1.9173160000 | 980.9231 | 11.28%
230.0000000000 | 3185.8330000000 | 1.9174790000 | 980.2563 | 11.28%
230.0200000000 | 3185.8330000000 | 1.9176410000 | 980.2563 | 11.28%
230.0400000000 | 3188.0000000000 | 1.9178030000 | 980.9231 | 11.28%
230.0600000000 | 3188.8330000000 | 1.9179650000 | 981.1794 | 11.28%
230.0800000000 | 3188.8330000000 | 1.9181270000 | 981.1794 | 11.28%
230.1000000000 | 3189.0000000000 | 1.9183290000 | 981.2308 | 11.28%
230.1200000000 | 3190.0000000000 | 1.9184910000 | 981.5385 | 11.29%
230.1400000000 | 3190.6670000000 | 1.9186530000 | 981.7437 | 11.29%
230.1600000000 | 3191.0000000000 | 1.9188160000 | 981.8462 | 11.29%
230.1800000000 | 3191.8330000000 | 1.9189780000 | 982.1025 | 11.29%
230.2000000000 | 3192.6670000000 | 1.9191420000 | 982.3591 | 11.29%
230.2200000000 | 3192.6670000000 | 1.9193040000 | 982.3591 | 11.29%
230.2400000000 | 3191.5000000000 | 1.9195060000 | 982 | 11.29%
230.2600000000 | 3190.8330000000 | 1.9196680000 | 981.7948 | 11.29%
230.2800000000 | 3190.0000000000 | 1.9198300000 | 981.5385 | 11.29%
230.3000000000 | 3189.0000000000 | 1.9199920000 | 981.2308 | 11.29%
230.3200000000 | 3189.0000000000 | 1.9201550000 | 981.2308 | 11.3%
230.3400000000 | 3190.1670000000 | 1.9203170000 | 981.5898 | 11.3%
230.3600000000 | 3190.5000000000 | 1.9204790000 | 981.6923 | 11.3%
230.3800000000 | 3190.6670000000 | 1.9206410000 | 981.7437 | 11.3%
230.4000000000 | 3190.6670000000 | 1.9208030000 | 981.7437 | 11.3%
230.4200000000 | 3191.0000000000 | 1.9210070000 | 981.8462 | 11.3%
230.4400000000 | 3191.3330000000 | 1.9211690000 | 981.9486 | 11.3%
230.4600000000 | 3191.5000000000 | 1.9213310000 | 982 | 11.3%
230.4800000000 | 3191.8330000000 | 1.9214940000 | 982.1025 | 11.3%
230.5000000000 | 3192.5000000000 | 1.9216560000 | 982.3077 | 11.3%
230.5200000000 | 3192.5000000000 | 1.9218180000 | 982.3077 | 11.3%
230.5400000000 | 3194.3330000000 | 1.9219800000 | 982.8717 | 11.31%
230.5600000000 | 3195.1670000000 | 1.9221420000 | 983.1283 | 11.31%
230.5800000000 | 3195.1670000000 | 1.9223040000 | 983.1283 | 11.31%
230.6000000000 | 3194.6670000000 | 1.9224660000 | 982.9745 | 11.31%
230.6200000000 | 3193.6670000000 | 1.9226280000 | 982.6668 | 11.31%
230.6400000000 | 3191.3330000000 | 1.9227910000 | 981.9486 | 11.31%
230.6600000000 | 3190.5000000000 | 1.9229530000 | 981.6923 | 11.31%
230.6800000000 | 3190.5000000000 | 1.9231570000 | 981.6923 | 11.31%
230.7000000000 | 3190.3330000000 | 1.9233190000 | 981.6409 | 11.31%
230.7200000000 | 3189.5000000000 | 1.9234810000 | 981.3846 | 11.31%
230.7400000000 | 3189.5000000000 | 1.9236430000 | 981.3846 | 11.32%
230.7600000000 | 3190.5000000000 | 1.9238050000 | 981.6923 | 11.32%
230.7800000000 | 3191.1670000000 | 1.9239670000 | 981.8975 | 11.32%
230.8000000000 | 3191.1670000000 | 1.9241290000 | 981.8975 | 11.32%
230.8200000000 | 3190.6670000000 | 1.9242920000 | 981.7437 | 11.32%
230.8400000000 | 3190.6670000000 | 1.9244940000 | 981.7437 | 11.32%
230.8600000000 | 3191.0000000000 | 1.9246560000 | 981.8462 | 11.32%
230.8800000000 | 3191.1670000000 | 1.9248180000 | 981.8975 | 11.32%
230.9000000000 | 3190.8330000000 | 1.9249800000 | 981.7948 | 11.32%
230.9200000000 | 3189.5000000000 | 1.9251420000 | 981.3846 | 11.32%
230.9400000000 | 3188.0000000000 | 1.9253040000 | 980.9231 | 11.33%
230.9600000000 | 3187.8330000000 | 1.9254670000 | 980.8717 | 11.33%
230.9800000000 | 3187.6670000000 | 1.9256310000 | 980.8206 | 11.33%
231.0000000000 | 3187.5000000000 | 1.9257930000 | 980.7692 | 11.33%
231.0200000000 | 3187.1670000000 | 1.9259950000 | 980.6668 | 11.33%
231.0400000000 | 3187.1670000000 | 1.9261570000 | 980.6668 | 11.33%
231.0600000000 | 3187.5000000000 | 1.9263190000 | 980.7692 | 11.33%
231.0800000000 | 3187.8330000000 | 1.9264810000 | 980.8717 | 11.33%
231.1000000000 | 3187.8330000000 | 1.9266430000 | 980.8717 | 11.33%
231.1200000000 | 3187.8330000000 | 1.9268050000 | 980.8717 | 11.33%
231.1400000000 | 3188.1670000000 | 1.9269680000 | 980.9745 | 11.34%
231.1600000000 | 3188.3330000000 | 1.9271300000 | 981.0255 | 11.34%
231.1800000000 | 3188.3330000000 | 1.9272920000 | 981.0255 | 11.34%
231.2000000000 | 3188.1670000000 | 1.9274540000 | 980.9745 | 11.34%
231.2200000000 | 3187.6670000000 | 1.9276160000 | 980.8206 | 11.34%
231.2400000000 | 3187.6670000000 | 1.9277780000 | 980.8206 | 11.34%
231.2600000000 | 3187.6670000000 | 1.9279400000 | 980.8206 | 11.34%
231.2800000000 | 3187.5000000000 | 1.9281040000 | 980.7692 | 11.34%
231.3000000000 | 3187.1670000000 | 1.9282670000 | 980.6668 | 11.34%
231.3200000000 | 3187.3330000000 | 1.9284690000 | 980.7178 | 11.34%
231.3400000000 | 3188.5000000000 | 1.9286310000 | 981.0769 | 11.34%
231.3600000000 | 3189.0000000000 | 1.9287930000 | 981.2308 | 11.35%
231.3800000000 | 3189.1670000000 | 1.9289550000 | 981.2822 | 11.35%
231.4000000000 | 3188.6670000000 | 1.9291170000 | 981.1283 | 11.35%
231.4200000000 | 3187.3330000000 | 1.9292790000 | 980.7178 | 11.35%
231.4400000000 | 3187.0000000000 | 1.9294410000 | 980.6154 | 11.35%
231.4600000000 | 3187.0000000000 | 1.9296040000 | 980.6154 | 11.35%
231.4800000000 | 3187.0000000000 | 1.9297660000 | 980.6154 | 11.35%
231.5000000000 | 3187.0000000000 | 1.9299280000 | 980.6154 | 11.35%
231.5200000000 | 3186.8330000000 | 1.9301320000 | 980.564 | 11.35%
231.5400000000 | 3185.6670000000 | 1.9302940000 | 980.2052 | 11.35%
231.5600000000 | 3185.5000000000 | 1.9304560000 | 980.1538 | 11.36%
231.5800000000 | 3185.6670000000 | 1.9306180000 | 980.2052 | 11.36%
231.6000000000 | 3186.0000000000 | 1.9307800000 | 980.3077 | 11.36%
231.6200000000 | 3185.8330000000 | 1.9309430000 | 980.2563 | 11.36%
231.6400000000 | 3185.1670000000 | 1.9311050000 | 980.0514 | 11.36%
231.6600000000 | 3185.0000000000 | 1.9312670000 | 980 | 11.36%
231.6800000000 | 3184.6670000000 | 1.9314690000 | 979.8975 | 11.36%
231.7000000000 | 3184.5000000000 | 1.9316310000 | 979.8462 | 11.36%
231.7200000000 | 3184.6670000000 | 1.9317930000 | 979.8975 | 11.36%
231.7400000000 | 3186.1670000000 | 1.9319550000 | 980.3591 | 11.36%
231.7600000000 | 3186.3330000000 | 1.9321190000 | 980.4102 | 11.37%
231.7800000000 | 3186.5000000000 | 1.9322810000 | 980.4615 | 11.37%
231.8000000000 | 3186.5000000000 | 1.9324440000 | 980.4615 | 11.37%
231.8200000000 | 3186.3330000000 | 1.9326060000 | 980.4102 | 11.37%
231.8400000000 | 3185.8330000000 | 1.9327680000 | 980.2563 | 11.37%
231.8600000000 | 3185.8330000000 | 1.9329300000 | 980.2563 | 11.37%
231.8800000000 | 3185.8330000000 | 1.9331320000 | 980.2563 | 11.37%
231.9000000000 | 3187.0000000000 | 1.9332940000 | 980.6154 | 11.37%
231.9200000000 | 3189.1670000000 | 1.9334560000 | 981.2822 | 11.37%
231.9400000000 | 3189.1670000000 | 1.9336190000 | 981.2822 | 11.37%
231.9600000000 | 3187.5000000000 | 1.9337810000 | 980.7692 | 11.38%
231.9800000000 | 3186.6670000000 | 1.9339430000 | 980.5129 | 11.38%
232.0000000000 | 3186.3330000000 | 1.9341050000 | 980.4102 | 11.38%
232.0200000000 | 3186.3330000000 | 1.9342670000 | 980.4102 | 11.38%
232.0400000000 | 3186.3330000000 | 1.9344710000 | 980.4102 | 11.38%
232.0600000000 | 3186.3330000000 | 1.9346330000 | 980.4102 | 11.38%
232.0800000000 | 3186.3330000000 | 1.9347950000 | 980.4102 | 11.38%
232.1000000000 | 3186.6670000000 | 1.9349580000 | 980.5129 | 11.38%
232.1200000000 | 3187.3330000000 | 1.9351200000 | 980.7178 | 11.38%
232.1400000000 | 3189.1670000000 | 1.9352820000 | 981.2822 | 11.38%
232.1600000000 | 3189.1670000000 | 1.9354840000 | 981.2822 | 11.39%
232.1800000000 | 3189.0000000000 | 1.9356460000 | 981.2308 | 11.39%
232.2000000000 | 3188.8330000000 | 1.9358080000 | 981.1794 | 11.39%
232.2200000000 | 3188.8330000000 | 1.9359700000 | 981.1794 | 11.39%
232.2400000000 | 3188.6670000000 | 1.9361320000 | 981.1283 | 11.39%
232.2600000000 | 3187.5000000000 | 1.9362960000 | 980.7692 | 11.39%
232.2800000000 | 3185.5000000000 | 1.9364990000 | 980.1538 | 11.39%
232.3000000000 | 3184.5000000000 | 1.9366610000 | 979.8462 | 11.39%
232.3200000000 | 3184.6670000000 | 1.9368230000 | 979.8975 | 11.39%
232.3400000000 | 3185.8330000000 | 1.9369850000 | 980.2563 | 11.39%
232.3600000000 | 3185.8330000000 | 1.9371470000 | 980.2563 | 11.39%
232.3800000000 | 3185.5000000000 | 1.9373090000 | 980.1538 | 11.4%
232.4000000000 | 3185.3330000000 | 1.9374710000 | 980.1025 | 11.4%
232.4200000000 | 3185.1670000000 | 1.9376340000 | 980.0514 | 11.4%
232.4400000000 | 3184.6670000000 | 1.9378380000 | 979.8975 | 11.4%
232.4600000000 | 3184.3330000000 | 1.9380000000 | 979.7948 | 11.4%
232.4800000000 | 3184.1670000000 | 1.9381620000 | 979.7437 | 11.4%
232.5000000000 | 3184.0000000000 | 1.9383240000 | 979.6923 | 11.4%
232.5200000000 | 3184.1670000000 | 1.9384860000 | 979.7437 | 11.4%
232.5400000000 | 3184.3330000000 | 1.9386480000 | 979.7948 | 11.4%
232.5600000000 | 3184.8330000000 | 1.9388100000 | 979.9486 | 11.4%
232.5800000000 | 3185.0000000000 | 1.9389720000 | 980 | 11.41%
232.6000000000 | 3185.1670000000 | 1.9391350000 | 980.0514 | 11.41%
232.6200000000 | 3185.3330000000 | 1.9392970000 | 980.1025 | 11.41%
232.6400000000 | 3185.3330000000 | 1.9394590000 | 980.1025 | 11.41%
232.6600000000 | 3184.6670000000 | 1.9396610000 | 979.8975 | 11.41%
232.6800000000 | 3184.1670000000 | 1.9398230000 | 979.7437 | 11.41%
232.7000000000 | 3183.8330000000 | 1.9399850000 | 979.6409 | 11.41%
232.7200000000 | 3183.5000000000 | 1.9401470000 | 979.5385 | 11.41%
232.7400000000 | 3183.3330000000 | 1.9403110000 | 979.4871 | 11.41%
232.7600000000 | 3183.3330000000 | 1.9404740000 | 979.4871 | 11.41%
232.7800000000 | 3183.3330000000 | 1.9406360000 | 979.4871 | 11.42%
232.8000000000 | 3184.0000000000 | 1.9407980000 | 979.6923 | 11.42%
232.8200000000 | 3185.0000000000 | 1.9410000000 | 980 | 11.42%
232.8400000000 | 3185.0000000000 | 1.9411620000 | 980 | 11.42%
232.8600000000 | 3184.6670000000 | 1.9413240000 | 979.8975 | 11.42%
232.8800000000 | 3184.6670000000 | 1.9414860000 | 979.8975 | 11.42%
232.9000000000 | 3184.8330000000 | 1.9416480000 | 979.9486 | 11.42%
232.9200000000 | 3185.0000000000 | 1.9418110000 | 980 | 11.42%
232.9400000000 | 3184.8330000000 | 1.9419730000 | 979.9486 | 11.42%
232.9600000000 | 3183.8330000000 | 1.9421350000 | 979.6409 | 11.42%
232.9800000000 | 3183.6670000000 | 1.9423390000 | 979.5898 | 11.43%
233.0000000000 | 3183.6670000000 | 1.9425010000 | 979.5898 | 11.43%
233.0200000000 | 3183.5000000000 | 1.9426630000 | 979.5385 | 11.43%
233.0400000000 | 3183.3330000000 | 1.9428250000 | 979.4871 | 11.43%
233.0600000000 | 3183.3330000000 | 1.9429870000 | 979.4871 | 11.43%
233.0800000000 | 3184.5000000000 | 1.9431500000 | 979.8462 | 11.43%
233.1000000000 | 3185.1670000000 | 1.9433120000 | 980.0514 | 11.43%
233.1200000000 | 3185.3330000000 | 1.9434740000 | 980.1025 | 11.43%
233.1400000000 | 3185.3330000000 | 1.9436360000 | 980.1025 | 11.43%
233.1600000000 | 3185.3330000000 | 1.9437980000 | 980.1025 | 11.43%
233.1800000000 | 3186.1670000000 | 1.9439600000 | 980.3591 | 11.44%
233.2000000000 | 3188.3330000000 | 1.9441620000 | 981.0255 | 11.44%
233.2200000000 | 3190.3330000000 | 1.9443260000 | 981.6409 | 11.44%
233.2400000000 | 3190.0000000000 | 1.9444890000 | 981.5385 | 11.44%
233.2600000000 | 3186.8330000000 | 1.9446510000 | 980.564 | 11.44%
233.2800000000 | 3186.3330000000 | 1.9448130000 | 980.4102 | 11.44%
233.3000000000 | 3186.1670000000 | 1.9449750000 | 980.3591 | 11.44%
233.3200000000 | 3185.5000000000 | 1.9451370000 | 980.1538 | 11.44%
233.3400000000 | 3184.0000000000 | 1.9452990000 | 979.6923 | 11.44%
233.3600000000 | 3184.0000000000 | 1.9454610000 | 979.6923 | 11.44%
233.3800000000 | 3183.0000000000 | 1.9456230000 | 979.3846 | 11.44%
233.4000000000 | 3182.5000000000 | 1.9457860000 | 979.2308 | 11.45%
233.4200000000 | 3182.5000000000 | 1.9459480000 | 979.2308 | 11.45%
233.4400000000 | 3182.5000000000 | 1.9461100000 | 979.2308 | 11.45%
233.4600000000 | 3183.0000000000 | 1.9462720000 | 979.3846 | 11.45%
233.4800000000 | 3185.3330000000 | 1.9464740000 | 980.1025 | 11.45%
233.5000000000 | 3186.1670000000 | 1.9466360000 | 980.3591 | 11.45%
233.5200000000 | 3185.0000000000 | 1.9468000000 | 980 | 11.45%
233.5400000000 | 3182.1670000000 | 1.9469620000 | 979.1283 | 11.45%
233.5600000000 | 3182.1670000000 | 1.9471240000 | 979.1283 | 11.45%
233.5800000000 | 3181.6670000000 | 1.9472870000 | 978.9745 | 11.45%
233.6000000000 | 3181.5000000000 | 1.9474490000 | 978.9231 | 11.46%
233.6200000000 | 3181.0000000000 | 1.9476110000 | 978.7692 | 11.46%
233.6400000000 | 3180.0000000000 | 1.9477730000 | 978.4615 | 11.46%
233.6600000000 | 3180.0000000000 | 1.9479750000 | 978.4615 | 11.46%
233.6800000000 | 3181.5000000000 | 1.9481370000 | 978.9231 | 11.46%
233.7000000000 | 3182.0000000000 | 1.9482990000 | 979.0769 | 11.46%
233.7200000000 | 3181.3330000000 | 1.9484620000 | 978.8717 | 11.46%
233.7400000000 | 3179.8330000000 | 1.9486240000 | 978.4102 | 11.46%
233.7600000000 | 3179.8330000000 | 1.9487860000 | 978.4102 | 11.46%
233.7800000000 | 3179.8330000000 | 1.9489480000 | 978.4102 | 11.46%
233.8000000000 | 3180.0000000000 | 1.9491100000 | 978.4615 | 11.47%
233.8200000000 | 3180.5000000000 | 1.9492740000 | 978.6154 | 11.47%
233.8400000000 | 3181.6670000000 | 1.9494360000 | 978.9745 | 11.47%
233.8600000000 | 3182.5000000000 | 1.9495980000 | 979.2308 | 11.47%
233.8800000000 | 3182.6670000000 | 1.9497600000 | 979.2822 | 11.47%
233.9000000000 | 3182.5000000000 | 1.9499230000 | 979.2308 | 11.47%
233.9200000000 | 3182.3330000000 | 1.9501250000 | 979.1794 | 11.47%
233.9400000000 | 3182.1670000000 | 1.9502870000 | 979.1283 | 11.47%
233.9600000000 | 3182.1670000000 | 1.9504490000 | 979.1283 | 11.47%
233.9800000000 | 3182.0000000000 | 1.9506110000 | 979.0769 | 11.47%
234.0000000000 | 3182.0000000000 | 1.9507730000 | 979.0769 | 11.48%
234.0200000000 | 3182.0000000000 | 1.9509350000 | 979.0769 | 11.48%
234.0400000000 | 3182.1670000000 | 1.9510970000 | 979.1283 | 11.48%
234.0600000000 | 3182.8330000000 | 1.9512600000 | 979.3332 | 11.48%
234.0800000000 | 3182.8330000000 | 1.9514220000 | 979.3332 | 11.48%
234.1000000000 | 3182.5000000000 | 1.9516260000 | 979.2308 | 11.48%
234.1200000000 | 3181.8330000000 | 1.9517880000 | 979.0255 | 11.48%
234.1400000000 | 3181.1670000000 | 1.9519500000 | 978.8206 | 11.48%
234.1600000000 | 3181.1670000000 | 1.9521120000 | 978.8206 | 11.48%
234.1800000000 | 3180.8330000000 | 1.9522740000 | 978.7178 | 11.48%
234.2000000000 | 3180.0000000000 | 1.9524360000 | 978.4615 | 11.48%
234.2200000000 | 3179.5000000000 | 1.9526390000 | 978.3077 | 11.49%
234.2400000000 | 3179.1670000000 | 1.9528010000 | 978.2052 | 11.49%
234.2600000000 | 3178.8330000000 | 1.9529630000 | 978.1025 | 11.49%
234.2800000000 | 3178.8330000000 | 1.9531250000 | 978.1025 | 11.49%
234.3000000000 | 3178.8330000000 | 1.9532890000 | 978.1025 | 11.49%
234.3200000000 | 3178.8330000000 | 1.9534510000 | 978.1025 | 11.49%
234.3400000000 | 3179.0000000000 | 1.9536130000 | 978.1538 | 11.49%
234.3600000000 | 3179.3330000000 | 1.9538150000 | 978.2563 | 11.49%
234.3800000000 | 3179.3330000000 | 1.9539780000 | 978.2563 | 11.49%
234.4000000000 | 3178.6670000000 | 1.9541400000 | 978.0514 | 11.49%
234.4200000000 | 3178.3330000000 | 1.9543020000 | 977.9486 | 11.5%
234.4400000000 | 3178.5000000000 | 1.9544640000 | 978 | 11.5%
234.4600000000 | 3179.6670000000 | 1.9546260000 | 978.3591 | 11.5%
234.4800000000 | 3179.6670000000 | 1.9547880000 | 978.3591 | 11.5%
234.5000000000 | 3178.8330000000 | 1.9549500000 | 978.1025 | 11.5%
234.5200000000 | 3178.3330000000 | 1.9551540000 | 977.9486 | 11.5%
234.5400000000 | 3178.5000000000 | 1.9553170000 | 978 | 11.5%
234.5600000000 | 3179.1670000000 | 1.9554790000 | 978.2052 | 11.5%
234.5800000000 | 3179.1670000000 | 1.9556410000 | 978.2052 | 11.5%
234.6000000000 | 3178.8330000000 | 1.9558030000 | 978.1025 | 11.5%
234.6200000000 | 3178.5000000000 | 1.9559650000 | 978 | 11.51%
234.6400000000 | 3178.6670000000 | 1.9561270000 | 978.0514 | 11.51%
234.6600000000 | 3179.0000000000 | 1.9562890000 | 978.1538 | 11.51%
234.6800000000 | 3179.1670000000 | 1.9564510000 | 978.2052 | 11.51%
234.7000000000 | 3179.1670000000 | 1.9566540000 | 978.2052 | 11.51%
234.7200000000 | 3180.0000000000 | 1.9568160000 | 978.4615 | 11.51%
234.7400000000 | 3181.6670000000 | 1.9569780000 | 978.9745 | 11.51%
234.7600000000 | 3183.8330000000 | 1.9571400000 | 979.6409 | 11.51%
234.7800000000 | 3183.8330000000 | 1.9573020000 | 979.6409 | 11.51%
234.8000000000 | 3183.0000000000 | 1.9574660000 | 979.3846 | 11.51%
234.8200000000 | 3182.5000000000 | 1.9576280000 | 979.2308 | 11.52%
234.8400000000 | 3182.0000000000 | 1.9578300000 | 979.0769 | 11.52%
234.8600000000 | 3180.6670000000 | 1.9579930000 | 978.6668 | 11.52%
234.8800000000 | 3179.1670000000 | 1.9581550000 | 978.2052 | 11.52%
234.9000000000 | 3178.8330000000 | 1.9583170000 | 978.1025 | 11.52%
234.9200000000 | 3178.8330000000 | 1.9584790000 | 978.1025 | 11.52%
234.9400000000 | 3178.5000000000 | 1.9586410000 | 978 | 11.52%
234.9600000000 | 3177.6670000000 | 1.9588030000 | 977.7437 | 11.52%
234.9800000000 | 3177.3330000000 | 1.9590070000 | 977.6409 | 11.52%
235.0000000000 | 3177.3330000000 | 1.9591690000 | 977.6409 | 11.52%
235.0200000000 | 3177.6670000000 | 1.9593320000 | 977.7437 | 11.53%
235.0400000000 | 3178.1670000000 | 1.9594940000 | 977.8975 | 11.53%
235.0600000000 | 3178.1670000000 | 1.9596560000 | 977.8975 | 11.53%
235.0800000000 | 3178.6670000000 | 1.9598180000 | 978.0514 | 11.53%
235.1000000000 | 3180.0000000000 | 1.9599800000 | 978.4615 | 11.53%
235.1200000000 | 3180.8330000000 | 1.9601420000 | 978.7178 | 11.53%
235.1400000000 | 3181.3330000000 | 1.9603040000 | 978.8717 | 11.53%
235.1600000000 | 3181.0000000000 | 1.9604660000 | 978.7692 | 11.53%
235.1800000000 | 3179.1670000000 | 1.9606290000 | 978.2052 | 11.53%
235.2000000000 | 3177.6670000000 | 1.9607910000 | 977.7437 | 11.53%
235.2200000000 | 3176.8330000000 | 1.9609930000 | 977.4871 | 11.54%
235.2400000000 | 3176.5000000000 | 1.9611550000 | 977.3846 | 11.54%
235.2600000000 | 3176.5000000000 | 1.9613170000 | 977.3846 | 11.54%
235.2800000000 | 3176.5000000000 | 1.9614810000 | 977.3846 | 11.54%
235.3000000000 | 3176.5000000000 | 1.9616430000 | 977.3846 | 11.54%
235.3200000000 | 3176.3330000000 | 1.9618050000 | 977.3332 | 11.54%
235.3400000000 | 3176.3330000000 | 1.9619670000 | 977.3332 | 11.54%
235.3600000000 | 3176.3330000000 | 1.9621300000 | 977.3332 | 11.54%
235.3800000000 | 3176.3330000000 | 1.9622920000 | 977.3332 | 11.54%
235.4000000000 | 3176.8330000000 | 1.9624940000 | 977.4871 | 11.54%
235.4200000000 | 3177.3330000000 | 1.9626560000 | 977.6409 | 11.55%
235.4400000000 | 3177.6670000000 | 1.9628180000 | 977.7437 | 11.55%
235.4600000000 | 3177.8330000000 | 1.9629800000 | 977.7948 | 11.55%
235.4800000000 | 3178.1670000000 | 1.9631420000 | 977.8975 | 11.55%
235.5000000000 | 3178.5000000000 | 1.9633050000 | 978 | 11.55%
235.5200000000 | 3178.6670000000 | 1.9634670000 | 978.0514 | 11.55%
235.5400000000 | 3177.3330000000 | 1.9636290000 | 977.6409 | 11.55%
235.5600000000 | 3174.5000000000 | 1.9638330000 | 976.7692 | 11.55%
235.5800000000 | 3174.5000000000 | 1.9639950000 | 976.7692 | 11.55%
235.6000000000 | 3175.3330000000 | 1.9641570000 | 977.0255 | 11.55%
235.6200000000 | 3176.8330000000 | 1.9643190000 | 977.4871 | 11.55%
235.6400000000 | 3177.6670000000 | 1.9644810000 | 977.7437 | 11.56%
235.6600000000 | 3177.6670000000 | 1.9646430000 | 977.7437 | 11.56%
235.6800000000 | 3176.8330000000 | 1.9648060000 | 977.4871 | 11.56%
235.7000000000 | 3176.6670000000 | 1.9649680000 | 977.436 | 11.56%
235.7200000000 | 3175.8330000000 | 1.9651300000 | 977.1794 | 11.56%
235.7400000000 | 3175.3330000000 | 1.9652920000 | 977.0255 | 11.56%
235.7600000000 | 3175.6670000000 | 1.9654960000 | 977.1283 | 11.56%
235.7800000000 | 3177.3330000000 | 1.9656580000 | 977.6409 | 11.56%
235.8000000000 | 3179.6670000000 | 1.9658200000 | 978.3591 | 11.56%
235.8200000000 | 3180.5000000000 | 1.9659820000 | 978.6154 | 11.56%
235.8400000000 | 3179.8330000000 | 1.9661450000 | 978.4102 | 11.57%
235.8600000000 | 3178.3330000000 | 1.9663070000 | 977.9486 | 11.57%
235.8800000000 | 3178.3330000000 | 1.9664690000 | 977.9486 | 11.57%
235.9000000000 | 3178.1670000000 | 1.9666310000 | 977.8975 | 11.57%
235.9200000000 | 3178.0000000000 | 1.9667930000 | 977.8462 | 11.57%
235.9400000000 | 3177.1670000000 | 1.9669550000 | 977.5898 | 11.57%
235.9600000000 | 3175.6670000000 | 1.9671170000 | 977.1283 | 11.57%
235.9800000000 | 3175.6670000000 | 1.9672790000 | 977.1283 | 11.57%
236.0000000000 | 3176.5000000000 | 1.9674420000 | 977.3846 | 11.57%
236.0200000000 | 3176.6670000000 | 1.9676040000 | 977.436 | 11.57%
236.0400000000 | 3176.6670000000 | 1.9677660000 | 977.436 | 11.58%
236.0600000000 | 3176.6670000000 | 1.9679280000 | 977.436 | 11.58%
236.0800000000 | 3177.0000000000 | 1.9681320000 | 977.5385 | 11.58%
236.1000000000 | 3177.0000000000 | 1.9682940000 | 977.5385 | 11.58%
236.1200000000 | 3175.5000000000 | 1.9684560000 | 977.0769 | 11.58%
236.1400000000 | 3174.3330000000 | 1.9686180000 | 976.7178 | 11.58%
236.1600000000 | 3173.8330000000 | 1.9687810000 | 976.564 | 11.58%
236.1800000000 | 3171.6670000000 | 1.9689430000 | 975.8975 | 11.58%
236.2000000000 | 3171.5000000000 | 1.9691050000 | 975.8462 | 11.58%
236.2200000000 | 3172.5000000000 | 1.9692670000 | 976.1538 | 11.58%
236.2400000000 | 3174.0000000000 | 1.9694690000 | 976.6154 | 11.59%
236.2600000000 | 3175.3330000000 | 1.9696310000 | 977.0255 | 11.59%
236.2800000000 | 3175.8330000000 | 1.9697930000 | 977.1794 | 11.59%
236.3000000000 | 3175.8330000000 | 1.9699550000 | 977.1794 | 11.59%
236.3200000000 | 3174.6670000000 | 1.9701180000 | 976.8206 | 11.59%
236.3400000000 | 3173.3330000000 | 1.9702800000 | 976.4102 | 11.59%
236.3600000000 | 3172.5000000000 | 1.9704440000 | 976.1538 | 11.59%
236.3800000000 | 3172.1670000000 | 1.9706060000 | 976.0514 | 11.59%
236.4000000000 | 3172.1670000000 | 1.9707680000 | 976.0514 | 11.59%
236.4200000000 | 3173.6670000000 | 1.9709300000 | 976.5129 | 11.59%
236.4400000000 | 3174.6670000000 | 1.9711320000 | 976.8206 | 11.59%
236.4600000000 | 3174.6670000000 | 1.9712940000 | 976.8206 | 11.6%
236.4800000000 | 3174.8330000000 | 1.9714570000 | 976.8717 | 11.6%
236.5000000000 | 3174.5000000000 | 1.9716190000 | 976.7692 | 11.6%
236.5200000000 | 3175.0000000000 | 1.9717810000 | 976.9231 | 11.6%
236.5400000000 | 3175.3330000000 | 1.9719430000 | 977.0255 | 11.6%
236.5600000000 | 3175.3330000000 | 1.9721050000 | 977.0255 | 11.6%
236.5800000000 | 3175.3330000000 | 1.9722670000 | 977.0255 | 11.6%
236.6000000000 | 3175.3330000000 | 1.9724290000 | 977.0255 | 11.6%
236.6200000000 | 3175.0000000000 | 1.9725910000 | 976.9231 | 11.6%
236.6400000000 | 3174.8330000000 | 1.9727950000 | 976.8717 | 11.6%
236.6600000000 | 3175.6670000000 | 1.9729580000 | 977.1283 | 11.61%
236.6800000000 | 3178.0000000000 | 1.9731200000 | 977.8462 | 11.61%
236.7000000000 | 3178.0000000000 | 1.9732820000 | 977.8462 | 11.61%
236.7200000000 | 3176.8330000000 | 1.9734440000 | 977.4871 | 11.61%
236.7400000000 | 3176.0000000000 | 1.9736060000 | 977.2308 | 11.61%
236.7600000000 | 3176.0000000000 | 1.9737680000 | 977.2308 | 11.61%
236.7800000000 | 3175.8330000000 | 1.9739700000 | 977.1794 | 11.61%
236.8000000000 | 3173.0000000000 | 1.9741330000 | 976.3077 | 11.61%
236.8200000000 | 3172.5000000000 | 1.9742950000 | 976.1538 | 11.61%
236.8400000000 | 3172.8330000000 | 1.9744590000 | 976.2563 | 11.61%
236.8600000000 | 3173.3330000000 | 1.9746210000 | 976.4102 | 11.62%
236.8800000000 | 3173.3330000000 | 1.9747830000 | 976.4102 | 11.62%
236.9000000000 | 3171.0000000000 | 1.9749850000 | 975.6923 | 11.62%
236.9200000000 | 3170.5000000000 | 1.9751470000 | 975.5385 | 11.62%
236.9400000000 | 3170.5000000000 | 1.9753090000 | 975.5385 | 11.62%
236.9600000000 | 3170.5000000000 | 1.9754710000 | 975.5385 | 11.62%
236.9800000000 | 3170.6670000000 | 1.9756340000 | 975.5898 | 11.62%
237.0000000000 | 3170.8330000000 | 1.9757960000 | 975.6409 | 11.62%
237.0200000000 | 3171.3330000000 | 1.9759980000 | 975.7948 | 11.62%
237.0400000000 | 3171.6670000000 | 1.9761620000 | 975.8975 | 11.62%
237.0600000000 | 3171.5000000000 | 1.9763240000 | 975.8462 | 11.63%
237.0800000000 | 3171.1670000000 | 1.9764860000 | 975.7437 | 11.63%
237.1000000000 | 3171.1670000000 | 1.9766480000 | 975.7437 | 11.63%
237.1200000000 | 3172.5000000000 | 1.9768100000 | 976.1538 | 11.63%
237.1400000000 | 3173.8330000000 | 1.9769730000 | 976.564 | 11.63%
237.1600000000 | 3174.6670000000 | 1.9771350000 | 976.8206 | 11.63%
237.1800000000 | 3174.6670000000 | 1.9772970000 | 976.8206 | 11.63%
237.2000000000 | 3174.5000000000 | 1.9774590000 | 976.7692 | 11.63%
237.2200000000 | 3174.5000000000 | 1.9776610000 | 976.7692 | 11.63%
237.2400000000 | 3174.1670000000 | 1.9778230000 | 976.6668 | 11.63%
237.2600000000 | 3173.5000000000 | 1.9779850000 | 976.4615 | 11.64%
237.2800000000 | 3172.5000000000 | 1.9781480000 | 976.1538 | 11.64%
237.3000000000 | 3172.5000000000 | 1.9783100000 | 976.1538 | 11.64%
237.3200000000 | 3172.8330000000 | 1.9784740000 | 976.2563 | 11.64%
237.3400000000 | 3173.0000000000 | 1.9786360000 | 976.3077 | 11.64%
237.3600000000 | 3173.0000000000 | 1.9787980000 | 976.3077 | 11.64%
237.3800000000 | 3173.0000000000 | 1.9789600000 | 976.3077 | 11.64%
237.4000000000 | 3173.5000000000 | 1.9791220000 | 976.4615 | 11.64%
237.4200000000 | 3175.3330000000 | 1.9793240000 | 977.0255 | 11.64%
237.4400000000 | 3176.3330000000 | 1.9794860000 | 977.3332 | 11.64%
237.4600000000 | 3176.5000000000 | 1.9796490000 | 977.3846 | 11.64%
237.4800000000 | 3176.5000000000 | 1.9798110000 | 977.3846 | 11.65%
237.5000000000 | 3176.6670000000 | 1.9799730000 | 977.436 | 11.65%
237.5200000000 | 3177.0000000000 | 1.9801350000 | 977.5385 | 11.65%
237.5400000000 | 3177.1670000000 | 1.9802970000 | 977.5898 | 11.65%
237.5600000000 | 3177.1670000000 | 1.9805010000 | 977.5898 | 11.65%
237.5800000000 | 3176.6670000000 | 1.9806630000 | 977.436 | 11.65%
237.6000000000 | 3173.8330000000 | 1.9808250000 | 976.564 | 11.65%
237.6200000000 | 3172.6670000000 | 1.9809880000 | 976.2052 | 11.65%
237.6400000000 | 3172.1670000000 | 1.9811500000 | 976.0514 | 11.65%
237.6600000000 | 3171.8330000000 | 1.9813120000 | 975.9486 | 11.65%
237.6800000000 | 3171.3330000000 | 1.9814740000 | 975.7948 | 11.66%
237.7000000000 | 3171.3330000000 | 1.9816360000 | 975.7948 | 11.66%
237.7200000000 | 3171.8330000000 | 1.9817980000 | 975.9486 | 11.66%
237.7400000000 | 3172.1670000000 | 1.9820000000 | 976.0514 | 11.66%
237.7600000000 | 3171.6670000000 | 1.9821620000 | 975.8975 | 11.66%
237.7800000000 | 3171.0000000000 | 1.9823250000 | 975.6923 | 11.66%
237.8000000000 | 3171.0000000000 | 1.9824870000 | 975.6923 | 11.66%
237.8200000000 | 3172.5000000000 | 1.9826510000 | 976.1538 | 11.66%
237.8400000000 | 3173.1670000000 | 1.9828130000 | 976.3591 | 11.66%
237.8600000000 | 3172.5000000000 | 1.9829750000 | 976.1538 | 11.66%
237.8800000000 | 3170.8330000000 | 1.9831370000 | 975.6409 | 11.67%
237.9000000000 | 3168.8330000000 | 1.9832990000 | 975.0255 | 11.67%
237.9200000000 | 3167.6670000000 | 1.9834610000 | 974.6668 | 11.67%
237.9400000000 | 3167.3330000000 | 1.9836240000 | 974.564 | 11.67%
237.9600000000 | 3167.5000000000 | 1.9837860000 | 974.6154 | 11.67%
237.9800000000 | 3167.6670000000 | 1.9839480000 | 974.6668 | 11.67%
238.0000000000 | 3167.6670000000 | 1.9841100000 | 974.6668 | 11.67%
238.0200000000 | 3167.1670000000 | 1.9843120000 | 974.5129 | 11.67%
238.0400000000 | 3167.0000000000 | 1.9844740000 | 974.4615 | 11.67%
238.0600000000 | 3167.5000000000 | 1.9846360000 | 974.6154 | 11.67%
238.0800000000 | 3168.5000000000 | 1.9847980000 | 974.9231 | 11.68%
238.1000000000 | 3170.1670000000 | 1.9849610000 | 975.436 | 11.68%
238.1200000000 | 3171.8330000000 | 1.9851250000 | 975.9486 | 11.68%
238.1400000000 | 3172.3330000000 | 1.9852870000 | 976.1025 | 11.68%
238.1600000000 | 3171.5000000000 | 1.9854490000 | 975.8462 | 11.68%
238.1800000000 | 3170.1670000000 | 1.9856110000 | 975.436 | 11.68%
238.2000000000 | 3170.1670000000 | 1.9857730000 | 975.436 | 11.68%
238.2200000000 | 3170.0000000000 | 1.9859750000 | 975.3846 | 11.68%
238.2400000000 | 3170.0000000000 | 1.9861370000 | 975.3846 | 11.68%
238.2600000000 | 3169.5000000000 | 1.9863000000 | 975.2308 | 11.68%
238.2800000000 | 3168.6670000000 | 1.9864620000 | 974.9745 | 11.69%
238.3000000000 | 3167.6670000000 | 1.9866240000 | 974.6668 | 11.69%
238.3200000000 | 3167.6670000000 | 1.9867860000 | 974.6668 | 11.69%
238.3400000000 | 3168.1670000000 | 1.9869480000 | 974.8206 | 11.69%
238.3600000000 | 3168.5000000000 | 1.9871100000 | 974.9231 | 11.69%
238.3800000000 | 3169.3330000000 | 1.9872720000 | 975.1794 | 11.69%
238.4000000000 | 3171.5000000000 | 1.9874360000 | 975.8462 | 11.69%
238.4200000000 | 3171.5000000000 | 1.9876380000 | 975.8462 | 11.69%
238.4400000000 | 3170.6670000000 | 1.9878010000 | 975.5898 | 11.69%
238.4600000000 | 3170.3330000000 | 1.9879630000 | 975.4871 | 11.69%
238.4800000000 | 3171.0000000000 | 1.9881250000 | 975.6923 | 11.69%
238.5000000000 | 3173.6670000000 | 1.9882870000 | 976.5129 | 11.7%
238.5200000000 | 3173.6670000000 | 1.9884490000 | 976.5129 | 11.7%
238.5400000000 | 3173.0000000000 | 1.9886110000 | 976.3077 | 11.7%
238.5600000000 | 3172.3330000000 | 1.9887730000 | 976.1025 | 11.7%
238.5800000000 | 3172.0000000000 | 1.9889350000 | 976 | 11.7%
238.6000000000 | 3171.5000000000 | 1.9890980000 | 975.8462 | 11.7%
238.6200000000 | 3169.3330000000 | 1.9892600000 | 975.1794 | 11.7%
238.6400000000 | 3168.1670000000 | 1.9894220000 | 974.8206 | 11.7%
238.6600000000 | 3167.6670000000 | 1.9895840000 | 974.6668 | 11.7%
238.6800000000 | 3168.8330000000 | 1.9897460000 | 975.0255 | 11.7%
238.7000000000 | 3172.6670000000 | 1.9899500000 | 976.2052 | 11.71%
238.7200000000 | 3172.6670000000 | 1.9901120000 | 976.2052 | 11.71%
238.7400000000 | 3169.6670000000 | 1.9902740000 | 975.2822 | 11.71%
238.7600000000 | 3168.0000000000 | 1.9904370000 | 974.7692 | 11.71%
238.7800000000 | 3168.3330000000 | 1.9905990000 | 974.8717 | 11.71%
238.8000000000 | 3169.3330000000 | 1.9907610000 | 975.1794 | 11.71%
238.8200000000 | 3169.3330000000 | 1.9909230000 | 975.1794 | 11.71%
238.8400000000 | 3167.6670000000 | 1.9911250000 | 974.6668 | 11.71%
238.8600000000 | 3166.0000000000 | 1.9912870000 | 974.1538 | 11.71%
238.8800000000 | 3165.1670000000 | 1.9914490000 | 973.8975 | 11.71%
238.9000000000 | 3165.1670000000 | 1.9916130000 | 973.8975 | 11.72%
238.9200000000 | 3166.1670000000 | 1.9917760000 | 974.2052 | 11.72%
238.9400000000 | 3166.5000000000 | 1.9919380000 | 974.3077 | 11.72%
238.9600000000 | 3166.5000000000 | 1.9921400000 | 974.3077 | 11.72%
238.9800000000 | 3166.1670000000 | 1.9923020000 | 974.2052 | 11.72%
239.0000000000 | 3165.0000000000 | 1.9924640000 | 973.8462 | 11.72%
239.0200000000 | 3165.0000000000 | 1.9926260000 | 973.8462 | 11.72%
239.0400000000 | 3165.5000000000 | 1.9927880000 | 974 | 11.72%
239.0600000000 | 3166.6670000000 | 1.9929500000 | 974.3591 | 11.72%
239.0800000000 | 3167.5000000000 | 1.9931130000 | 974.6154 | 11.72%
239.1000000000 | 3167.5000000000 | 1.9932750000 | 974.6154 | 11.73%
239.1200000000 | 3166.3330000000 | 1.9934790000 | 974.2563 | 11.73%
239.1400000000 | 3166.1670000000 | 1.9936410000 | 974.2052 | 11.73%
239.1600000000 | 3166.8330000000 | 1.9938030000 | 974.4102 | 11.73%
239.1800000000 | 3167.5000000000 | 1.9939650000 | 974.6154 | 11.73%
239.2000000000 | 3167.5000000000 | 1.9941270000 | 974.6154 | 11.73%
239.2200000000 | 3167.5000000000 | 1.9942890000 | 974.6154 | 11.73%
239.2400000000 | 3167.1670000000 | 1.9944520000 | 974.5129 | 11.73%
239.2600000000 | 3167.0000000000 | 1.9946140000 | 974.4615 | 11.73%
239.2800000000 | 3166.6670000000 | 1.9947760000 | 974.3591 | 11.73%
239.3000000000 | 3166.0000000000 | 1.9949780000 | 974.1538 | 11.74%
239.3200000000 | 3166.0000000000 | 1.9951400000 | 974.1538 | 11.74%
239.3400000000 | 3167.0000000000 | 1.9953020000 | 974.4615 | 11.74%
239.3600000000 | 3167.5000000000 | 1.9954640000 | 974.6154 | 11.74%
239.3800000000 | 3167.0000000000 | 1.9956280000 | 974.4615 | 11.74%
239.4000000000 | 3166.0000000000 | 1.9957900000 | 974.1538 | 11.74%
239.4200000000 | 3165.3330000000 | 1.9959530000 | 973.9486 | 11.74%
239.4400000000 | 3165.3330000000 | 1.9961550000 | 973.9486 | 11.74%
239.4600000000 | 3165.8330000000 | 1.9963170000 | 974.1025 | 11.74%
239.4800000000 | 3166.3330000000 | 1.9964790000 | 974.2563 | 11.74%
239.5000000000 | 3166.1670000000 | 1.9966410000 | 974.2052 | 11.74%
239.5200000000 | 3165.0000000000 | 1.9968030000 | 973.8462 | 11.75%
239.5400000000 | 3164.8330000000 | 1.9969650000 | 973.7948 | 11.75%
239.5600000000 | 3165.0000000000 | 1.9971680000 | 973.8462 | 11.75%
239.5800000000 | 3165.0000000000 | 1.9973320000 | 973.8462 | 11.75%
239.6000000000 | 3164.6670000000 | 1.9974940000 | 973.7437 | 11.75%
239.6200000000 | 3162.8330000000 | 1.9976560000 | 973.1794 | 11.75%
239.6400000000 | 3162.1670000000 | 1.9978180000 | 972.9745 | 11.75%
239.6600000000 | 3161.8330000000 | 1.9979800000 | 972.8717 | 11.75%
239.6800000000 | 3162.1670000000 | 1.9981420000 | 972.9745 | 11.75%
239.7000000000 | 3162.6670000000 | 1.9983040000 | 973.1283 | 11.75%
239.7200000000 | 3163.0000000000 | 1.9984660000 | 973.2308 | 11.76%
239.7400000000 | 3163.5000000000 | 1.9986690000 | 973.3846 | 11.76%
239.7600000000 | 3164.0000000000 | 1.9988310000 | 973.5385 | 11.76%
239.7800000000 | 3164.3330000000 | 1.9989930000 | 973.6409 | 11.76%
239.8000000000 | 3164.3330000000 | 1.9991550000 | 973.6409 | 11.76%
239.8200000000 | 3164.3330000000 | 1.9993170000 | 973.6409 | 11.76%
239.8400000000 | 3164.3330000000 | 1.9994790000 | 973.6409 | 11.76%
239.8600000000 | 3166.1670000000 | 1.9996430000 | 974.2052 | 11.76%
239.8800000000 | 3167.6670000000 | 1.9998050000 | 974.6668 | 11.76%
239.9000000000 | 3167.5000000000 | 1.9999680000 | 974.6154 | 11.76%
239.9200000000 | 3166.1670000000 | 2.0001300000 | 974.2052 | 11.77%
239.9400000000 | 3165.0000000000 | 2.0002920000 | 973.8462 | 11.77%
239.9600000000 | 3164.6670000000 | 2.0004940000 | 973.7437 | 11.77%
239.9800000000 | 3164.1670000000 | 2.0006560000 | 973.5898 | 11.77%
240.0000000000 | 3163.0000000000 | 2.0008180000 | 973.2308 | 11.77%
240.0200000000 | 3163.0000000000 | 2.0009800000 | 973.2308 | 11.77%
240.0400000000 | 3165.6670000000 | 2.0011430000 | 974.0514 | 11.77%
240.0600000000 | 3166.3330000000 | 2.0013050000 | 974.2563 | 11.77%
240.0800000000 | 3165.5000000000 | 2.0014670000 | 974 | 11.77%
240.1000000000 | 3164.0000000000 | 2.0016290000 | 973.5385 | 11.77%
240.1200000000 | 3164.0000000000 | 2.0017910000 | 973.5385 | 11.78%
240.1400000000 | 3166.3330000000 | 2.0019950000 | 974.2563 | 11.78%
240.1600000000 | 3167.0000000000 | 2.0021570000 | 974.4615 | 11.78%
240.1800000000 | 3166.6670000000 | 2.0023190000 | 974.3591 | 11.78%
240.2000000000 | 3166.0000000000 | 2.0024810000 | 974.1538 | 11.78%
240.2200000000 | 3164.8330000000 | 2.0026440000 | 973.7948 | 11.78%
240.2400000000 | 3164.8330000000 | 2.0028060000 | 973.7948 | 11.78%
240.2600000000 | 3163.8330000000 | 2.0029680000 | 973.4871 | 11.78%
240.2800000000 | 3162.6670000000 | 2.0031300000 | 973.1283 | 11.78%
240.3000000000 | 3162.0000000000 | 2.0033320000 | 972.9231 | 11.78%
240.3200000000 | 3162.0000000000 | 2.0034940000 | 972.9231 | 11.79%
240.3400000000 | 3162.1670000000 | 2.0036560000 | 972.9745 | 11.79%
240.3600000000 | 3162.1670000000 | 2.0038200000 | 972.9745 | 11.79%
240.3800000000 | 3162.1670000000 | 2.0039830000 | 972.9745 | 11.79%
240.4000000000 | 3162.1670000000 | 2.0041450000 | 972.9745 | 11.79%
240.4200000000 | 3162.3330000000 | 2.0043070000 | 973.0255 | 11.79%
240.4400000000 | 3162.3330000000 | 2.0044690000 | 973.0255 | 11.79%
240.4600000000 | 3161.5000000000 | 2.0046310000 | 972.7692 | 11.79%
240.4800000000 | 3161.1670000000 | 2.0047930000 | 972.6668 | 11.79%
240.5000000000 | 3161.3330000000 | 2.0049550000 | 972.7178 | 11.79%
240.5200000000 | 3162.3330000000 | 2.0051170000 | 973.0255 | 11.79%
240.5400000000 | 3162.8330000000 | 2.0052800000 | 973.1794 | 11.8%
240.5600000000 | 3162.8330000000 | 2.0054420000 | 973.1794 | 11.8%
240.5800000000 | 3162.6670000000 | 2.0056040000 | 973.1283 | 11.8%
240.6000000000 | 3162.1670000000 | 2.0058060000 | 972.9745 | 11.8%
240.6200000000 | 3162.1670000000 | 2.0059680000 | 972.9745 | 11.8%
240.6400000000 | 3162.1670000000 | 2.0061300000 | 972.9745 | 11.8%
240.6600000000 | 3161.0000000000 | 2.0062940000 | 972.6154 | 11.8%
240.6800000000 | 3160.1670000000 | 2.0064560000 | 972.3591 | 11.8%
240.7000000000 | 3160.6670000000 | 2.0066180000 | 972.5129 | 11.8%
240.7200000000 | 3161.8330000000 | 2.0067810000 | 972.8717 | 11.8%
240.7400000000 | 3161.8330000000 | 2.0069430000 | 972.8717 | 11.81%
240.7600000000 | 3161.5000000000 | 2.0071050000 | 972.7692 | 11.81%
240.7800000000 | 3161.5000000000 | 2.0072670000 | 972.7692 | 11.81%
240.8000000000 | 3161.8330000000 | 2.0074690000 | 972.8717 | 11.81%
240.8200000000 | 3162.8330000000 | 2.0076310000 | 973.1794 | 11.81%
240.8400000000 | 3162.8330000000 | 2.0077930000 | 973.1794 | 11.81%
240.8600000000 | 3161.5000000000 | 2.0079560000 | 972.7692 | 11.81%
240.8800000000 | 3160.6670000000 | 2.0081180000 | 972.5129 | 11.81%
240.9000000000 | 3161.1670000000 | 2.0082800000 | 972.6668 | 11.81%
240.9200000000 | 3162.6670000000 | 2.0084420000 | 973.1283 | 11.81%
240.9400000000 | 3162.6670000000 | 2.0086060000 | 973.1283 | 11.82%
240.9600000000 | 3161.1670000000 | 2.0087680000 | 972.6668 | 11.82%
240.9800000000 | 3159.8330000000 | 2.0089700000 | 972.2563 | 11.82%
241.0000000000 | 3159.0000000000 | 2.0091320000 | 972 | 11.82%
241.0200000000 | 3158.1670000000 | 2.0092950000 | 971.7437 | 11.82%
241.0400000000 | 3158.1670000000 | 2.0094570000 | 971.7437 | 11.82%
241.0600000000 | 3159.8330000000 | 2.0096190000 | 972.2563 | 11.82%
241.0800000000 | 3161.6670000000 | 2.0097810000 | 972.8206 | 11.82%
241.1000000000 | 3163.1670000000 | 2.0099430000 | 973.2822 | 11.82%
241.1200000000 | 3163.8330000000 | 2.0101050000 | 973.4871 | 11.82%
241.1400000000 | 3163.8330000000 | 2.0102670000 | 973.4871 | 11.83%
241.1600000000 | 3163.8330000000 | 2.0104290000 | 973.4871 | 11.83%
241.1800000000 | 3163.5000000000 | 2.0105920000 | 973.3846 | 11.83%
241.2000000000 | 3163.1670000000 | 2.0107540000 | 973.2822 | 11.83%
241.2200000000 | 3162.6670000000 | 2.0109580000 | 973.1283 | 11.83%
241.2400000000 | 3159.6670000000 | 2.0111200000 | 972.2052 | 11.83%
241.2600000000 | 3159.3330000000 | 2.0112820000 | 972.1025 | 11.83%
241.2800000000 | 3159.3330000000 | 2.0114440000 | 972.1025 | 11.83%
241.3000000000 | 3159.3330000000 | 2.0116060000 | 972.1025 | 11.83%
241.3200000000 | 3159.3330000000 | 2.0117680000 | 972.1025 | 11.83%
241.3400000000 | 3158.8330000000 | 2.0119300000 | 971.9486 | 11.83%
241.3600000000 | 3159.1670000000 | 2.0120930000 | 972.0514 | 11.84%
241.3800000000 | 3160.1670000000 | 2.0122550000 | 972.3591 | 11.84%
241.4000000000 | 3160.8330000000 | 2.0124570000 | 972.564 | 11.84%
241.4200000000 | 3160.6670000000 | 2.0126190000 | 972.5129 | 11.84%
241.4400000000 | 3159.1670000000 | 2.0127830000 | 972.0514 | 11.84%
241.4600000000 | 3159.0000000000 | 2.0129450000 | 972 | 11.84%
241.4800000000 | 3159.0000000000 | 2.0131070000 | 972 | 11.84%
241.5000000000 | 3158.1670000000 | 2.0133090000 | 971.7437 | 11.84%
241.5200000000 | 3156.5000000000 | 2.0134720000 | 971.2308 | 11.84%
241.5400000000 | 3156.5000000000 | 2.0136340000 | 971.2308 | 11.84%
241.5600000000 | 3157.6670000000 | 2.0137960000 | 971.5898 | 11.85%
241.5800000000 | 3158.1670000000 | 2.0139580000 | 971.7437 | 11.85%
241.6000000000 | 3157.6670000000 | 2.0141200000 | 971.5898 | 11.85%
241.6200000000 | 3156.8330000000 | 2.0142820000 | 971.3332 | 11.85%
241.6400000000 | 3156.8330000000 | 2.0144860000 | 971.3332 | 11.85%
241.6600000000 | 3156.1670000000 | 2.0146480000 | 971.1283 | 11.85%
241.6800000000 | 3156.0000000000 | 2.0148110000 | 971.0769 | 11.85%
241.7000000000 | 3156.0000000000 | 2.0149730000 | 971.0769 | 11.85%
241.7200000000 | 3156.1670000000 | 2.0151350000 | 971.1283 | 11.85%
241.7400000000 | 3156.5000000000 | 2.0152970000 | 971.2308 | 11.85%
241.7600000000 | 3157.6670000000 | 2.0154590000 | 971.5898 | 11.86%
241.7800000000 | 3158.1670000000 | 2.0156610000 | 971.7437 | 11.86%
241.8000000000 | 3158.3330000000 | 2.0158230000 | 971.7948 | 11.86%
241.8200000000 | 3158.1670000000 | 2.0159850000 | 971.7437 | 11.86%
241.8400000000 | 3157.8330000000 | 2.0161480000 | 971.6409 | 11.86%
241.8600000000 | 3157.8330000000 | 2.0163100000 | 971.6409 | 11.86%
241.8800000000 | 3157.8330000000 | 2.0164720000 | 971.6409 | 11.86%
241.9000000000 | 3157.6670000000 | 2.0166340000 | 971.5898 | 11.86%
241.9200000000 | 3157.3330000000 | 2.0167980000 | 971.4871 | 11.86%
241.9400000000 | 3157.0000000000 | 2.0169600000 | 971.3846 | 11.86%
241.9600000000 | 3157.0000000000 | 2.0171220000 | 971.3846 | 11.87%
241.9800000000 | 3157.0000000000 | 2.0173240000 | 971.3846 | 11.87%
242.0000000000 | 3157.1670000000 | 2.0174870000 | 971.436 | 11.87%
242.0200000000 | 3157.1670000000 | 2.0176490000 | 971.436 | 11.87%
242.0400000000 | 3157.1670000000 | 2.0178110000 | 971.436 | 11.87%
242.0600000000 | 3158.1670000000 | 2.0179730000 | 971.7437 | 11.87%
242.0800000000 | 3158.5000000000 | 2.0181350000 | 971.8462 | 11.87%
242.1000000000 | 3157.6670000000 | 2.0182970000 | 971.5898 | 11.87%
242.1200000000 | 3156.0000000000 | 2.0185010000 | 971.0769 | 11.87%
242.1400000000 | 3154.8330000000 | 2.0186630000 | 970.7178 | 11.87%
242.1600000000 | 3154.0000000000 | 2.0188260000 | 970.4615 | 11.88%
242.1800000000 | 3153.8330000000 | 2.0189880000 | 970.4102 | 11.88%
242.2000000000 | 3153.8330000000 | 2.0191500000 | 970.4102 | 11.88%
242.2200000000 | 3153.5000000000 | 2.0193120000 | 970.3077 | 11.88%
242.2400000000 | 3152.3330000000 | 2.0194740000 | 969.9486 | 11.88%
242.2600000000 | 3152.3330000000 | 2.0196760000 | 969.9486 | 11.88%
242.2800000000 | 3152.6670000000 | 2.0198380000 | 970.0514 | 11.88%
242.3000000000 | 3153.0000000000 | 2.0200000000 | 970.1538 | 11.88%
242.3200000000 | 3153.3330000000 | 2.0201630000 | 970.2563 | 11.88%
242.3400000000 | 3154.0000000000 | 2.0203250000 | 970.4615 | 11.88%
242.3600000000 | 3154.1670000000 | 2.0204870000 | 970.5129 | 11.89%
242.3800000000 | 3154.1670000000 | 2.0206490000 | 970.5129 | 11.89%
242.4000000000 | 3154.3330000000 | 2.0208130000 | 970.564 | 11.89%
242.4200000000 | 3155.0000000000 | 2.0209750000 | 970.7692 | 11.89%
242.4400000000 | 3156.3330000000 | 2.0211370000 | 971.1794 | 11.89%
242.4600000000 | 3156.3330000000 | 2.0212990000 | 971.1794 | 11.89%
242.4800000000 | 3156.0000000000 | 2.0215020000 | 971.0769 | 11.89%
242.5000000000 | 3155.1670000000 | 2.0216640000 | 970.8206 | 11.89%
242.5200000000 | 3154.1670000000 | 2.0218260000 | 970.5129 | 11.89%
242.5400000000 | 3154.1670000000 | 2.0219880000 | 970.5129 | 11.89%
242.5600000000 | 3154.1670000000 | 2.0221500000 | 970.5129 | 11.89%
242.5800000000 | 3154.0000000000 | 2.0223120000 | 970.4615 | 11.9%
242.6000000000 | 3153.8330000000 | 2.0224740000 | 970.4102 | 11.9%
242.6200000000 | 3154.0000000000 | 2.0226360000 | 970.4615 | 11.9%
242.6400000000 | 3154.5000000000 | 2.0227990000 | 970.6154 | 11.9%
242.6600000000 | 3157.5000000000 | 2.0229610000 | 971.5385 | 11.9%
242.6800000000 | 3158.1670000000 | 2.0231230000 | 971.7437 | 11.9%
242.7000000000 | 3158.1670000000 | 2.0232870000 | 971.7437 | 11.9%
242.7200000000 | 3158.3330000000 | 2.0234890000 | 971.7948 | 11.9%
242.7400000000 | 3159.1670000000 | 2.0236510000 | 972.0514 | 11.9%
242.7600000000 | 3159.1670000000 | 2.0238130000 | 972.0514 | 11.9%
242.7800000000 | 3156.8330000000 | 2.0239750000 | 971.3332 | 11.91%
242.8000000000 | 3155.5000000000 | 2.0241370000 | 970.9231 | 11.91%
242.8200000000 | 3155.5000000000 | 2.0243000000 | 970.9231 | 11.91%
242.8400000000 | 3155.3330000000 | 2.0244620000 | 970.8717 | 11.91%
242.8600000000 | 3154.5000000000 | 2.0246240000 | 970.6154 | 11.91%
242.8800000000 | 3153.0000000000 | 2.0247860000 | 970.1538 | 11.91%
242.9000000000 | 3152.3330000000 | 2.0249900000 | 969.9486 | 11.91%
242.9200000000 | 3152.1670000000 | 2.0251520000 | 969.8975 | 11.91%
242.9400000000 | 3152.0000000000 | 2.0253140000 | 969.8462 | 11.91%
242.9600000000 | 3151.0000000000 | 2.0254760000 | 969.5385 | 11.91%
242.9800000000 | 3150.8330000000 | 2.0256390000 | 969.4871 | 11.92%
243.0000000000 | 3150.8330000000 | 2.0258010000 | 969.4871 | 11.92%
243.0200000000 | 3151.3330000000 | 2.0259630000 | 969.6409 | 11.92%
243.0400000000 | 3152.6670000000 | 2.0261250000 | 970.0514 | 11.92%
243.0600000000 | 3152.6670000000 | 2.0262870000 | 970.0514 | 11.92%
243.0800000000 | 3152.1670000000 | 2.0264490000 | 969.8975 | 11.92%
243.1000000000 | 3152.0000000000 | 2.0266110000 | 969.8462 | 11.92%
243.1200000000 | 3152.8330000000 | 2.0267730000 | 970.1025 | 11.92%
243.1400000000 | 3154.6670000000 | 2.0269360000 | 970.6668 | 11.92%
243.1600000000 | 3154.6670000000 | 2.0270980000 | 970.6668 | 11.92%
243.1800000000 | 3152.1670000000 | 2.0273020000 | 969.8975 | 11.93%
243.2000000000 | 3150.8330000000 | 2.0274640000 | 969.4871 | 11.93%
243.2200000000 | 3150.8330000000 | 2.0276260000 | 969.4871 | 11.93%
243.2400000000 | 3150.6670000000 | 2.0277880000 | 969.436 | 11.93%
243.2600000000 | 3150.6670000000 | 2.0279500000 | 969.436 | 11.93%
243.2800000000 | 3150.1670000000 | 2.0281120000 | 969.2822 | 11.93%
243.3000000000 | 3150.0000000000 | 2.0282750000 | 969.2308 | 11.93%
243.3200000000 | 3150.1670000000 | 2.0284370000 | 969.2822 | 11.93%
243.3400000000 | 3150.6670000000 | 2.0285990000 | 969.436 | 11.93%
243.3600000000 | 3150.6670000000 | 2.0287610000 | 969.436 | 11.93%
243.3800000000 | 3150.6670000000 | 2.0289230000 | 969.436 | 11.93%
243.4000000000 | 3151.6670000000 | 2.0290850000 | 969.7437 | 11.94%
243.4200000000 | 3152.6670000000 | 2.0292870000 | 970.0514 | 11.94%
243.4400000000 | 3152.6670000000 | 2.0294490000 | 970.0514 | 11.94%
243.4600000000 | 3152.0000000000 | 2.0296120000 | 969.8462 | 11.94%
243.4800000000 | 3151.5000000000 | 2.0297760000 | 969.6923 | 11.94%
243.5000000000 | 3151.3330000000 | 2.0299380000 | 969.6409 | 11.94%
243.5200000000 | 3151.0000000000 | 2.0301000000 | 969.5385 | 11.94%
243.5400000000 | 3150.5000000000 | 2.0302620000 | 969.3846 | 11.94%
243.5600000000 | 3148.8330000000 | 2.0304640000 | 968.8717 | 11.94%
243.5800000000 | 3148.6670000000 | 2.0306260000 | 968.8206 | 11.94%
243.6000000000 | 3149.3330000000 | 2.0307880000 | 969.0255 | 11.95%
243.6200000000 | 3150.0000000000 | 2.0309510000 | 969.2308 | 11.95%
243.6400000000 | 3149.8330000000 | 2.0311130000 | 969.1794 | 11.95%
243.6600000000 | 3148.8330000000 | 2.0312750000 | 968.8717 | 11.95%
243.6800000000 | 3148.8330000000 | 2.0314370000 | 968.8717 | 11.95%
243.7000000000 | 3149.5000000000 | 2.0316410000 | 969.0769 | 11.95%
243.7200000000 | 3150.3330000000 | 2.0318030000 | 969.3332 | 11.95%
243.7400000000 | 3150.6670000000 | 2.0319650000 | 969.436 | 11.95%
243.7600000000 | 3150.6670000000 | 2.0321270000 | 969.436 | 11.95%
243.7800000000 | 3150.6670000000 | 2.0322900000 | 969.436 | 11.95%
243.8000000000 | 3152.3330000000 | 2.0324520000 | 969.9486 | 11.96%
243.8200000000 | 3153.6670000000 | 2.0326140000 | 970.3591 | 11.96%
243.8400000000 | 3153.6670000000 | 2.0327760000 | 970.3591 | 11.96%
243.8600000000 | 3153.3330000000 | 2.0329380000 | 970.2563 | 11.96%
243.8800000000 | 3153.0000000000 | 2.0331400000 | 970.1538 | 11.96%
243.9000000000 | 3153.0000000000 | 2.0333020000 | 970.1538 | 11.96%
243.9200000000 | 3153.0000000000 | 2.0334640000 | 970.1538 | 11.96%
243.9400000000 | 3152.5000000000 | 2.0336270000 | 970 | 11.96%
243.9600000000 | 3150.8330000000 | 2.0337890000 | 969.4871 | 11.96%
243.9800000000 | 3149.5000000000 | 2.0339530000 | 969.0769 | 11.96%
244.0000000000 | 3148.8330000000 | 2.0341150000 | 968.8717 | 11.97%
244.0200000000 | 3148.5000000000 | 2.0342770000 | 968.7692 | 11.97%
244.0400000000 | 3148.3330000000 | 2.0344790000 | 968.7178 | 11.97%
244.0600000000 | 3148.3330000000 | 2.0346410000 | 968.7178 | 11.97%
244.0800000000 | 3148.3330000000 | 2.0348030000 | 968.7178 | 11.97%
244.1000000000 | 3148.0000000000 | 2.0349660000 | 968.6154 | 11.97%
244.1200000000 | 3147.3330000000 | 2.0351280000 | 968.4102 | 11.97%
244.1400000000 | 3146.5000000000 | 2.0352900000 | 968.1538 | 11.97%
244.1600000000 | 3145.1670000000 | 2.0354940000 | 967.7437 | 11.97%
244.1800000000 | 3145.1670000000 | 2.0356560000 | 967.7437 | 11.97%
244.2000000000 | 3145.6670000000 | 2.0358180000 | 967.8975 | 11.98%
244.2200000000 | 3146.1670000000 | 2.0359800000 | 968.0514 | 11.98%
244.2400000000 | 3146.3330000000 | 2.0361420000 | 968.1025 | 11.98%
244.2600000000 | 3146.3330000000 | 2.0363040000 | 968.1025 | 11.98%
244.2800000000 | 3146.3330000000 | 2.0364670000 | 968.1025 | 11.98%
244.3000000000 | 3146.1670000000 | 2.0366690000 | 968.0514 | 11.98%
244.3200000000 | 3145.6670000000 | 2.0368310000 | 967.8975 | 11.98%
244.3400000000 | 3145.3330000000 | 2.0369930000 | 967.7948 | 11.98%
244.3600000000 | 3145.1670000000 | 2.0371550000 | 967.7437 | 11.98%
244.3800000000 | 3145.0000000000 | 2.0373170000 | 967.6923 | 11.98%
244.4000000000 | 3145.1670000000 | 2.0374790000 | 967.7437 | 11.99%
244.4200000000 | 3145.1670000000 | 2.0376420000 | 967.7437 | 11.99%
244.4400000000 | 3145.5000000000 | 2.0378040000 | 967.8462 | 11.99%
244.4600000000 | 3146.0000000000 | 2.0379680000 | 968 | 11.99%
244.4800000000 | 3148.6670000000 | 2.0381300000 | 968.8206 | 11.99%
244.5000000000 | 3149.3330000000 | 2.0383320000 | 969.0255 | 11.99%
244.5200000000 | 3148.0000000000 | 2.0384940000 | 968.6154 | 11.99%
244.5400000000 | 3146.0000000000 | 2.0386560000 | 968 | 11.99%
244.5600000000 | 3146.1670000000 | 2.0388180000 | 968.0514 | 11.99%
244.5800000000 | 3147.0000000000 | 2.0389800000 | 968.3077 | 11.99%
244.6000000000 | 3147.1670000000 | 2.0391430000 | 968.3591 | 11.99%
244.6200000000 | 3147.0000000000 | 2.0393050000 | 968.3077 | 12%
244.6400000000 | 3147.0000000000 | 2.0394670000 | 968.3077 | 12%
244.6600000000 | 3147.0000000000 | 2.0396290000 | 968.3077 | 12%
244.6800000000 | 3147.3330000000 | 2.0397910000 | 968.4102 | 12%
244.7000000000 | 3147.5000000000 | 2.0399530000 | 968.4615 | 12%
244.7200000000 | 3147.0000000000 | 2.0401570000 | 968.3077 | 12%
244.7400000000 | 3146.3330000000 | 2.0403190000 | 968.1025 | 12%
244.7600000000 | 3146.5000000000 | 2.0404820000 | 968.1538 | 12%
244.7800000000 | 3147.3330000000 | 2.0406440000 | 968.4102 | 12%
244.8000000000 | 3147.5000000000 | 2.0408060000 | 968.4615 | 12%
244.8200000000 | 3146.6670000000 | 2.0409680000 | 968.2052 | 12.01%
244.8400000000 | 3145.0000000000 | 2.0411300000 | 967.6923 | 12.01%
244.8600000000 | 3143.6670000000 | 2.0413320000 | 967.2822 | 12.01%
244.8800000000 | 3143.3330000000 | 2.0414940000 | 967.1794 | 12.01%
244.9000000000 | 3143.3330000000 | 2.0416560000 | 967.1794 | 12.01%
244.9200000000 | 3143.0000000000 | 2.0418190000 | 967.0769 | 12.01%
244.9400000000 | 3142.6670000000 | 2.0419830000 | 966.9745 | 12.01%
244.9600000000 | 3142.8330000000 | 2.0421450000 | 967.0255 | 12.01%
244.9800000000 | 3143.0000000000 | 2.0423070000 | 967.0769 | 12.01%
245.0000000000 | 3143.0000000000 | 2.0424690000 | 967.0769 | 12.01%
245.0200000000 | 3143.1670000000 | 2.0426310000 | 967.1283 | 12.02%
245.0400000000 | 3143.3330000000 | 2.0427930000 | 967.1794 | 12.02%
245.0600000000 | 3143.6670000000 | 2.0429950000 | 967.2822 | 12.02%
245.0800000000 | 3143.6670000000 | 2.0431580000 | 967.2822 | 12.02%
245.1000000000 | 3143.8330000000 | 2.0433200000 | 967.3332 | 12.02%
245.1200000000 | 3143.8330000000 | 2.0434820000 | 967.3332 | 12.02%
245.1400000000 | 3145.1670000000 | 2.0436440000 | 967.7437 | 12.02%
245.1600000000 | 3148.0000000000 | 2.0438060000 | 968.6154 | 12.02%
245.1800000000 | 3148.0000000000 | 2.0439680000 | 968.6154 | 12.02%
245.2000000000 | 3145.5000000000 | 2.0441300000 | 967.8462 | 12.02%
245.2200000000 | 3144.3330000000 | 2.0442920000 | 967.4871 | 12.03%
245.2400000000 | 3144.3330000000 | 2.0444560000 | 967.4871 | 12.03%
245.2600000000 | 3144.0000000000 | 2.0446190000 | 967.3846 | 12.03%
245.2800000000 | 3142.8330000000 | 2.0447810000 | 967.0255 | 12.03%
245.3000000000 | 3142.6670000000 | 2.0449430000 | 966.9745 | 12.03%
245.3200000000 | 3142.5000000000 | 2.0451050000 | 966.9231 | 12.03%
245.3400000000 | 3143.3330000000 | 2.0452670000 | 967.1794 | 12.03%
245.3600000000 | 3145.1670000000 | 2.0454690000 | 967.7437 | 12.03%
245.3800000000 | 3145.5000000000 | 2.0456310000 | 967.8462 | 12.03%
245.4000000000 | 3145.8330000000 | 2.0457940000 | 967.9486 | 12.03%
245.4200000000 | 3146.8330000000 | 2.0459560000 | 968.2563 | 12.04%
245.4400000000 | 3147.6670000000 | 2.0461180000 | 968.5129 | 12.04%
245.4600000000 | 3147.5000000000 | 2.0462800000 | 968.4615 | 12.04%
245.4800000000 | 3146.8330000000 | 2.0464420000 | 968.2563 | 12.04%
245.5000000000 | 3146.8330000000 | 2.0466040000 | 968.2563 | 12.04%
245.5200000000 | 3146.8330000000 | 2.0468080000 | 968.2563 | 12.04%
245.5400000000 | 3145.1670000000 | 2.0469700000 | 967.7437 | 12.04%
245.5600000000 | 3142.0000000000 | 2.0471320000 | 966.7692 | 12.04%
245.5800000000 | 3142.0000000000 | 2.0472950000 | 966.7692 | 12.04%
245.6000000000 | 3142.5000000000 | 2.0474570000 | 966.9231 | 12.04%
245.6200000000 | 3142.6670000000 | 2.0476190000 | 966.9745 | 12.04%
245.6400000000 | 3142.5000000000 | 2.0477810000 | 966.9231 | 12.05%
245.6600000000 | 3142.0000000000 | 2.0479430000 | 966.7692 | 12.05%
245.6800000000 | 3141.5000000000 | 2.0481050000 | 966.6154 | 12.05%
245.7000000000 | 3141.3330000000 | 2.0482670000 | 966.564 | 12.05%
245.7200000000 | 3141.1670000000 | 2.0484710000 | 966.5129 | 12.05%
245.7400000000 | 3140.8330000000 | 2.0486340000 | 966.4102 | 12.05%
245.7600000000 | 3140.5000000000 | 2.0487960000 | 966.3077 | 12.05%
245.7800000000 | 3140.5000000000 | 2.0489580000 | 966.3077 | 12.05%
245.8000000000 | 3140.8330000000 | 2.0491200000 | 966.4102 | 12.05%
245.8200000000 | 3142.1670000000 | 2.0492820000 | 966.8206 | 12.05%
245.8400000000 | 3143.1670000000 | 2.0494440000 | 967.1283 | 12.06%
245.8600000000 | 3142.6670000000 | 2.0496060000 | 966.9745 | 12.06%
245.8800000000 | 3139.8330000000 | 2.0497680000 | 966.1025 | 12.06%
245.9000000000 | 3138.5000000000 | 2.0499310000 | 965.6923 | 12.06%
245.9200000000 | 3136.6670000000 | 2.0500930000 | 965.1283 | 12.06%
245.9400000000 | 3135.5000000000 | 2.0502550000 | 964.7692 | 12.06%
245.9600000000 | 3136.0000000000 | 2.0504570000 | 964.9231 | 12.06%
245.9800000000 | 3138.1670000000 | 2.0506190000 | 965.5898 | 12.06%
246.0000000000 | 3138.1670000000 | 2.0507810000 | 965.5898 | 12.06%
246.0200000000 | 3138.5000000000 | 2.0509450000 | 965.6923 | 12.06%
246.0400000000 | 3138.6670000000 | 2.0511070000 | 965.7437 | 12.07%
246.0600000000 | 3138.8330000000 | 2.0512700000 | 965.7948 | 12.07%
246.0800000000 | 3139.6670000000 | 2.0514320000 | 966.0514 | 12.07%
246.1000000000 | 3141.3330000000 | 2.0516340000 | 966.564 | 12.07%
246.1200000000 | 3141.8330000000 | 2.0517960000 | 966.7178 | 12.07%
246.1400000000 | 3140.8330000000 | 2.0519580000 | 966.4102 | 12.07%
246.1600000000 | 3139.1670000000 | 2.0521200000 | 965.8975 | 12.07%
246.1800000000 | 3138.0000000000 | 2.0522820000 | 965.5385 | 12.07%
246.2000000000 | 3138.0000000000 | 2.0524440000 | 965.5385 | 12.07%
246.2200000000 | 3138.0000000000 | 2.0526490000 | 965.5385 | 12.07%
246.2400000000 | 3137.6670000000 | 2.0528110000 | 965.436 | 12.08%
246.2600000000 | 3137.5000000000 | 2.0529730000 | 965.3846 | 12.08%
246.2800000000 | 3137.5000000000 | 2.0531350000 | 965.3846 | 12.08%
246.3000000000 | 3137.3330000000 | 2.0532970000 | 965.3332 | 12.08%
246.3200000000 | 3137.3330000000 | 2.0534590000 | 965.3332 | 12.08%
246.3400000000 | 3137.3330000000 | 2.0536610000 | 965.3332 | 12.08%
246.3600000000 | 3137.5000000000 | 2.0538230000 | 965.3846 | 12.08%
246.3800000000 | 3138.0000000000 | 2.0539860000 | 965.5385 | 12.08%
246.4000000000 | 3141.8330000000 | 2.0541480000 | 966.7178 | 12.08%
246.4200000000 | 3142.8330000000 | 2.0543100000 | 967.0255 | 12.08%
246.4400000000 | 3142.3330000000 | 2.0544720000 | 966.8717 | 12.09%
246.4600000000 | 3141.5000000000 | 2.0546340000 | 966.6154 | 12.09%
246.4800000000 | 3141.3330000000 | 2.0547960000 | 966.564 | 12.09%
246.5000000000 | 3140.3330000000 | 2.0549580000 | 966.2563 | 12.09%
246.5200000000 | 3140.0000000000 | 2.0551620000 | 966.1538 | 12.09%
246.5400000000 | 3139.6670000000 | 2.0553250000 | 966.0514 | 12.09%
246.5600000000 | 3139.1670000000 | 2.0554870000 | 965.8975 | 12.09%
246.5800000000 | 3138.6670000000 | 2.0556490000 | 965.7437 | 12.09%
246.6000000000 | 3138.5000000000 | 2.0558110000 | 965.6923 | 12.09%
246.6200000000 | 3137.8330000000 | 2.0559730000 | 965.4871 | 12.09%
246.6400000000 | 3137.6670000000 | 2.0561350000 | 965.436 | 12.09%
246.6600000000 | 3137.6670000000 | 2.0562970000 | 965.436 | 12.1%
246.6800000000 | 3137.5000000000 | 2.0564590000 | 965.3846 | 12.1%
246.7000000000 | 3137.3330000000 | 2.0566220000 | 965.3332 | 12.1%
246.7200000000 | 3136.8330000000 | 2.0568260000 | 965.1794 | 12.1%
246.7400000000 | 3136.5000000000 | 2.0569880000 | 965.0769 | 12.1%
246.7600000000 | 3136.5000000000 | 2.0571500000 | 965.0769 | 12.1%
246.7800000000 | 3136.6670000000 | 2.0573120000 | 965.1283 | 12.1%
246.8000000000 | 3136.6670000000 | 2.0574740000 | 965.1283 | 12.1%
246.8200000000 | 3135.3330000000 | 2.0576360000 | 964.7178 | 12.1%
246.8400000000 | 3134.3330000000 | 2.0577980000 | 964.4102 | 12.1%
246.8600000000 | 3133.8330000000 | 2.0580010000 | 964.2563 | 12.11%
246.8800000000 | 3133.5000000000 | 2.0581630000 | 964.1538 | 12.11%
246.9000000000 | 3133.0000000000 | 2.0583250000 | 964 | 12.11%
246.9200000000 | 3133.0000000000 | 2.0584870000 | 964 | 12.11%
246.9400000000 | 3133.0000000000 | 2.0586490000 | 964 | 12.11%
246.9600000000 | 3133.1670000000 | 2.0588110000 | 964.0514 | 12.11%
246.9800000000 | 3133.1670000000 | 2.0589730000 | 964.0514 | 12.11%
247.0000000000 | 3133.3330000000 | 2.0591370000 | 964.1025 | 12.11%
247.0200000000 | 3133.1670000000 | 2.0593400000 | 964.0514 | 12.11%
247.0400000000 | 3133.1670000000 | 2.0595020000 | 964.0514 | 12.11%
247.0600000000 | 3133.6670000000 | 2.0596640000 | 964.2052 | 12.12%
247.0800000000 | 3135.0000000000 | 2.0598260000 | 964.6154 | 12.12%
247.1000000000 | 3135.0000000000 | 2.0599880000 | 964.6154 | 12.12%
247.1200000000 | 3134.3330000000 | 2.0601500000 | 964.4102 | 12.12%
247.1400000000 | 3134.1670000000 | 2.0603120000 | 964.3591 | 12.12%
247.1600000000 | 3134.1670000000 | 2.0604740000 | 964.3591 | 12.12%
247.1800000000 | 3134.1670000000 | 2.0606370000 | 964.3591 | 12.12%
247.2000000000 | 3134.8330000000 | 2.0607990000 | 964.564 | 12.12%
247.2200000000 | 3135.1670000000 | 2.0609610000 | 964.6668 | 12.12%
247.2400000000 | 3135.3330000000 | 2.0611230000 | 964.7178 | 12.12%
247.2600000000 | 3135.1670000000 | 2.0612850000 | 964.6668 | 12.13%
247.2800000000 | 3134.6670000000 | 2.0614890000 | 964.5129 | 12.13%
247.3000000000 | 3134.3330000000 | 2.0616510000 | 964.4102 | 12.13%
247.3200000000 | 3133.5000000000 | 2.0618130000 | 964.1538 | 12.13%
247.3400000000 | 3133.1670000000 | 2.0619750000 | 964.0514 | 12.13%
247.3600000000 | 3133.5000000000 | 2.0621380000 | 964.1538 | 12.13%
247.3800000000 | 3134.0000000000 | 2.0623000000 | 964.3077 | 12.13%
247.4000000000 | 3134.0000000000 | 2.0624620000 | 964.3077 | 12.13%
247.4200000000 | 3133.8330000000 | 2.0626240000 | 964.2563 | 12.13%
247.4400000000 | 3133.6670000000 | 2.0627860000 | 964.2052 | 12.13%
247.4600000000 | 3133.6670000000 | 2.0629880000 | 964.2052 | 12.14%
247.4800000000 | 3133.5000000000 | 2.0631520000 | 964.1538 | 12.14%
247.5000000000 | 3132.1670000000 | 2.0633140000 | 963.7437 | 12.14%
247.5200000000 | 3131.6670000000 | 2.0634770000 | 963.5898 | 12.14%
247.5400000000 | 3131.0000000000 | 2.0636390000 | 963.3846 | 12.14%
247.5600000000 | 3130.3330000000 | 2.0638010000 | 963.1794 | 12.14%
247.5800000000 | 3130.1670000000 | 2.0639630000 | 963.1283 | 12.14%
247.6000000000 | 3129.6670000000 | 2.0641250000 | 962.9745 | 12.14%
247.6200000000 | 3129.5000000000 | 2.0642870000 | 962.9231 | 12.14%
247.6400000000 | 3129.5000000000 | 2.0644890000 | 962.9231 | 12.14%
247.6600000000 | 3129.6670000000 | 2.0646510000 | 962.9745 | 12.15%
247.6800000000 | 3129.8330000000 | 2.0648140000 | 963.0255 | 12.15%
247.7000000000 | 3129.8330000000 | 2.0649760000 | 963.0255 | 12.15%
247.7200000000 | 3129.8330000000 | 2.0651380000 | 963.0255 | 12.15%
247.7400000000 | 3130.5000000000 | 2.0653000000 | 963.2308 | 12.15%
247.7600000000 | 3131.5000000000 | 2.0654620000 | 963.5385 | 12.15%
247.7800000000 | 3132.0000000000 | 2.0656260000 | 963.6923 | 12.15%
247.8000000000 | 3132.0000000000 | 2.0657880000 | 963.6923 | 12.15%
247.8200000000 | 3132.0000000000 | 2.0659500000 | 963.6923 | 12.15%
247.8400000000 | 3133.0000000000 | 2.0661130000 | 964 | 12.15%
247.8600000000 | 3133.8330000000 | 2.0662750000 | 964.2563 | 12.15%
247.8800000000 | 3133.5000000000 | 2.0664370000 | 964.1538 | 12.16%
247.9000000000 | 3131.3330000000 | 2.0665990000 | 963.4871 | 12.16%
247.9200000000 | 3130.0000000000 | 2.0667610000 | 963.0769 | 12.16%
247.9400000000 | 3129.6670000000 | 2.0669630000 | 962.9745 | 12.16%
247.9600000000 | 3129.8330000000 | 2.0671250000 | 963.0255 | 12.16%
247.9800000000 | 3130.1670000000 | 2.0672870000 | 963.1283 | 12.16%
248.0000000000 | 3130.1670000000 | 2.0674500000 | 963.1283 | 12.16%
248.0200000000 | 3130.1670000000 | 2.0676120000 | 963.1283 | 12.16%
248.0400000000 | 3130.3330000000 | 2.0677740000 | 963.1794 | 12.16%
248.0600000000 | 3130.3330000000 | 2.0679360000 | 963.1794 | 12.16%
248.0800000000 | 3130.5000000000 | 2.0681000000 | 963.2308 | 12.17%
248.1000000000 | 3130.6670000000 | 2.0682620000 | 963.2822 | 12.17%
248.1200000000 | 3131.5000000000 | 2.0684240000 | 963.5385 | 12.17%
248.1400000000 | 3132.8330000000 | 2.0685860000 | 963.9486 | 12.17%
248.1600000000 | 3133.5000000000 | 2.0687890000 | 964.1538 | 12.17%
248.1800000000 | 3133.0000000000 | 2.0689510000 | 964 | 12.17%
248.2000000000 | 3130.3330000000 | 2.0691130000 | 963.1794 | 12.17%
248.2200000000 | 3129.6670000000 | 2.0692750000 | 962.9745 | 12.17%
248.2400000000 | 3129.1670000000 | 2.0694370000 | 962.8206 | 12.17%
248.2600000000 | 3128.5000000000 | 2.0695990000 | 962.6154 | 12.17%
248.2800000000 | 3127.5000000000 | 2.0697610000 | 962.3077 | 12.18%
248.3000000000 | 3127.0000000000 | 2.0699650000 | 962.1538 | 12.18%
248.3200000000 | 3127.0000000000 | 2.0701270000 | 962.1538 | 12.18%
248.3400000000 | 3127.1670000000 | 2.0702900000 | 962.2052 | 12.18%
248.3600000000 | 3127.1670000000 | 2.0704520000 | 962.2052 | 12.18%
248.3800000000 | 3127.1670000000 | 2.0706140000 | 962.2052 | 12.18%
248.4000000000 | 3126.8330000000 | 2.0707760000 | 962.1025 | 12.18%
248.4200000000 | 3126.3330000000 | 2.0709380000 | 961.9486 | 12.18%
248.4400000000 | 3126.0000000000 | 2.0711000000 | 961.8462 | 12.18%
248.4600000000 | 3126.0000000000 | 2.0712620000 | 961.8462 | 12.18%
248.4800000000 | 3126.1670000000 | 2.0714650000 | 961.8975 | 12.19%
248.5000000000 | 3126.1670000000 | 2.0716270000 | 961.8975 | 12.19%
248.5200000000 | 3126.6670000000 | 2.0717890000 | 962.0514 | 12.19%
248.5400000000 | 3127.1670000000 | 2.0719510000 | 962.2052 | 12.19%
248.5600000000 | 3127.3330000000 | 2.0721150000 | 962.2563 | 12.19%
248.5800000000 | 3127.0000000000 | 2.0722770000 | 962.1538 | 12.19%
248.6000000000 | 3125.3330000000 | 2.0724390000 | 961.6409 | 12.19%
248.6200000000 | 3124.6670000000 | 2.0726010000 | 961.436 | 12.19%
248.6400000000 | 3124.0000000000 | 2.0728030000 | 961.2308 | 12.19%
248.6600000000 | 3123.6670000000 | 2.0729660000 | 961.1283 | 12.19%
248.6800000000 | 3123.8330000000 | 2.0731280000 | 961.1794 | 12.19%
248.7000000000 | 3124.6670000000 | 2.0732900000 | 961.436 | 12.2%
248.7200000000 | 3124.6670000000 | 2.0734520000 | 961.436 | 12.2%
248.7400000000 | 3124.0000000000 | 2.0736140000 | 961.2308 | 12.2%
248.7600000000 | 3123.5000000000 | 2.0737760000 | 961.0769 | 12.2%
248.7800000000 | 3123.8330000000 | 2.0739800000 | 961.1794 | 12.2%
248.8000000000 | 3124.8330000000 | 2.0741420000 | 961.4871 | 12.2%
248.8200000000 | 3124.8330000000 | 2.0743050000 | 961.4871 | 12.2%
248.8400000000 | 3124.6670000000 | 2.0744670000 | 961.436 | 12.2%
248.8600000000 | 3124.6670000000 | 2.0746290000 | 961.436 | 12.2%
248.8800000000 | 3124.8330000000 | 2.0748310000 | 961.4871 | 12.2%
248.9000000000 | 3125.1670000000 | 2.0749930000 | 961.5898 | 12.21%
248.9200000000 | 3125.1670000000 | 2.0751550000 | 961.5898 | 12.21%
248.9400000000 | 3124.3330000000 | 2.0753170000 | 961.3332 | 12.21%
248.9600000000 | 3123.3330000000 | 2.0754800000 | 961.0255 | 12.21%
248.9800000000 | 3122.5000000000 | 2.0756420000 | 960.7692 | 12.21%
249.0000000000 | 3122.6670000000 | 2.0758040000 | 960.8206 | 12.21%
249.0200000000 | 3124.0000000000 | 2.0759660000 | 961.2308 | 12.21%
249.0400000000 | 3124.5000000000 | 2.0761700000 | 961.3846 | 12.21%
249.0600000000 | 3125.1670000000 | 2.0763320000 | 961.5898 | 12.21%
249.0800000000 | 3125.8330000000 | 2.0764940000 | 961.7948 | 12.21%
249.1000000000 | 3126.3330000000 | 2.0766560000 | 961.9486 | 12.22%
249.1200000000 | 3126.5000000000 | 2.0768180000 | 962 | 12.22%
249.1400000000 | 3126.6670000000 | 2.0769810000 | 962.0514 | 12.22%
249.1600000000 | 3126.3330000000 | 2.0771430000 | 961.9486 | 12.22%
249.1800000000 | 3125.8330000000 | 2.0773050000 | 961.7948 | 12.22%
249.2000000000 | 3125.5000000000 | 2.0774670000 | 961.6923 | 12.22%
249.2200000000 | 3125.0000000000 | 2.0776290000 | 961.5385 | 12.22%
249.2400000000 | 3124.5000000000 | 2.0778330000 | 961.3846 | 12.22%
249.2600000000 | 3123.6670000000 | 2.0779950000 | 961.1283 | 12.22%
249.2800000000 | 3122.6670000000 | 2.0781570000 | 960.8206 | 12.22%
249.3000000000 | 3122.3330000000 | 2.0783200000 | 960.7178 | 12.23%
249.3200000000 | 3122.1670000000 | 2.0784820000 | 960.6668 | 12.23%
249.3400000000 | 3122.3330000000 | 2.0786440000 | 960.7178 | 12.23%
249.3600000000 | 3122.3330000000 | 2.0788060000 | 960.7178 | 12.23%
249.3800000000 | 3122.8330000000 | 2.0789680000 | 960.8717 | 12.23%
249.4000000000 | 3123.5000000000 | 2.0791300000 | 961.0769 | 12.23%
249.4200000000 | 3123.8330000000 | 2.0793320000 | 961.1794 | 12.23%
249.4400000000 | 3124.0000000000 | 2.0794940000 | 961.2308 | 12.23%
249.4600000000 | 3122.8330000000 | 2.0796570000 | 960.8717 | 12.23%
249.4800000000 | 3121.6670000000 | 2.0798190000 | 960.5129 | 12.23%
249.5000000000 | 3121.6670000000 | 2.0799810000 | 960.5129 | 12.24%
249.5200000000 | 3121.6670000000 | 2.0801430000 | 960.5129 | 12.24%
249.5400000000 | 3120.8330000000 | 2.0803070000 | 960.2563 | 12.24%
249.5600000000 | 3120.1670000000 | 2.0804690000 | 960.0514 | 12.24%
249.5800000000 | 3120.0000000000 | 2.0806710000 | 960 | 12.24%
249.6000000000 | 3120.0000000000 | 2.0808330000 | 960 | 12.24%
249.6200000000 | 3120.0000000000 | 2.0809960000 | 960 | 12.24%
249.6400000000 | 3119.3330000000 | 2.0811580000 | 959.7948 | 12.24%
249.6600000000 | 3119.0000000000 | 2.0813200000 | 959.6923 | 12.24%
249.6800000000 | 3119.8330000000 | 2.0814820000 | 959.9486 | 12.24%
249.7000000000 | 3121.1670000000 | 2.0816440000 | 960.3591 | 12.24%
249.7200000000 | 3121.1670000000 | 2.0818060000 | 960.3591 | 12.25%
249.7400000000 | 3119.8330000000 | 2.0819680000 | 959.9486 | 12.25%
249.7600000000 | 3119.1670000000 | 2.0821300000 | 959.7437 | 12.25%
249.7800000000 | 3118.8330000000 | 2.0822930000 | 959.6409 | 12.25%
249.8000000000 | 3119.0000000000 | 2.0824550000 | 959.6923 | 12.25%
249.8200000000 | 3119.5000000000 | 2.0826590000 | 959.8462 | 12.25%
249.8400000000 | 3119.5000000000 | 2.0828210000 | 959.8462 | 12.25%
249.8600000000 | 3119.6670000000 | 2.0829830000 | 959.8975 | 12.25%
249.8800000000 | 3120.3330000000 | 2.0831450000 | 960.1025 | 12.25%
249.9000000000 | 3121.0000000000 | 2.0833070000 | 960.3077 | 12.25%
249.9200000000 | 3121.0000000000 | 2.0834690000 | 960.3077 | 12.26%
249.9400000000 | 3121.1670000000 | 2.0836320000 | 960.3591 | 12.26%
249.9600000000 | 3121.5000000000 | 2.0837940000 | 960.4615 | 12.26%
249.9800000000 | 3121.6670000000 | 2.0839560000 | 960.5129 | 12.26%
250.0000000000 | 3121.1670000000 | 2.0841180000 | 960.3591 | 12.26%
250.0200000000 | 3119.0000000000 | 2.0842800000 | 959.6923 | 12.26%
250.0400000000 | 3119.0000000000 | 2.0844420000 | 959.6923 | 12.26%
250.0600000000 | 3119.1670000000 | 2.0846040000 | 959.7437 | 12.26%
250.0800000000 | 3119.3330000000 | 2.0848080000 | 959.7948 | 12.26%
250.1000000000 | 3119.1670000000 | 2.0849700000 | 959.7437 | 12.26%
250.1200000000 | 3118.0000000000 | 2.0851330000 | 959.3846 | 12.27%
250.1400000000 | 3117.3330000000 | 2.0852950000 | 959.1794 | 12.27%
250.1600000000 | 3117.1670000000 | 2.0854570000 | 959.1283 | 12.27%
250.1800000000 | 3116.8330000000 | 2.0856190000 | 959.0255 | 12.27%
250.2000000000 | 3116.5000000000 | 2.0857810000 | 958.9231 | 12.27%
250.2200000000 | 3116.5000000000 | 2.0859430000 | 958.9231 | 12.27%
250.2400000000 | 3115.8330000000 | 2.0861450000 | 958.7178 | 12.27%
250.2600000000 | 3115.6670000000 | 2.0863080000 | 958.6668 | 12.27%
250.2800000000 | 3115.3330000000 | 2.0864700000 | 958.564 | 12.27%
250.3000000000 | 3114.6670000000 | 2.0866320000 | 958.3591 | 12.27%
250.3200000000 | 3114.6670000000 | 2.0867960000 | 958.3591 | 12.28%
250.3400000000 | 3115.6670000000 | 2.0869580000 | 958.6668 | 12.28%
250.3600000000 | 3116.0000000000 | 2.0871200000 | 958.7692 | 12.28%
250.3800000000 | 3115.5000000000 | 2.0872820000 | 958.6154 | 12.28%
250.4000000000 | 3115.0000000000 | 2.0874440000 | 958.4615 | 12.28%
250.4200000000 | 3115.0000000000 | 2.0876060000 | 958.4615 | 12.28%
250.4400000000 | 3116.8330000000 | 2.0877690000 | 959.0255 | 12.28%
250.4600000000 | 3117.3330000000 | 2.0879310000 | 959.1794 | 12.28%
250.4800000000 | 3116.5000000000 | 2.0880930000 | 958.9231 | 12.28%
250.5000000000 | 3115.3330000000 | 2.0882950000 | 958.564 | 12.28%
250.5200000000 | 3115.3330000000 | 2.0884570000 | 958.564 | 12.29%
250.5400000000 | 3115.3330000000 | 2.0886190000 | 958.564 | 12.29%
250.5600000000 | 3114.8330000000 | 2.0887810000 | 958.4102 | 12.29%
250.5800000000 | 3114.5000000000 | 2.0889430000 | 958.3077 | 12.29%
250.6000000000 | 3114.3330000000 | 2.0891060000 | 958.2563 | 12.29%
250.6200000000 | 3114.6670000000 | 2.0892700000 | 958.3591 | 12.29%
250.6400000000 | 3118.8330000000 | 2.0894320000 | 959.6409 | 12.29%
250.6600000000 | 3119.6670000000 | 2.0895940000 | 959.8975 | 12.29%
250.6800000000 | 3119.6670000000 | 2.0897560000 | 959.8975 | 12.29%
250.7000000000 | 3119.1670000000 | 2.0899180000 | 959.7437 | 12.29%
250.7200000000 | 3117.8330000000 | 2.0901200000 | 959.3332 | 12.29%
250.7400000000 | 3117.8330000000 | 2.0902820000 | 959.3332 | 12.3%
250.7600000000 | 3115.5000000000 | 2.0904450000 | 958.6154 | 12.3%
250.7800000000 | 3114.3330000000 | 2.0906070000 | 958.2563 | 12.3%
250.8000000000 | 3114.3330000000 | 2.0907690000 | 958.2563 | 12.3%
250.8200000000 | 3114.5000000000 | 2.0909310000 | 958.3077 | 12.3%
250.8400000000 | 3114.5000000000 | 2.0911350000 | 958.3077 | 12.3%
250.8600000000 | 3113.1670000000 | 2.0912970000 | 957.8975 | 12.3%
250.8800000000 | 3112.3330000000 | 2.0914590000 | 957.6409 | 12.3%
250.9000000000 | 3112.1670000000 | 2.0916210000 | 957.5898 | 12.3%
250.9200000000 | 3112.1670000000 | 2.0917840000 | 957.5898 | 12.3%
250.9400000000 | 3112.1670000000 | 2.0919460000 | 957.5898 | 12.31%
250.9600000000 | 3112.1670000000 | 2.0921080000 | 957.5898 | 12.31%
250.9800000000 | 3112.1670000000 | 2.0923100000 | 957.5898 | 12.31%
251.0000000000 | 3112.5000000000 | 2.0924720000 | 957.6923 | 12.31%
251.0200000000 | 3113.5000000000 | 2.0926340000 | 958 | 12.31%
251.0400000000 | 3115.5000000000 | 2.0927960000 | 958.6154 | 12.31%
251.0600000000 | 3115.6670000000 | 2.0929580000 | 958.6668 | 12.31%
251.0800000000 | 3115.1670000000 | 2.0931210000 | 958.5129 | 12.31%
251.1000000000 | 3114.5000000000 | 2.0932850000 | 958.3077 | 12.31%
251.1200000000 | 3114.5000000000 | 2.0934470000 | 958.3077 | 12.31%
251.1400000000 | 3114.5000000000 | 2.0936490000 | 958.3077 | 12.32%
251.1600000000 | 3113.1670000000 | 2.0938110000 | 957.8975 | 12.32%
251.1800000000 | 3112.0000000000 | 2.0939730000 | 957.5385 | 12.32%
251.2000000000 | 3111.3330000000 | 2.0941350000 | 957.3332 | 12.32%
251.2200000000 | 3111.3330000000 | 2.0942970000 | 957.3332 | 12.32%
251.2400000000 | 3111.3330000000 | 2.0944600000 | 957.3332 | 12.32%
251.2600000000 | 3111.0000000000 | 2.0946220000 | 957.2308 | 12.32%
251.2800000000 | 3110.8330000000 | 2.0947840000 | 957.1794 | 12.32%
251.3000000000 | 3111.0000000000 | 2.0949460000 | 957.2308 | 12.32%
251.3200000000 | 3111.8330000000 | 2.0951500000 | 957.4871 | 12.32%
251.3400000000 | 3112.1670000000 | 2.0953120000 | 957.5898 | 12.33%
251.3600000000 | 3112.1670000000 | 2.0954740000 | 957.5898 | 12.33%
251.3800000000 | 3111.6670000000 | 2.0956360000 | 957.436 | 12.33%
251.4000000000 | 3111.0000000000 | 2.0957980000 | 957.2308 | 12.33%
251.4200000000 | 3111.0000000000 | 2.0959610000 | 957.2308 | 12.33%
251.4400000000 | 3110.8330000000 | 2.0961630000 | 957.1794 | 12.33%
251.4600000000 | 3110.3330000000 | 2.0963250000 | 957.0255 | 12.33%
251.4800000000 | 3109.8330000000 | 2.0964870000 | 956.8717 | 12.33%
251.5000000000 | 3109.1670000000 | 2.0966490000 | 956.6668 | 12.33%
251.5200000000 | 3108.8330000000 | 2.0968110000 | 956.564 | 12.33%
251.5400000000 | 3108.8330000000 | 2.0969730000 | 956.564 | 12.34%
251.5600000000 | 3108.8330000000 | 2.0971360000 | 956.564 | 12.34%
251.5800000000 | 3108.6670000000 | 2.0973400000 | 956.5129 | 12.34%
251.6000000000 | 3108.6670000000 | 2.0975020000 | 956.5129 | 12.34%
251.6200000000 | 3108.6670000000 | 2.0976640000 | 956.5129 | 12.34%
251.6400000000 | 3108.3330000000 | 2.0978260000 | 956.4102 | 12.34%
251.6600000000 | 3107.8330000000 | 2.0979880000 | 956.2563 | 12.34%
251.6800000000 | 3107.8330000000 | 2.0981500000 | 956.2563 | 12.34%
251.7000000000 | 3108.6670000000 | 2.0983120000 | 956.5129 | 12.34%
251.7200000000 | 3110.6670000000 | 2.0984750000 | 957.1283 | 12.34%
251.7400000000 | 3110.6670000000 | 2.0986370000 | 957.1283 | 12.34%
251.7600000000 | 3111.3330000000 | 2.0987990000 | 957.3332 | 12.35%
251.7800000000 | 3111.8330000000 | 2.0989610000 | 957.4871 | 12.35%
251.8000000000 | 3112.5000000000 | 2.0991650000 | 957.6923 | 12.35%
251.8200000000 | 3113.0000000000 | 2.0993270000 | 957.8462 | 12.35%
251.8400000000 | 3113.0000000000 | 2.0994890000 | 957.8462 | 12.35%
251.8600000000 | 3111.1670000000 | 2.0996510000 | 957.2822 | 12.35%
251.8800000000 | 3110.5000000000 | 2.0998130000 | 957.0769 | 12.35%
251.9000000000 | 3109.8330000000 | 2.0999760000 | 956.8717 | 12.35%
251.9200000000 | 3108.8330000000 | 2.1001380000 | 956.564 | 12.35%
251.9400000000 | 3108.6670000000 | 2.1003000000 | 956.5129 | 12.35%
251.9600000000 | 3106.1670000000 | 2.1004620000 | 955.7437 | 12.36%
251.9800000000 | 3105.3330000000 | 2.1006240000 | 955.4871 | 12.36%
252.0000000000 | 3105.3330000000 | 2.1007860000 | 955.4871 | 12.36%
252.0200000000 | 3105.5000000000 | 2.1009480000 | 955.5385 | 12.36%
252.0400000000 | 3106.0000000000 | 2.1011510000 | 955.6923 | 12.36%
252.0600000000 | 3106.0000000000 | 2.1013130000 | 955.6923 | 12.36%
252.0800000000 | 3106.6670000000 | 2.1014770000 | 955.8975 | 12.36%
252.1000000000 | 3107.1670000000 | 2.1016390000 | 956.0514 | 12.36%
252.1200000000 | 3106.5000000000 | 2.1018010000 | 955.8462 | 12.36%
252.1400000000 | 3103.6670000000 | 2.1019630000 | 954.9745 | 12.36%
252.1600000000 | 3103.6670000000 | 2.1021250000 | 954.9745 | 12.37%
252.1800000000 | 3104.0000000000 | 2.1023270000 | 955.0769 | 12.37%
252.2000000000 | 3104.1670000000 | 2.1024890000 | 955.1283 | 12.37%
252.2200000000 | 3104.1670000000 | 2.1026520000 | 955.1283 | 12.37%
252.2400000000 | 3103.6670000000 | 2.1028140000 | 954.9745 | 12.37%
252.2600000000 | 3103.3330000000 | 2.1029760000 | 954.8717 | 12.37%
252.2800000000 | 3103.3330000000 | 2.1031380000 | 954.8717 | 12.37%
252.3000000000 | 3103.0000000000 | 2.1033000000 | 954.7692 | 12.37%
252.3200000000 | 3102.5000000000 | 2.1034620000 | 954.6154 | 12.37%
252.3400000000 | 3102.3330000000 | 2.1036240000 | 954.564 | 12.37%
252.3600000000 | 3102.5000000000 | 2.1037860000 | 954.6154 | 12.38%
252.3800000000 | 3102.8330000000 | 2.1039910000 | 954.7178 | 12.38%
252.4000000000 | 3103.1670000000 | 2.1041530000 | 954.8206 | 12.38%
252.4200000000 | 3103.5000000000 | 2.1043150000 | 954.9231 | 12.38%
252.4400000000 | 3104.1670000000 | 2.1044770000 | 955.1283 | 12.38%
252.4600000000 | 3104.3330000000 | 2.1046390000 | 955.1794 | 12.38%
252.4800000000 | 3104.5000000000 | 2.1048010000 | 955.2308 | 12.38%
252.5000000000 | 3104.1670000000 | 2.1049630000 | 955.1283 | 12.38%
252.5200000000 | 3103.8330000000 | 2.1051250000 | 955.0255 | 12.38%
252.5400000000 | 3103.6670000000 | 2.1052880000 | 954.9745 | 12.38%
252.5600000000 | 3103.8330000000 | 2.1054500000 | 955.0255 | 12.38%
252.5800000000 | 3103.8330000000 | 2.1056120000 | 955.0255 | 12.39%
252.6000000000 | 3103.8330000000 | 2.1057740000 | 955.0255 | 12.39%
252.6200000000 | 3103.8330000000 | 2.1059360000 | 955.0255 | 12.39%
252.6400000000 | 3103.5000000000 | 2.1060980000 | 954.9231 | 12.39%
252.6600000000 | 3103.5000000000 | 2.1063020000 | 954.9231 | 12.39%
252.6800000000 | 3103.5000000000 | 2.1064640000 | 954.9231 | 12.39%
252.7000000000 | 3103.3330000000 | 2.1066270000 | 954.8717 | 12.39%
252.7200000000 | 3103.1670000000 | 2.1067890000 | 954.8206 | 12.39%
252.7400000000 | 3103.1670000000 | 2.1069510000 | 954.8206 | 12.39%
252.7600000000 | 3103.3330000000 | 2.1071130000 | 954.8717 | 12.39%
252.7800000000 | 3103.3330000000 | 2.1072750000 | 954.8717 | 12.4%
252.8000000000 | 3103.3330000000 | 2.1074370000 | 954.8717 | 12.4%
252.8200000000 | 3102.6670000000 | 2.1075990000 | 954.6668 | 12.4%
252.8400000000 | 3100.8330000000 | 2.1077610000 | 954.1025 | 12.4%
252.8600000000 | 3100.8330000000 | 2.1079650000 | 954.1025 | 12.4%
252.8800000000 | 3100.3330000000 | 2.1081280000 | 953.9486 | 12.4%
252.9000000000 | 3099.8330000000 | 2.1082900000 | 953.7948 | 12.4%
252.9200000000 | 3099.1670000000 | 2.1084520000 | 953.5898 | 12.4%
252.9400000000 | 3098.5000000000 | 2.1086140000 | 953.3846 | 12.4%
252.9600000000 | 3098.5000000000 | 2.1087760000 | 953.3846 | 12.4%
252.9800000000 | 3098.6670000000 | 2.1089380000 | 953.436 | 12.41%
253.0000000000 | 3099.0000000000 | 2.1091000000 | 953.5385 | 12.41%
253.0200000000 | 3099.3330000000 | 2.1092620000 | 953.6409 | 12.41%
253.0400000000 | 3099.3330000000 | 2.1094650000 | 953.6409 | 12.41%
253.0600000000 | 3099.1670000000 | 2.1096270000 | 953.5898 | 12.41%
253.0800000000 | 3099.0000000000 | 2.1097890000 | 953.5385 | 12.41%
253.1000000000 | 3099.0000000000 | 2.1099510000 | 953.5385 | 12.41%
253.1200000000 | 3099.6670000000 | 2.1101130000 | 953.7437 | 12.41%
253.1400000000 | 3101.3330000000 | 2.1102750000 | 954.2563 | 12.41%
253.1600000000 | 3101.3330000000 | 2.1104390000 | 954.2563 | 12.41%
253.1800000000 | 3100.5000000000 | 2.1106010000 | 954 | 12.42%
253.2000000000 | 3099.6670000000 | 2.1107640000 | 953.7437 | 12.42%
253.2200000000 | 3099.3330000000 | 2.1109260000 | 953.6409 | 12.42%
253.2400000000 | 3099.5000000000 | 2.1111280000 | 953.6923 | 12.42%
253.2600000000 | 3100.5000000000 | 2.1112900000 | 954 | 12.42%
253.2800000000 | 3100.5000000000 | 2.1114520000 | 954 | 12.42%
253.3000000000 | 3099.1670000000 | 2.1116140000 | 953.5898 | 12.42%
253.3200000000 | 3097.8330000000 | 2.1117760000 | 953.1794 | 12.42%
253.3400000000 | 3098.3330000000 | 2.1119380000 | 953.3332 | 12.42%
253.3600000000 | 3101.5000000000 | 2.1121010000 | 954.3077 | 12.42%
253.3800000000 | 3103.0000000000 | 2.1123050000 | 954.7692 | 12.43%
253.4000000000 | 3103.3330000000 | 2.1124670000 | 954.8717 | 12.43%
253.4200000000 | 3103.3330000000 | 2.1126290000 | 954.8717 | 12.43%
253.4400000000 | 3102.8330000000 | 2.1127910000 | 954.7178 | 12.43%
253.4600000000 | 3101.3330000000 | 2.1129530000 | 954.2563 | 12.43%
253.4800000000 | 3099.8330000000 | 2.1131150000 | 953.7948 | 12.43%
253.5000000000 | 3099.1670000000 | 2.1133170000 | 953.5898 | 12.43%
253.5200000000 | 3098.8330000000 | 2.1134800000 | 953.4871 | 12.43%
253.5400000000 | 3098.0000000000 | 2.1136420000 | 953.2308 | 12.43%
253.5600000000 | 3097.3330000000 | 2.1138040000 | 953.0255 | 12.43%
253.5800000000 | 3096.1670000000 | 2.1139660000 | 952.6668 | 12.44%
253.6000000000 | 3095.6670000000 | 2.1141280000 | 952.5129 | 12.44%
253.6200000000 | 3096.3330000000 | 2.1143320000 | 952.7178 | 12.44%
253.6400000000 | 3097.3330000000 | 2.1144940000 | 953.0255 | 12.44%
253.6600000000 | 3097.5000000000 | 2.1146560000 | 953.0769 | 12.44%
253.6800000000 | 3097.5000000000 | 2.1148190000 | 953.0769 | 12.44%
253.7000000000 | 3097.5000000000 | 2.1149810000 | 953.0769 | 12.44%
253.7200000000 | 3097.8330000000 | 2.1151430000 | 953.1794 | 12.44%
253.7400000000 | 3098.5000000000 | 2.1153050000 | 953.3846 | 12.44%
253.7600000000 | 3098.5000000000 | 2.1154670000 | 953.3846 | 12.44%
253.7800000000 | 3095.6670000000 | 2.1156290000 | 952.5129 | 12.44%
253.8000000000 | 3094.8330000000 | 2.1158310000 | 952.2563 | 12.45%
253.8200000000 | 3094.5000000000 | 2.1159930000 | 952.1538 | 12.45%
253.8400000000 | 3094.0000000000 | 2.1161580000 | 952 | 12.45%
253.8600000000 | 3094.0000000000 | 2.1163200000 | 952 | 12.45%
253.8800000000 | 3093.1670000000 | 2.1164820000 | 951.7437 | 12.45%
253.9000000000 | 3092.6670000000 | 2.1166440000 | 951.5898 | 12.45%
253.9200000000 | 3091.5000000000 | 2.1168060000 | 951.2308 | 12.45%
253.9400000000 | 3089.6670000000 | 2.1169680000 | 950.6668 | 12.45%
253.9600000000 | 3089.6670000000 | 2.1171300000 | 950.6668 | 12.45%
253.9800000000 | 3090.6670000000 | 2.1172920000 | 950.9745 | 12.45%
254.0000000000 | 3091.5000000000 | 2.1174950000 | 951.2308 | 12.46%
254.0200000000 | 3092.1670000000 | 2.1176570000 | 951.436 | 12.46%
254.0400000000 | 3092.3330000000 | 2.1178190000 | 951.4871 | 12.46%
254.0600000000 | 3092.3330000000 | 2.1179810000 | 951.4871 | 12.46%
254.0800000000 | 3092.3330000000 | 2.1181430000 | 951.4871 | 12.46%
254.1000000000 | 3093.5000000000 | 2.1183050000 | 951.8462 | 12.46%
254.1200000000 | 3095.0000000000 | 2.1184690000 | 952.3077 | 12.46%
254.1400000000 | 3096.1670000000 | 2.1186710000 | 952.6668 | 12.46%
254.1600000000 | 3096.0000000000 | 2.1188340000 | 952.6154 | 12.46%
254.1800000000 | 3092.6670000000 | 2.1189960000 | 951.5898 | 12.46%
254.2000000000 | 3092.0000000000 | 2.1191580000 | 951.3846 | 12.47%
254.2200000000 | 3092.1670000000 | 2.1193200000 | 951.436 | 12.47%
254.2400000000 | 3092.5000000000 | 2.1194820000 | 951.5385 | 12.47%
254.2600000000 | 3092.5000000000 | 2.1196440000 | 951.5385 | 12.47%
254.2800000000 | 3092.5000000000 | 2.1198060000 | 951.5385 | 12.47%
254.3000000000 | 3092.8330000000 | 2.1199680000 | 951.6409 | 12.47%
254.3200000000 | 3093.0000000000 | 2.1201730000 | 951.6923 | 12.47%
254.3400000000 | 3093.0000000000 | 2.1203350000 | 951.6923 | 12.47%
254.3600000000 | 3092.8330000000 | 2.1204970000 | 951.6409 | 12.47%
254.3800000000 | 3092.6670000000 | 2.1206590000 | 951.5898 | 12.47%
254.4000000000 | 3092.8330000000 | 2.1208210000 | 951.6409 | 12.48%
254.4200000000 | 3093.1670000000 | 2.1209830000 | 951.7437 | 12.48%
254.4400000000 | 3093.6670000000 | 2.1211450000 | 951.8975 | 12.48%
254.4600000000 | 3094.3330000000 | 2.1213070000 | 952.1025 | 12.48%
254.4800000000 | 3094.3330000000 | 2.1214690000 | 952.1025 | 12.48%
254.5000000000 | 3094.3330000000 | 2.1216320000 | 952.1025 | 12.48%
254.5200000000 | 3094.1670000000 | 2.1217940000 | 952.0514 | 12.48%
254.5400000000 | 3093.5000000000 | 2.1219560000 | 951.8462 | 12.48%
254.5600000000 | 3092.1670000000 | 2.1221180000 | 951.436 | 12.48%
254.5800000000 | 3089.0000000000 | 2.1222800000 | 950.4615 | 12.48%
254.6000000000 | 3088.3330000000 | 2.1224820000 | 950.2563 | 12.49%
254.6200000000 | 3089.5000000000 | 2.1226460000 | 950.6154 | 12.49%
254.6400000000 | 3090.8330000000 | 2.1228080000 | 951.0255 | 12.49%
254.6600000000 | 3090.6670000000 | 2.1229710000 | 950.9745 | 12.49%
254.6800000000 | 3089.8330000000 | 2.1231330000 | 950.7178 | 12.49%
254.7000000000 | 3089.6670000000 | 2.1232950000 | 950.6668 | 12.49%
254.7200000000 | 3090.1670000000 | 2.1234570000 | 950.8206 | 12.49%
254.7400000000 | 3091.0000000000 | 2.1236190000 | 951.0769 | 12.49%
254.7600000000 | 3091.0000000000 | 2.1237810000 | 951.0769 | 12.49%
254.7800000000 | 3090.3330000000 | 2.1239430000 | 950.8717 | 12.49%
254.8000000000 | 3088.6670000000 | 2.1241050000 | 950.3591 | 12.49%
254.8200000000 | 3087.8330000000 | 2.1243080000 | 950.1025 | 12.5%
254.8400000000 | 3087.1670000000 | 2.1244700000 | 949.8975 | 12.5%
254.8600000000 | 3086.3330000000 | 2.1246320000 | 949.6409 | 12.5%
254.8800000000 | 3086.3330000000 | 2.1247940000 | 949.6409 | 12.5%
254.9000000000 | 3085.8330000000 | 2.1249580000 | 949.4871 | 12.5%
254.9200000000 | 3085.3330000000 | 2.1251200000 | 949.3332 | 12.5%
254.9400000000 | 3085.1670000000 | 2.1252820000 | 949.2822 | 12.5%
254.9600000000 | 3085.1670000000 | 2.1254440000 | 949.2822 | 12.5%
254.9800000000 | 3085.3330000000 | 2.1256070000 | 949.3332 | 12.5%
255.0000000000 | 3085.6670000000 | 2.1258090000 | 949.436 | 12.5%
255.0200000000 | 3085.8330000000 | 2.1259710000 | 949.4871 | 12.51%
255.0400000000 | 3085.8330000000 | 2.1261330000 | 949.4871 | 12.51%
255.0600000000 | 3085.8330000000 | 2.1262950000 | 949.4871 | 12.51%
255.0800000000 | 3085.8330000000 | 2.1264570000 | 949.4871 | 12.51%
255.1000000000 | 3085.8330000000 | 2.1266190000 | 949.4871 | 12.51%
255.1200000000 | 3086.0000000000 | 2.1267810000 | 949.5385 | 12.51%
255.1400000000 | 3086.3330000000 | 2.1269440000 | 949.6409 | 12.51%
255.1600000000 | 3086.5000000000 | 2.1271060000 | 949.6923 | 12.51%
255.1800000000 | 3087.3330000000 | 2.1272680000 | 949.9486 | 12.51%
255.2000000000 | 3087.5000000000 | 2.1274320000 | 950 | 12.51%
255.2200000000 | 3087.0000000000 | 2.1275940000 | 949.8462 | 12.52%
255.2400000000 | 3085.5000000000 | 2.1277560000 | 949.3846 | 12.52%
255.2600000000 | 3083.6670000000 | 2.1279180000 | 948.8206 | 12.52%
255.2800000000 | 3083.6670000000 | 2.1281200000 | 948.8206 | 12.52%
255.3000000000 | 3083.8330000000 | 2.1282830000 | 948.8717 | 12.52%
255.3200000000 | 3084.0000000000 | 2.1284450000 | 948.9231 | 12.52%
255.3400000000 | 3084.0000000000 | 2.1286070000 | 948.9231 | 12.52%
255.3600000000 | 3084.1670000000 | 2.1287690000 | 948.9745 | 12.52%
255.3800000000 | 3085.0000000000 | 2.1289310000 | 949.2308 | 12.52%
255.4000000000 | 3085.1670000000 | 2.1290930000 | 949.2822 | 12.52%
255.4200000000 | 3084.3330000000 | 2.1292550000 | 949.0255 | 12.53%
255.4400000000 | 3083.6670000000 | 2.1294590000 | 948.8206 | 12.53%
255.4600000000 | 3083.6670000000 | 2.1296220000 | 948.8206 | 12.53%
255.4800000000 | 3083.6670000000 | 2.1297840000 | 948.8206 | 12.53%
255.5000000000 | 3083.5000000000 | 2.1299460000 | 948.7692 | 12.53%
255.5200000000 | 3083.3330000000 | 2.1301080000 | 948.7178 | 12.53%
255.5400000000 | 3083.1670000000 | 2.1302700000 | 948.6668 | 12.53%
255.5600000000 | 3082.8330000000 | 2.1304720000 | 948.564 | 12.53%
255.5800000000 | 3082.5000000000 | 2.1306340000 | 948.4615 | 12.53%
255.6000000000 | 3082.1670000000 | 2.1307960000 | 948.3591 | 12.53%
255.6200000000 | 3081.1670000000 | 2.1309590000 | 948.0514 | 12.54%
255.6400000000 | 3080.5000000000 | 2.1311210000 | 947.8462 | 12.54%
255.6600000000 | 3080.5000000000 | 2.1312830000 | 947.8462 | 12.54%
255.6800000000 | 3080.0000000000 | 2.1314450000 | 947.6923 | 12.54%
255.7000000000 | 3080.0000000000 | 2.1316490000 | 947.6923 | 12.54%
255.7200000000 | 3080.0000000000 | 2.1318110000 | 947.6923 | 12.54%
255.7400000000 | 3079.6670000000 | 2.1319730000 | 947.5898 | 12.54%
255.7600000000 | 3079.1670000000 | 2.1321350000 | 947.436 | 12.54%
255.7800000000 | 3079.1670000000 | 2.1322980000 | 947.436 | 12.54%
255.8000000000 | 3079.1670000000 | 2.1324600000 | 947.436 | 12.54%
255.8200000000 | 3080.6670000000 | 2.1326220000 | 947.8975 | 12.54%
255.8400000000 | 3082.1670000000 | 2.1327840000 | 948.3591 | 12.55%
255.8600000000 | 3082.6670000000 | 2.1329460000 | 948.5129 | 12.55%
255.8800000000 | 3082.6670000000 | 2.1331500000 | 948.5129 | 12.55%
255.9000000000 | 3080.5000000000 | 2.1333120000 | 947.8462 | 12.55%
255.9200000000 | 3079.8330000000 | 2.1334740000 | 947.6409 | 12.55%
255.9400000000 | 3081.0000000000 | 2.1336360000 | 948 | 12.55%
255.9600000000 | 3082.3330000000 | 2.1337990000 | 948.4102 | 12.55%
255.9800000000 | 3082.3330000000 | 2.1339610000 | 948.4102 | 12.55%
256.0000000000 | 3081.3330000000 | 2.1341230000 | 948.1025 | 12.55%
256.0200000000 | 3081.1670000000 | 2.1343250000 | 948.0514 | 12.55%
256.0400000000 | 3081.5000000000 | 2.1344870000 | 948.1538 | 12.56%
256.0600000000 | 3082.0000000000 | 2.1346490000 | 948.3077 | 12.56%
256.0800000000 | 3082.0000000000 | 2.1348110000 | 948.3077 | 12.56%
256.1000000000 | 3081.1670000000 | 2.1349740000 | 948.0514 | 12.56%
256.1200000000 | 3081.0000000000 | 2.1351360000 | 948 | 12.56%
256.1400000000 | 3081.8330000000 | 2.1352980000 | 948.2563 | 12.56%
256.1600000000 | 3082.8330000000 | 2.1355020000 | 948.564 | 12.56%
256.1800000000 | 3082.6670000000 | 2.1356640000 | 948.5129 | 12.56%
256.2000000000 | 3079.8330000000 | 2.1358260000 | 947.6409 | 12.56%
256.2200000000 | 3079.1670000000 | 2.1359880000 | 947.436 | 12.56%
256.2400000000 | 3079.0000000000 | 2.1361500000 | 947.3846 | 12.57%
256.2600000000 | 3078.6670000000 | 2.1363120000 | 947.2822 | 12.57%
256.2800000000 | 3078.5000000000 | 2.1364750000 | 947.2308 | 12.57%
256.3000000000 | 3076.5000000000 | 2.1366370000 | 946.6154 | 12.57%
256.3200000000 | 3076.3330000000 | 2.1367990000 | 946.564 | 12.57%
256.3400000000 | 3076.6670000000 | 2.1370010000 | 946.6668 | 12.57%
256.3600000000 | 3077.0000000000 | 2.1371650000 | 946.7692 | 12.57%
256.3800000000 | 3077.0000000000 | 2.1373270000 | 946.7692 | 12.57%
256.4000000000 | 3077.0000000000 | 2.1374890000 | 946.7692 | 12.57%
256.4200000000 | 3077.1670000000 | 2.1376510000 | 946.8206 | 12.57%
256.4400000000 | 3077.3330000000 | 2.1378140000 | 946.8717 | 12.58%
256.4600000000 | 3077.0000000000 | 2.1379760000 | 946.7692 | 12.58%
256.4800000000 | 3076.0000000000 | 2.1381380000 | 946.4615 | 12.58%
256.5000000000 | 3076.0000000000 | 2.1383000000 | 946.4615 | 12.58%
256.5200000000 | 3076.5000000000 | 2.1384620000 | 946.6154 | 12.58%
256.5400000000 | 3076.8330000000 | 2.1386240000 | 946.7178 | 12.58%
256.5600000000 | 3077.1670000000 | 2.1388260000 | 946.8206 | 12.58%
256.5800000000 | 3077.0000000000 | 2.1389880000 | 946.7692 | 12.58%
256.6000000000 | 3076.5000000000 | 2.1391510000 | 946.6154 | 12.58%
256.6200000000 | 3075.5000000000 | 2.1393130000 | 946.3077 | 12.58%
256.6400000000 | 3075.1670000000 | 2.1394750000 | 946.2052 | 12.59%
256.6600000000 | 3075.1670000000 | 2.1396390000 | 946.2052 | 12.59%
256.6800000000 | 3074.6670000000 | 2.1398010000 | 946.0514 | 12.59%
256.7000000000 | 3073.3330000000 | 2.1399630000 | 945.6409 | 12.59%
256.7200000000 | 3073.3330000000 | 2.1401250000 | 945.6409 | 12.59%
256.7400000000 | 3073.5000000000 | 2.1402870000 | 945.6923 | 12.59%
256.7600000000 | 3073.6670000000 | 2.1404900000 | 945.7437 | 12.59%
256.7800000000 | 3073.8330000000 | 2.1406520000 | 945.7948 | 12.59%
256.8000000000 | 3073.8330000000 | 2.1408140000 | 945.7948 | 12.59%
256.8200000000 | 3075.5000000000 | 2.1409760000 | 946.3077 | 12.59%
256.8400000000 | 3076.1670000000 | 2.1411380000 | 946.5129 | 12.59%
256.8600000000 | 3075.1670000000 | 2.1413000000 | 946.2052 | 12.6%
256.8800000000 | 3073.5000000000 | 2.1414620000 | 945.6923 | 12.6%
256.9000000000 | 3073.5000000000 | 2.1416660000 | 945.6923 | 12.6%
256.9200000000 | 3073.5000000000 | 2.1418290000 | 945.6923 | 12.6%
256.9400000000 | 3072.6670000000 | 2.1419910000 | 945.436 | 12.6%
256.9600000000 | 3071.6670000000 | 2.1421530000 | 945.1283 | 12.6%
256.9800000000 | 3071.3330000000 | 2.1423150000 | 945.0255 | 12.6%
257.0000000000 | 3071.3330000000 | 2.1424770000 | 945.0255 | 12.6%
257.0200000000 | 3071.6670000000 | 2.1426390000 | 945.1283 | 12.6%
257.0400000000 | 3072.6670000000 | 2.1428010000 | 945.436 | 12.6%
257.0600000000 | 3073.6670000000 | 2.1429630000 | 945.7437 | 12.61%
257.0800000000 | 3074.5000000000 | 2.1431260000 | 946 | 12.61%
257.1000000000 | 3076.3330000000 | 2.1432880000 | 946.564 | 12.61%
257.1200000000 | 3076.8330000000 | 2.1434500000 | 946.7178 | 12.61%
257.1400000000 | 3077.1670000000 | 2.1436120000 | 946.8206 | 12.61%
257.1600000000 | 3077.3330000000 | 2.1437740000 | 946.8717 | 12.61%
257.1800000000 | 3077.1670000000 | 2.1439360000 | 946.8206 | 12.61%
257.2000000000 | 3076.8330000000 | 2.1441400000 | 946.7178 | 12.61%
257.2200000000 | 3076.1670000000 | 2.1443020000 | 946.5129 | 12.61%
257.2400000000 | 3074.1670000000 | 2.1444640000 | 945.8975 | 12.61%
257.2600000000 | 3071.6670000000 | 2.1446270000 | 945.1283 | 12.62%
257.2800000000 | 3070.0000000000 | 2.1447890000 | 944.6154 | 12.62%
257.3000000000 | 3070.0000000000 | 2.1449510000 | 944.6154 | 12.62%
257.3200000000 | 3070.5000000000 | 2.1451130000 | 944.7692 | 12.62%
257.3400000000 | 3070.6670000000 | 2.1452750000 | 944.8206 | 12.62%
257.3600000000 | 3070.3330000000 | 2.1454370000 | 944.7178 | 12.62%
257.3800000000 | 3070.0000000000 | 2.1455990000 | 944.6154 | 12.62%
257.4000000000 | 3070.0000000000 | 2.1457610000 | 944.6154 | 12.62%
257.4200000000 | 3071.3330000000 | 2.1459240000 | 945.0255 | 12.62%
257.4400000000 | 3071.8330000000 | 2.1461280000 | 945.1794 | 12.62%
257.4600000000 | 3070.0000000000 | 2.1462900000 | 944.6154 | 12.63%
257.4800000000 | 3067.1670000000 | 2.1464520000 | 943.7437 | 12.63%
257.5000000000 | 3066.6670000000 | 2.1466140000 | 943.5898 | 12.63%
257.5200000000 | 3066.6670000000 | 2.1467760000 | 943.5898 | 12.63%
257.5400000000 | 3067.0000000000 | 2.1469380000 | 943.6923 | 12.63%
257.5600000000 | 3067.3330000000 | 2.1471000000 | 943.7948 | 12.63%
257.5800000000 | 3067.3330000000 | 2.1473030000 | 943.7948 | 12.63%
257.6000000000 | 3067.3330000000 | 2.1474650000 | 943.7948 | 12.63%
257.6200000000 | 3066.0000000000 | 2.1476270000 | 943.3846 | 12.63%
257.6400000000 | 3065.6670000000 | 2.1477890000 | 943.2822 | 12.63%
257.6600000000 | 3065.6670000000 | 2.1479510000 | 943.2822 | 12.64%
257.6800000000 | 3066.1670000000 | 2.1481130000 | 943.436 | 12.64%
257.7000000000 | 3067.5000000000 | 2.1482750000 | 943.8462 | 12.64%
257.7200000000 | 3067.5000000000 | 2.1484380000 | 943.8462 | 12.64%
257.7400000000 | 3067.5000000000 | 2.1486020000 | 943.8462 | 12.64%
257.7600000000 | 3067.5000000000 | 2.1487640000 | 943.8462 | 12.64%
257.7800000000 | 3067.6670000000 | 2.1489260000 | 943.8975 | 12.64%
257.8000000000 | 3068.1670000000 | 2.1491280000 | 944.0514 | 12.64%
257.8200000000 | 3068.1670000000 | 2.1492900000 | 944.0514 | 12.64%
257.8400000000 | 3068.3330000000 | 2.1494520000 | 944.1025 | 12.64%
257.8600000000 | 3068.3330000000 | 2.1496140000 | 944.1025 | 12.64%
257.8800000000 | 3068.3330000000 | 2.1497760000 | 944.1025 | 12.65%
257.9000000000 | 3068.3330000000 | 2.1499390000 | 944.1025 | 12.65%
257.9200000000 | 3068.1670000000 | 2.1501010000 | 944.0514 | 12.65%
257.9400000000 | 3066.6670000000 | 2.1502630000 | 943.5898 | 12.65%
257.9600000000 | 3065.8330000000 | 2.1504250000 | 943.3332 | 12.65%
257.9800000000 | 3066.1670000000 | 2.1506290000 | 943.436 | 12.65%
258.0000000000 | 3066.8330000000 | 2.1507910000 | 943.6409 | 12.65%
258.0200000000 | 3066.8330000000 | 2.1509530000 | 943.6409 | 12.65%
258.0400000000 | 3064.6670000000 | 2.1511150000 | 942.9745 | 12.65%
258.0600000000 | 3063.5000000000 | 2.1512780000 | 942.6154 | 12.65%
258.0800000000 | 3063.6670000000 | 2.1514400000 | 942.6668 | 12.66%
258.1000000000 | 3064.0000000000 | 2.1516420000 | 942.7692 | 12.66%
258.1200000000 | 3064.0000000000 | 2.1518040000 | 942.7692 | 12.66%
258.1400000000 | 3063.6670000000 | 2.1519660000 | 942.6668 | 12.66%
258.1600000000 | 3063.5000000000 | 2.1521280000 | 942.6154 | 12.66%
258.1800000000 | 3063.6670000000 | 2.1522900000 | 942.6668 | 12.66%
258.2000000000 | 3063.8330000000 | 2.1524520000 | 942.7178 | 12.66%
258.2200000000 | 3063.8330000000 | 2.1526570000 | 942.7178 | 12.66%
258.2400000000 | 3062.6670000000 | 2.1528190000 | 942.3591 | 12.66%
258.2600000000 | 3062.1670000000 | 2.1529810000 | 942.2052 | 12.66%
258.2800000000 | 3062.1670000000 | 2.1531430000 | 942.2052 | 12.67%
258.3000000000 | 3062.1670000000 | 2.1533050000 | 942.2052 | 12.67%
258.3200000000 | 3062.0000000000 | 2.1534670000 | 942.1538 | 12.67%
258.3400000000 | 3062.0000000000 | 2.1536290000 | 942.1538 | 12.67%
258.3600000000 | 3062.3330000000 | 2.1538310000 | 942.2563 | 12.67%
258.3800000000 | 3062.6670000000 | 2.1539940000 | 942.3591 | 12.67%
258.4000000000 | 3062.6670000000 | 2.1541560000 | 942.3591 | 12.67%
258.4200000000 | 3062.3330000000 | 2.1543200000 | 942.2563 | 12.67%
258.4400000000 | 3061.3330000000 | 2.1544820000 | 941.9486 | 12.67%
258.4600000000 | 3061.0000000000 | 2.1546440000 | 941.8462 | 12.67%
258.4800000000 | 3061.0000000000 | 2.1548060000 | 941.8462 | 12.68%
258.5000000000 | 3061.0000000000 | 2.1549680000 | 941.8462 | 12.68%
258.5200000000 | 3061.0000000000 | 2.1551300000 | 941.8462 | 12.68%
258.5400000000 | 3061.0000000000 | 2.1552930000 | 941.8462 | 12.68%
258.5600000000 | 3061.1670000000 | 2.1554550000 | 941.8975 | 12.68%
258.5800000000 | 3061.5000000000 | 2.1556570000 | 942 | 12.68%
258.6000000000 | 3061.8330000000 | 2.1558190000 | 942.1025 | 12.68%
258.6200000000 | 3061.8330000000 | 2.1559810000 | 942.1025 | 12.68%
258.6400000000 | 3061.8330000000 | 2.1561430000 | 942.1025 | 12.68%
258.6600000000 | 3063.3330000000 | 2.1563050000 | 942.564 | 12.68%
258.6800000000 | 3064.8330000000 | 2.1564670000 | 943.0255 | 12.69%
258.7000000000 | 3064.8330000000 | 2.1566300000 | 943.0255 | 12.69%
258.7200000000 | 3064.8330000000 | 2.1567940000 | 943.0255 | 12.69%
258.7400000000 | 3064.8330000000 | 2.1569960000 | 943.0255 | 12.69%
258.7600000000 | 3065.0000000000 | 2.1571580000 | 943.0769 | 12.69%
258.7800000000 | 3063.8330000000 | 2.1573200000 | 942.7178 | 12.69%
258.8000000000 | 3061.1670000000 | 2.1574820000 | 941.8975 | 12.69%
258.8200000000 | 3058.6670000000 | 2.1576440000 | 941.1283 | 12.69%
258.8400000000 | 3057.8330000000 | 2.1578060000 | 940.8717 | 12.69%
258.8600000000 | 3057.3330000000 | 2.1579690000 | 940.7178 | 12.69%
258.8800000000 | 3056.8330000000 | 2.1581710000 | 940.564 | 12.7%
258.9000000000 | 3056.6670000000 | 2.1583350000 | 940.5129 | 12.7%
258.9200000000 | 3056.6670000000 | 2.1584970000 | 940.5129 | 12.7%
258.9400000000 | 3056.8330000000 | 2.1586590000 | 940.564 | 12.7%
258.9600000000 | 3057.1670000000 | 2.1588210000 | 940.6668 | 12.7%
258.9800000000 | 3057.5000000000 | 2.1589830000 | 940.7692 | 12.7%
259.0000000000 | 3057.6670000000 | 2.1591450000 | 940.8206 | 12.7%
259.0200000000 | 3058.1670000000 | 2.1593070000 | 940.9745 | 12.7%
259.0400000000 | 3060.6670000000 | 2.1594700000 | 941.7437 | 12.7%
259.0600000000 | 3061.5000000000 | 2.1596320000 | 942 | 12.7%
259.0800000000 | 3060.3330000000 | 2.1598340000 | 941.6409 | 12.7%
259.1000000000 | 3058.1670000000 | 2.1599960000 | 940.9745 | 12.71%
259.1200000000 | 3057.3330000000 | 2.1601580000 | 940.7178 | 12.71%
259.1400000000 | 3057.3330000000 | 2.1603200000 | 940.7178 | 12.71%
259.1600000000 | 3057.3330000000 | 2.1604820000 | 940.7178 | 12.71%
259.1800000000 | 3057.0000000000 | 2.1606450000 | 940.6154 | 12.71%
259.2000000000 | 3056.3330000000 | 2.1608090000 | 940.4102 | 12.71%
259.2200000000 | 3055.3330000000 | 2.1609710000 | 940.1025 | 12.71%
259.2400000000 | 3054.5000000000 | 2.1611330000 | 939.8462 | 12.71%
259.2600000000 | 3054.1670000000 | 2.1612950000 | 939.7437 | 12.71%
259.2800000000 | 3054.6670000000 | 2.1614570000 | 939.8975 | 12.71%
259.3000000000 | 3055.6670000000 | 2.1616190000 | 940.2052 | 12.72%
259.3200000000 | 3056.0000000000 | 2.1617810000 | 940.3077 | 12.72%
259.3400000000 | 3057.3330000000 | 2.1619830000 | 940.7178 | 12.72%
259.3600000000 | 3057.6670000000 | 2.1621460000 | 940.8206 | 12.72%
259.3800000000 | 3056.6670000000 | 2.1623080000 | 940.5129 | 12.72%
259.4000000000 | 3055.0000000000 | 2.1624700000 | 940 | 12.72%
259.4200000000 | 3054.6670000000 | 2.1626320000 | 939.8975 | 12.72%
259.4400000000 | 3054.6670000000 | 2.1627940000 | 939.8975 | 12.72%
259.4600000000 | 3053.6670000000 | 2.1629560000 | 939.5898 | 12.72%
259.4800000000 | 3053.0000000000 | 2.1631600000 | 939.3846 | 12.72%
259.5000000000 | 3053.0000000000 | 2.1633220000 | 939.3846 | 12.73%
259.5200000000 | 3053.3330000000 | 2.1634850000 | 939.4871 | 12.73%
259.5400000000 | 3053.3330000000 | 2.1636470000 | 939.4871 | 12.73%
259.5600000000 | 3052.8330000000 | 2.1638090000 | 939.3332 | 12.73%
259.5800000000 | 3052.0000000000 | 2.1639710000 | 939.0769 | 12.73%
259.6000000000 | 3051.3330000000 | 2.1641330000 | 938.8717 | 12.73%
259.6200000000 | 3051.3330000000 | 2.1642950000 | 938.8717 | 12.73%
259.6400000000 | 3051.3330000000 | 2.1644570000 | 938.8717 | 12.73%
259.6600000000 | 3051.5000000000 | 2.1646190000 | 938.9231 | 12.73%
259.6800000000 | 3051.5000000000 | 2.1647820000 | 938.9231 | 12.73%
259.7000000000 | 3051.8330000000 | 2.1649440000 | 939.0255 | 12.73%
259.7200000000 | 3053.3330000000 | 2.1651060000 | 939.4871 | 12.74%
259.7400000000 | 3055.6670000000 | 2.1652680000 | 940.2052 | 12.74%
259.7600000000 | 3056.1670000000 | 2.1654720000 | 940.3591 | 12.74%
259.7800000000 | 3056.1670000000 | 2.1656340000 | 940.3591 | 12.74%
259.8000000000 | 3056.1670000000 | 2.1657960000 | 940.3591 | 12.74%
259.8200000000 | 3056.1670000000 | 2.1659580000 | 940.3591 | 12.74%
259.8400000000 | 3056.1670000000 | 2.1661210000 | 940.3591 | 12.74%
259.8600000000 | 3054.6670000000 | 2.1662830000 | 939.8975 | 12.74%
259.8800000000 | 3053.8330000000 | 2.1664450000 | 939.6409 | 12.74%
259.9000000000 | 3053.8330000000 | 2.1666070000 | 939.6409 | 12.74%
259.9200000000 | 3053.6670000000 | 2.1667690000 | 939.5898 | 12.75%
259.9400000000 | 3051.6670000000 | 2.1669310000 | 938.9745 | 12.75%
259.9600000000 | 3051.0000000000 | 2.1670930000 | 938.7692 | 12.75%
259.9800000000 | 3050.6670000000 | 2.1672550000 | 938.6668 | 12.75%
260.0000000000 | 3050.5000000000 | 2.1674180000 | 938.6154 | 12.75%
260.0200000000 | 3050.1670000000 | 2.1676220000 | 938.5129 | 12.75%
260.0400000000 | 3048.5000000000 | 2.1677840000 | 938 | 12.75%
260.0600000000 | 3048.1670000000 | 2.1679460000 | 937.8975 | 12.75%
260.0800000000 | 3048.1670000000 | 2.1681080000 | 937.8975 | 12.75%
260.1000000000 | 3048.0000000000 | 2.1682700000 | 937.8462 | 12.75%
260.1200000000 | 3048.0000000000 | 2.1684320000 | 937.8462 | 12.76%
260.1400000000 | 3049.0000000000 | 2.1685940000 | 938.1538 | 12.76%
260.1600000000 | 3049.1670000000 | 2.1687970000 | 938.2052 | 12.76%
260.1800000000 | 3049.1670000000 | 2.1689590000 | 938.2052 | 12.76%
260.2000000000 | 3049.0000000000 | 2.1691210000 | 938.1538 | 12.76%
260.2200000000 | 3048.6670000000 | 2.1692830000 | 938.0514 | 12.76%
260.2400000000 | 3047.5000000000 | 2.1694450000 | 937.6923 | 12.76%
260.2600000000 | 3046.3330000000 | 2.1696070000 | 937.3332 | 12.76%
260.2800000000 | 3046.0000000000 | 2.1697710000 | 937.2308 | 12.76%
260.3000000000 | 3046.0000000000 | 2.1699330000 | 937.2308 | 12.76%
260.3200000000 | 3046.3330000000 | 2.1701350000 | 937.3332 | 12.77%
260.3400000000 | 3046.8330000000 | 2.1702980000 | 937.4871 | 12.77%
260.3600000000 | 3046.8330000000 | 2.1704600000 | 937.4871 | 12.77%
260.3800000000 | 3047.0000000000 | 2.1706220000 | 937.5385 | 12.77%
260.4000000000 | 3047.0000000000 | 2.1707840000 | 937.5385 | 12.77%
260.4200000000 | 3046.8330000000 | 2.1709460000 | 937.4871 | 12.77%
260.4400000000 | 3046.1670000000 | 2.1711080000 | 937.2822 | 12.77%
260.4600000000 | 3045.6670000000 | 2.1712700000 | 937.1283 | 12.77%
260.4800000000 | 3045.6670000000 | 2.1714740000 | 937.1283 | 12.77%
260.5000000000 | 3045.6670000000 | 2.1716370000 | 937.1283 | 12.77%
260.5200000000 | 3046.0000000000 | 2.1717990000 | 937.2308 | 12.78%
260.5400000000 | 3046.5000000000 | 2.1719610000 | 937.3846 | 12.78%
260.5600000000 | 3047.1670000000 | 2.1721230000 | 937.5898 | 12.78%
260.5800000000 | 3047.3330000000 | 2.1722850000 | 937.6409 | 12.78%
260.6000000000 | 3047.0000000000 | 2.1724470000 | 937.5385 | 12.78%
260.6200000000 | 3046.0000000000 | 2.1726090000 | 937.2308 | 12.78%
260.6400000000 | 3045.6670000000 | 2.1728120000 | 937.1283 | 12.78%
260.6600000000 | 3045.6670000000 | 2.1729740000 | 937.1283 | 12.78%
260.6800000000 | 3047.0000000000 | 2.1731360000 | 937.5385 | 12.78%
260.7000000000 | 3048.0000000000 | 2.1732980000 | 937.8462 | 12.78%
260.7200000000 | 3047.6670000000 | 2.1734600000 | 937.7437 | 12.79%
260.7400000000 | 3045.8330000000 | 2.1736220000 | 937.1794 | 12.79%
260.7600000000 | 3045.5000000000 | 2.1738260000 | 937.0769 | 12.79%
260.7800000000 | 3045.0000000000 | 2.1739880000 | 936.9231 | 12.79%
260.8000000000 | 3044.8330000000 | 2.1741500000 | 936.8717 | 12.79%
260.8200000000 | 3044.0000000000 | 2.1743130000 | 936.6154 | 12.79%
260.8400000000 | 3041.8330000000 | 2.1744750000 | 935.9486 | 12.79%
260.8600000000 | 3041.8330000000 | 2.1746370000 | 935.9486 | 12.79%
260.8800000000 | 3042.5000000000 | 2.1747990000 | 936.1538 | 12.79%
260.9000000000 | 3042.8330000000 | 2.1750010000 | 936.2563 | 12.79%
260.9200000000 | 3042.6670000000 | 2.1751630000 | 936.2052 | 12.8%
260.9400000000 | 3041.8330000000 | 2.1753250000 | 935.9486 | 12.8%
260.9600000000 | 3041.6670000000 | 2.1754890000 | 935.8975 | 12.8%
260.9800000000 | 3041.6670000000 | 2.1756520000 | 935.8975 | 12.8%
261.0000000000 | 3041.5000000000 | 2.1758140000 | 935.8462 | 12.8%
261.0200000000 | 3041.3330000000 | 2.1759760000 | 935.7948 | 12.8%
261.0400000000 | 3041.3330000000 | 2.1761380000 | 935.7948 | 12.8%
261.0600000000 | 3041.3330000000 | 2.1763000000 | 935.7948 | 12.8%
261.0800000000 | 3041.8330000000 | 2.1765020000 | 935.9486 | 12.8%
261.1000000000 | 3042.0000000000 | 2.1766640000 | 936 | 12.8%
261.1200000000 | 3042.0000000000 | 2.1768260000 | 936 | 12.8%
261.1400000000 | 3042.0000000000 | 2.1769890000 | 936 | 12.81%
261.1600000000 | 3042.0000000000 | 2.1771510000 | 936 | 12.81%
261.1800000000 | 3042.6670000000 | 2.1773130000 | 936.2052 | 12.81%
261.2000000000 | 3043.1670000000 | 2.1774750000 | 936.3591 | 12.81%
261.2200000000 | 3043.1670000000 | 2.1776370000 | 936.3591 | 12.81%
261.2400000000 | 3043.1670000000 | 2.1777990000 | 936.3591 | 12.81%
261.2600000000 | 3043.0000000000 | 2.1779630000 | 936.3077 | 12.81%
261.2800000000 | 3041.6670000000 | 2.1781250000 | 935.8975 | 12.81%
261.3000000000 | 3041.0000000000 | 2.1782880000 | 935.6923 | 12.81%
261.3200000000 | 3041.1670000000 | 2.1784900000 | 935.7437 | 12.81%
261.3400000000 | 3041.3330000000 | 2.1786520000 | 935.7948 | 12.82%
261.3600000000 | 3041.5000000000 | 2.1788140000 | 935.8462 | 12.82%
261.3800000000 | 3041.6670000000 | 2.1789760000 | 935.8975 | 12.82%
261.4000000000 | 3041.6670000000 | 2.1791380000 | 935.8975 | 12.82%
261.4200000000 | 3041.8330000000 | 2.1793000000 | 935.9486 | 12.82%
261.4400000000 | 3042.6670000000 | 2.1794620000 | 936.2052 | 12.82%
261.4600000000 | 3042.6670000000 | 2.1796250000 | 936.2052 | 12.82%
261.4800000000 | 3041.8330000000 | 2.1798290000 | 935.9486 | 12.82%
261.5000000000 | 3040.8330000000 | 2.1799910000 | 935.6409 | 12.82%
261.5200000000 | 3039.8330000000 | 2.1801530000 | 935.3332 | 12.82%
261.5400000000 | 3039.6670000000 | 2.1803150000 | 935.2822 | 12.83%
261.5600000000 | 3038.1670000000 | 2.1804770000 | 934.8206 | 12.83%
261.5800000000 | 3037.3330000000 | 2.1806390000 | 934.564 | 12.83%
261.6000000000 | 3037.0000000000 | 2.1808010000 | 934.4615 | 12.83%
261.6200000000 | 3037.3330000000 | 2.1809640000 | 934.564 | 12.83%
261.6400000000 | 3038.1670000000 | 2.1811660000 | 934.8206 | 12.83%
261.6600000000 | 3038.1670000000 | 2.1813280000 | 934.8206 | 12.83%
261.6800000000 | 3037.3330000000 | 2.1814900000 | 934.564 | 12.83%
261.7000000000 | 3036.6670000000 | 2.1816520000 | 934.3591 | 12.83%
261.7200000000 | 3036.3330000000 | 2.1818140000 | 934.2563 | 12.83%
261.7400000000 | 3036.1670000000 | 2.1819780000 | 934.2052 | 12.84%
261.7600000000 | 3035.5000000000 | 2.1821400000 | 934 | 12.84%
261.7800000000 | 3035.3330000000 | 2.1823020000 | 933.9486 | 12.84%
261.8000000000 | 3035.1670000000 | 2.1824650000 | 933.8975 | 12.84%
261.8200000000 | 3035.0000000000 | 2.1826270000 | 933.8462 | 12.84%
261.8400000000 | 3034.6670000000 | 2.1827890000 | 933.7437 | 12.84%
261.8600000000 | 3033.5000000000 | 2.1829510000 | 933.3846 | 12.84%
261.8800000000 | 3033.3330000000 | 2.1831130000 | 933.3332 | 12.84%
261.9000000000 | 3031.8330000000 | 2.1832750000 | 932.8717 | 12.84%
261.9200000000 | 3030.5000000000 | 2.1834370000 | 932.4615 | 12.84%
261.9400000000 | 3030.6670000000 | 2.1836400000 | 932.5129 | 12.84%
261.9600000000 | 3031.8330000000 | 2.1838020000 | 932.8717 | 12.85%
261.9800000000 | 3032.5000000000 | 2.1839640000 | 933.0769 | 12.85%
262.0000000000 | 3032.8330000000 | 2.1841260000 | 933.1794 | 12.85%
262.0200000000 | 3033.0000000000 | 2.1842880000 | 933.2308 | 12.85%
262.0400000000 | 3033.3330000000 | 2.1844520000 | 933.3332 | 12.85%
262.0600000000 | 3033.3330000000 | 2.1846140000 | 933.3332 | 12.85%
262.0800000000 | 3033.3330000000 | 2.1847760000 | 933.3332 | 12.85%
262.1000000000 | 3034.1670000000 | 2.1849380000 | 933.5898 | 12.85%
262.1200000000 | 3034.6670000000 | 2.1851410000 | 933.7437 | 12.85%
262.1400000000 | 3034.5000000000 | 2.1853030000 | 933.6923 | 12.85%
262.1600000000 | 3033.1670000000 | 2.1854650000 | 933.2822 | 12.86%
262.1800000000 | 3030.8330000000 | 2.1856270000 | 932.564 | 12.86%
262.2000000000 | 3030.1670000000 | 2.1857890000 | 932.3591 | 12.86%
262.2200000000 | 3030.5000000000 | 2.1859510000 | 932.4615 | 12.86%
262.2400000000 | 3031.3330000000 | 2.1861130000 | 932.7178 | 12.86%
262.2600000000 | 3031.3330000000 | 2.1862750000 | 932.7178 | 12.86%
262.2800000000 | 3031.8330000000 | 2.1864380000 | 932.8717 | 12.86%
262.3000000000 | 3032.6670000000 | 2.1866420000 | 933.1283 | 12.86%
262.3200000000 | 3033.1670000000 | 2.1868040000 | 933.2822 | 12.86%
262.3400000000 | 3033.3330000000 | 2.1869660000 | 933.3332 | 12.86%
262.3600000000 | 3034.0000000000 | 2.1871280000 | 933.5385 | 12.87%
262.3800000000 | 3034.6670000000 | 2.1872900000 | 933.7437 | 12.87%
262.4000000000 | 3034.8330000000 | 2.1874520000 | 933.7948 | 12.87%
262.4200000000 | 3034.5000000000 | 2.1876140000 | 933.6923 | 12.87%
262.4400000000 | 3034.0000000000 | 2.1877770000 | 933.5385 | 12.87%
262.4600000000 | 3033.5000000000 | 2.1879390000 | 933.3846 | 12.87%
262.4800000000 | 3033.3330000000 | 2.1881010000 | 933.3332 | 12.87%
262.5000000000 | 3032.8330000000 | 2.1882630000 | 933.1794 | 12.87%
262.5200000000 | 3032.3330000000 | 2.1884250000 | 933.0255 | 12.87%
262.5400000000 | 3031.5000000000 | 2.1885870000 | 932.7692 | 12.87%
262.5600000000 | 3029.1670000000 | 2.1887910000 | 932.0514 | 12.88%
262.5800000000 | 3029.0000000000 | 2.1889530000 | 932 | 12.88%
262.6000000000 | 3029.3330000000 | 2.1891160000 | 932.1025 | 12.88%
262.6200000000 | 3029.5000000000 | 2.1892780000 | 932.1538 | 12.88%
262.6400000000 | 3029.1670000000 | 2.1894400000 | 932.0514 | 12.88%
262.6600000000 | 3027.8330000000 | 2.1896020000 | 931.6409 | 12.88%
262.6800000000 | 3027.6670000000 | 2.1897640000 | 931.5898 | 12.88%
262.7000000000 | 3031.8330000000 | 2.1899660000 | 932.8717 | 12.88%
262.7200000000 | 3035.0000000000 | 2.1901280000 | 933.8462 | 12.88%
262.7400000000 | 3033.3330000000 | 2.1902900000 | 933.3332 | 12.88%
262.7600000000 | 3027.0000000000 | 2.1904530000 | 931.3846 | 12.89%
262.7800000000 | 3027.0000000000 | 2.1906150000 | 931.3846 | 12.89%
262.8000000000 | 3027.0000000000 | 2.1907770000 | 931.3846 | 12.89%
262.8200000000 | 3026.8330000000 | 2.1909810000 | 931.3332 | 12.89%
262.8400000000 | 3026.5000000000 | 2.1911430000 | 931.2308 | 12.89%
262.8600000000 | 3024.6670000000 | 2.1913050000 | 930.6668 | 12.89%
262.8800000000 | 3024.5000000000 | 2.1914670000 | 930.6154 | 12.89%
262.9000000000 | 3024.5000000000 | 2.1916290000 | 930.6154 | 12.89%
262.9200000000 | 3024.3330000000 | 2.1917920000 | 930.564 | 12.89%
262.9400000000 | 3024.3330000000 | 2.1919540000 | 930.564 | 12.89%
262.9600000000 | 3024.1670000000 | 2.1921560000 | 930.5129 | 12.9%
262.9800000000 | 3024.1670000000 | 2.1923180000 | 930.5129 | 12.9%
263.0000000000 | 3025.6670000000 | 2.1924800000 | 930.9745 | 12.9%
263.0200000000 | 3026.5000000000 | 2.1926440000 | 931.2308 | 12.9%
263.0400000000 | 3026.1670000000 | 2.1928060000 | 931.1283 | 12.9%
263.0600000000 | 3025.1670000000 | 2.1929680000 | 930.8206 | 12.9%
263.0800000000 | 3025.1670000000 | 2.1931300000 | 930.8206 | 12.9%
263.1000000000 | 3025.1670000000 | 2.1932930000 | 930.8206 | 12.9%
263.1200000000 | 3025.1670000000 | 2.1934550000 | 930.8206 | 12.9%
263.1400000000 | 3025.3330000000 | 2.1936570000 | 930.8717 | 12.9%
263.1600000000 | 3025.3330000000 | 2.1938190000 | 930.8717 | 12.9%
263.1800000000 | 3025.3330000000 | 2.1939810000 | 930.8717 | 12.91%
263.2000000000 | 3025.5000000000 | 2.1941430000 | 930.9231 | 12.91%
263.2200000000 | 3025.6670000000 | 2.1943050000 | 930.9745 | 12.91%
263.2400000000 | 3025.5000000000 | 2.1944680000 | 930.9231 | 12.91%
263.2600000000 | 3025.1670000000 | 2.1946300000 | 930.8206 | 12.91%
263.2800000000 | 3025.1670000000 | 2.1947920000 | 930.8206 | 12.91%
263.3000000000 | 3025.1670000000 | 2.1949960000 | 930.8206 | 12.91%
263.3200000000 | 3024.1670000000 | 2.1951580000 | 930.5129 | 12.91%
263.3400000000 | 3022.8330000000 | 2.1953200000 | 930.1025 | 12.91%
263.3600000000 | 3022.8330000000 | 2.1954820000 | 930.1025 | 12.91%
263.3800000000 | 3022.8330000000 | 2.1956440000 | 930.1025 | 12.92%
263.4000000000 | 3022.8330000000 | 2.1958070000 | 930.1025 | 12.92%
263.4200000000 | 3022.8330000000 | 2.1959690000 | 930.1025 | 12.92%
263.4400000000 | 3022.6670000000 | 2.1961310000 | 930.0514 | 12.92%
263.4600000000 | 3022.3330000000 | 2.1963330000 | 929.9486 | 12.92%
263.4800000000 | 3022.3330000000 | 2.1964950000 | 929.9486 | 12.92%
263.5000000000 | 3021.6670000000 | 2.1966590000 | 929.7437 | 12.92%
263.5200000000 | 3021.1670000000 | 2.1968210000 | 929.5898 | 12.92%
263.5400000000 | 3020.6670000000 | 2.1969830000 | 929.436 | 12.92%
263.5600000000 | 3020.3330000000 | 2.1971450000 | 929.3332 | 12.92%
263.5800000000 | 3020.3330000000 | 2.1973080000 | 929.3332 | 12.93%
263.6000000000 | 3019.8330000000 | 2.1974700000 | 929.1794 | 12.93%
263.6200000000 | 3019.6670000000 | 2.1976720000 | 929.1283 | 12.93%
263.6400000000 | 3020.3330000000 | 2.1978340000 | 929.3332 | 12.93%
263.6600000000 | 3021.6670000000 | 2.1979960000 | 929.7437 | 12.93%
263.6800000000 | 3021.6670000000 | 2.1981580000 | 929.7437 | 12.93%
263.7000000000 | 3020.3330000000 | 2.1983200000 | 929.3332 | 12.93%
263.7200000000 | 3019.3330000000 | 2.1984830000 | 929.0255 | 12.93%
263.7400000000 | 3018.6670000000 | 2.1986450000 | 928.8206 | 12.93%
263.7600000000 | 3018.8330000000 | 2.1988070000 | 928.8717 | 12.93%
263.7800000000 | 3019.6670000000 | 2.1989690000 | 929.1283 | 12.94%
263.8000000000 | 3019.6670000000 | 2.1991330000 | 929.1283 | 12.94%
263.8200000000 | 3019.6670000000 | 2.1992950000 | 929.1283 | 12.94%
263.8400000000 | 3020.1670000000 | 2.1994570000 | 929.2822 | 12.94%
263.8600000000 | 3020.8330000000 | 2.1996590000 | 929.4871 | 12.94%
263.8800000000 | 3020.8330000000 | 2.1998210000 | 929.4871 | 12.94%
263.9000000000 | 3020.1670000000 | 2.1999840000 | 929.2822 | 12.94%
263.9200000000 | 3020.0000000000 | 2.2001460000 | 929.2308 | 12.94%
263.9400000000 | 3020.0000000000 | 2.2003080000 | 929.2308 | 12.94%
263.9600000000 | 3019.8330000000 | 2.2004700000 | 929.1794 | 12.94%
263.9800000000 | 3019.8330000000 | 2.2006320000 | 929.1794 | 12.94%
264.0000000000 | 3019.6670000000 | 2.2007940000 | 929.1283 | 12.95%
264.0200000000 | 3019.6670000000 | 2.2009560000 | 929.1283 | 12.95%
264.0400000000 | 3020.6670000000 | 2.2011180000 | 929.436 | 12.95%
264.0600000000 | 3022.3330000000 | 2.2012810000 | 929.9486 | 12.95%
264.0800000000 | 3022.3330000000 | 2.2014850000 | 929.9486 | 12.95%
264.1000000000 | 3019.8330000000 | 2.2016470000 | 929.1794 | 12.95%
264.1200000000 | 3018.0000000000 | 2.2018090000 | 928.6154 | 12.95%
264.1400000000 | 3016.8330000000 | 2.2019710000 | 928.2563 | 12.95%
264.1600000000 | 3016.1670000000 | 2.2021330000 | 928.0514 | 12.95%
264.1800000000 | 3016.1670000000 | 2.2022950000 | 928.0514 | 12.95%
264.2000000000 | 3016.1670000000 | 2.2024570000 | 928.0514 | 12.96%
264.2200000000 | 3016.5000000000 | 2.2026200000 | 928.1538 | 12.96%
264.2400000000 | 3016.8330000000 | 2.2028220000 | 928.2563 | 12.96%
264.2600000000 | 3016.3330000000 | 2.2029840000 | 928.1025 | 12.96%
264.2800000000 | 3013.8330000000 | 2.2031480000 | 927.3332 | 12.96%
264.3000000000 | 3013.8330000000 | 2.2033100000 | 927.3332 | 12.96%
264.3200000000 | 3014.8330000000 | 2.2034720000 | 927.6409 | 12.96%
264.3400000000 | 3015.6670000000 | 2.2036340000 | 927.8975 | 12.96%
264.3600000000 | 3015.1670000000 | 2.2037960000 | 927.7437 | 12.96%
264.3800000000 | 3013.6670000000 | 2.2039590000 | 927.2822 | 12.96%
264.4000000000 | 3013.6670000000 | 2.2041210000 | 927.2822 | 12.97%
264.4200000000 | 3014.3330000000 | 2.2042830000 | 927.4871 | 12.97%
264.4400000000 | 3014.8330000000 | 2.2044450000 | 927.6409 | 12.97%
264.4600000000 | 3015.1670000000 | 2.2046070000 | 927.7437 | 12.97%
264.4800000000 | 3015.1670000000 | 2.2047690000 | 927.7437 | 12.97%
264.5000000000 | 3015.1670000000 | 2.2049310000 | 927.7437 | 12.97%
264.5200000000 | 3015.3330000000 | 2.2050930000 | 927.7948 | 12.97%
264.5400000000 | 3015.5000000000 | 2.2052560000 | 927.8462 | 12.97%
264.5600000000 | 3015.0000000000 | 2.2054580000 | 927.6923 | 12.97%
264.5800000000 | 3013.1670000000 | 2.2056220000 | 927.1283 | 12.97%
264.6000000000 | 3011.8330000000 | 2.2057840000 | 926.7178 | 12.98%
264.6200000000 | 3011.3330000000 | 2.2059460000 | 926.564 | 12.98%
264.6400000000 | 3011.1670000000 | 2.2061080000 | 926.5129 | 12.98%
264.6600000000 | 3011.1670000000 | 2.2062700000 | 926.5129 | 12.98%
264.6800000000 | 3011.0000000000 | 2.2064320000 | 926.4615 | 12.98%
264.7000000000 | 3011.1670000000 | 2.2065940000 | 926.5129 | 12.98%
264.7200000000 | 3011.1670000000 | 2.2067570000 | 926.5129 | 12.98%
264.7400000000 | 3011.1670000000 | 2.2069190000 | 926.5129 | 12.98%
264.7600000000 | 3011.3330000000 | 2.2071210000 | 926.564 | 12.98%
264.7800000000 | 3012.0000000000 | 2.2072830000 | 926.7692 | 12.98%
264.8000000000 | 3012.3330000000 | 2.2074450000 | 926.8717 | 12.98%
264.8200000000 | 3012.3330000000 | 2.2076070000 | 926.8717 | 12.99%
264.8400000000 | 3012.3330000000 | 2.2077690000 | 926.8717 | 12.99%
264.8600000000 | 3011.6670000000 | 2.2079320000 | 926.6668 | 12.99%
264.8800000000 | 3009.5000000000 | 2.2080960000 | 926 | 12.99%
264.9000000000 | 3009.5000000000 | 2.2082980000 | 926 | 12.99%
264.9200000000 | 3009.6670000000 | 2.2084600000 | 926.0514 | 12.99%
264.9400000000 | 3009.6670000000 | 2.2086220000 | 926.0514 | 12.99%
264.9600000000 | 3009.6670000000 | 2.2087840000 | 926.0514 | 12.99%
264.9800000000 | 3009.5000000000 | 2.2089460000 | 926 | 12.99%
265.0000000000 | 3009.5000000000 | 2.2091080000 | 926 | 12.99%
265.0200000000 | 3011.8330000000 | 2.2092700000 | 926.7178 | 13%
265.0400000000 | 3013.0000000000 | 2.2094330000 | 927.0769 | 13%
265.0600000000 | 3013.0000000000 | 2.2096370000 | 927.0769 | 13%
265.0800000000 | 3013.1670000000 | 2.2097990000 | 927.1283 | 13%
265.1000000000 | 3013.6670000000 | 2.2099610000 | 927.2822 | 13%
265.1200000000 | 3014.3330000000 | 2.2101230000 | 927.4871 | 13%
265.1400000000 | 3014.5000000000 | 2.2102850000 | 927.5385 | 13%
265.1600000000 | 3013.1670000000 | 2.2104470000 | 927.1283 | 13%
265.1800000000 | 3010.0000000000 | 2.2106090000 | 926.1538 | 13%
265.2000000000 | 3010.0000000000 | 2.2107720000 | 926.1538 | 13%
265.2200000000 | 3010.0000000000 | 2.2109740000 | 926.1538 | 13.01%
265.2400000000 | 3008.6670000000 | 2.2111360000 | 925.7437 | 13.01%
265.2600000000 | 3007.3330000000 | 2.2112980000 | 925.3332 | 13.01%
265.2800000000 | 3007.5000000000 | 2.2114600000 | 925.3846 | 13.01%
265.3000000000 | 3008.8330000000 | 2.2116220000 | 925.7948 | 13.01%
265.3200000000 | 3009.0000000000 | 2.2117840000 | 925.8462 | 13.01%
265.3400000000 | 3008.8330000000 | 2.2119460000 | 925.7948 | 13.01%
265.3600000000 | 3008.5000000000 | 2.2121510000 | 925.6923 | 13.01%
265.3800000000 | 3008.5000000000 | 2.2123130000 | 925.6923 | 13.01%
265.4000000000 | 3008.5000000000 | 2.2124750000 | 925.6923 | 13.01%
265.4200000000 | 3006.8330000000 | 2.2126370000 | 925.1794 | 13.02%
265.4400000000 | 3005.0000000000 | 2.2127990000 | 924.6154 | 13.02%
265.4600000000 | 3004.0000000000 | 2.2129610000 | 924.3077 | 13.02%
265.4800000000 | 3004.0000000000 | 2.2131630000 | 924.3077 | 13.02%
265.5000000000 | 3004.0000000000 | 2.2133260000 | 924.3077 | 13.02%
265.5200000000 | 3003.6670000000 | 2.2134880000 | 924.2052 | 13.02%
265.5400000000 | 3002.8330000000 | 2.2136520000 | 923.9486 | 13.02%
265.5600000000 | 3002.3330000000 | 2.2138140000 | 923.7948 | 13.02%
265.5800000000 | 3002.3330000000 | 2.2139760000 | 923.7948 | 13.02%
265.6000000000 | 3002.6670000000 | 2.2141380000 | 923.8975 | 13.02%
265.6200000000 | 3002.6670000000 | 2.2143400000 | 923.8975 | 13.03%
265.6400000000 | 3002.6670000000 | 2.2145020000 | 923.8975 | 13.03%
265.6600000000 | 3003.0000000000 | 2.2146640000 | 924 | 13.03%
265.6800000000 | 3003.8330000000 | 2.2148270000 | 924.2563 | 13.03%
265.7000000000 | 3003.8330000000 | 2.2149890000 | 924.2563 | 13.03%
265.7200000000 | 3002.3330000000 | 2.2151510000 | 923.7948 | 13.03%
265.7400000000 | 3001.8330000000 | 2.2153130000 | 923.6409 | 13.03%
265.7600000000 | 3002.1670000000 | 2.2154750000 | 923.7437 | 13.03%
265.7800000000 | 3002.6670000000 | 2.2156370000 | 923.8975 | 13.03%
265.8000000000 | 3002.6670000000 | 2.2157990000 | 923.8975 | 13.03%
265.8200000000 | 3001.5000000000 | 2.2159610000 | 923.5385 | 13.04%
265.8400000000 | 3001.0000000000 | 2.2161660000 | 923.3846 | 13.04%
265.8600000000 | 3001.1670000000 | 2.2163280000 | 923.436 | 13.04%
265.8800000000 | 3001.3330000000 | 2.2164900000 | 923.4871 | 13.04%
265.9000000000 | 3001.3330000000 | 2.2166520000 | 923.4871 | 13.04%
265.9200000000 | 3001.0000000000 | 2.2168140000 | 923.3846 | 13.04%
265.9400000000 | 3000.6670000000 | 2.2169760000 | 923.2822 | 13.04%
265.9600000000 | 3000.6670000000 | 2.2171380000 | 923.2822 | 13.04%
265.9800000000 | 3001.0000000000 | 2.2173000000 | 923.3846 | 13.04%
266.0000000000 | 3000.6670000000 | 2.2174630000 | 923.2822 | 13.04%
266.0200000000 | 3000.6670000000 | 2.2176650000 | 923.2822 | 13.05%
266.0400000000 | 3000.0000000000 | 2.2178290000 | 923.0769 | 13.05%
266.0600000000 | 2999.0000000000 | 2.2179910000 | 922.7692 | 13.05%
266.0800000000 | 2997.8330000000 | 2.2181530000 | 922.4102 | 13.05%
266.1000000000 | 2997.0000000000 | 2.2183150000 | 922.1538 | 13.05%
266.1200000000 | 2997.0000000000 | 2.2184770000 | 922.1538 | 13.05%
266.1400000000 | 2997.1670000000 | 2.2186390000 | 922.2052 | 13.05%
266.1600000000 | 2997.3330000000 | 2.2188010000 | 922.2563 | 13.05%
266.1800000000 | 2997.0000000000 | 2.2190040000 | 922.1538 | 13.05%
266.2000000000 | 2995.6670000000 | 2.2191660000 | 921.7437 | 13.05%
266.2200000000 | 2995.6670000000 | 2.2193280000 | 921.7437 | 13.05%
266.2400000000 | 2996.5000000000 | 2.2194900000 | 922 | 13.06%
266.2600000000 | 2997.0000000000 | 2.2196520000 | 922.1538 | 13.06%
266.2800000000 | 2996.8330000000 | 2.2198140000 | 922.1025 | 13.06%
266.3000000000 | 2996.6670000000 | 2.2199760000 | 922.0514 | 13.06%
266.3200000000 | 2996.6670000000 | 2.2201390000 | 922.0514 | 13.06%
266.3400000000 | 2996.6670000000 | 2.2203030000 | 922.0514 | 13.06%
266.3600000000 | 2997.5000000000 | 2.2204650000 | 922.3077 | 13.06%
266.3800000000 | 2998.8330000000 | 2.2206270000 | 922.7178 | 13.06%
266.4000000000 | 2998.8330000000 | 2.2207890000 | 922.7178 | 13.06%
266.4200000000 | 2996.8330000000 | 2.2209910000 | 922.1025 | 13.06%
266.4400000000 | 2996.3330000000 | 2.2211530000 | 921.9486 | 13.07%
266.4600000000 | 2996.6670000000 | 2.2213150000 | 922.0514 | 13.07%
266.4800000000 | 2997.0000000000 | 2.2214780000 | 922.1538 | 13.07%
266.5000000000 | 2997.0000000000 | 2.2216400000 | 922.1538 | 13.07%
266.5200000000 | 2994.0000000000 | 2.2218020000 | 921.2308 | 13.07%
266.5400000000 | 2993.3330000000 | 2.2219640000 | 921.0255 | 13.07%
266.5600000000 | 2994.3330000000 | 2.2221260000 | 921.3332 | 13.07%
266.5800000000 | 2996.0000000000 | 2.2222880000 | 921.8462 | 13.07%
266.6000000000 | 2996.0000000000 | 2.2224500000 | 921.8462 | 13.07%
266.6200000000 | 2996.0000000000 | 2.2226140000 | 921.8462 | 13.07%
266.6400000000 | 2998.1670000000 | 2.2227760000 | 922.5129 | 13.08%
266.6600000000 | 3000.0000000000 | 2.2229390000 | 923.0769 | 13.08%
266.6800000000 | 3001.0000000000 | 2.2231410000 | 923.3846 | 13.08%
266.7000000000 | 3000.8330000000 | 2.2233030000 | 923.3332 | 13.08%
266.7200000000 | 2997.6670000000 | 2.2234650000 | 922.3591 | 13.08%
266.7400000000 | 2997.0000000000 | 2.2236270000 | 922.1538 | 13.08%
266.7600000000 | 2996.8330000000 | 2.2237890000 | 922.1025 | 13.08%
266.7800000000 | 2996.0000000000 | 2.2239510000 | 921.8462 | 13.08%
266.8000000000 | 2993.3330000000 | 2.2241130000 | 921.0255 | 13.08%
266.8200000000 | 2991.0000000000 | 2.2242760000 | 920.3077 | 13.08%
266.8400000000 | 2990.5000000000 | 2.2244380000 | 920.1538 | 13.08%
266.8600000000 | 2990.8330000000 | 2.2246420000 | 920.2563 | 13.09%
266.8800000000 | 2991.1670000000 | 2.2248040000 | 920.3591 | 13.09%
266.9000000000 | 2991.3330000000 | 2.2249660000 | 920.4102 | 13.09%
266.9200000000 | 2991.1670000000 | 2.2251280000 | 920.3591 | 13.09%
266.9400000000 | 2990.8330000000 | 2.2252900000 | 920.2563 | 13.09%
266.9600000000 | 2990.5000000000 | 2.2254520000 | 920.1538 | 13.09%
266.9800000000 | 2990.8330000000 | 2.2256150000 | 920.2563 | 13.09%
267.0000000000 | 2991.5000000000 | 2.2257770000 | 920.4615 | 13.09%
267.0200000000 | 2992.6670000000 | 2.2259390000 | 920.8206 | 13.09%
267.0400000000 | 2992.8330000000 | 2.2261010000 | 920.8717 | 13.09%
267.0600000000 | 2992.8330000000 | 2.2262630000 | 920.8717 | 13.1%
267.0800000000 | 2991.6670000000 | 2.2264250000 | 920.5129 | 13.1%
267.1000000000 | 2988.8330000000 | 2.2265870000 | 919.6409 | 13.1%
267.1200000000 | 2988.8330000000 | 2.2267910000 | 919.6409 | 13.1%
267.1400000000 | 2989.8330000000 | 2.2269540000 | 919.9486 | 13.1%
267.1600000000 | 2990.3330000000 | 2.2271160000 | 920.1025 | 13.1%
267.1800000000 | 2989.8330000000 | 2.2272780000 | 919.9486 | 13.1%
267.2000000000 | 2988.5000000000 | 2.2274400000 | 919.5385 | 13.1%
267.2200000000 | 2988.3330000000 | 2.2276020000 | 919.4871 | 13.1%
267.2400000000 | 2988.0000000000 | 2.2277640000 | 919.3846 | 13.1%
267.2600000000 | 2987.8330000000 | 2.2279260000 | 919.3332 | 13.11%
267.2800000000 | 2988.3330000000 | 2.2280880000 | 919.4871 | 13.11%
267.3000000000 | 2989.3330000000 | 2.2282910000 | 919.7948 | 13.11%
267.3200000000 | 2989.3330000000 | 2.2284530000 | 919.7948 | 13.11%
267.3400000000 | 2989.3330000000 | 2.2286150000 | 919.7948 | 13.11%
267.3600000000 | 2989.3330000000 | 2.2287770000 | 919.7948 | 13.11%
267.3800000000 | 2989.3330000000 | 2.2289390000 | 919.7948 | 13.11%
267.4000000000 | 2989.3330000000 | 2.2291010000 | 919.7948 | 13.11%
267.4200000000 | 2989.1670000000 | 2.2293050000 | 919.7437 | 13.11%
267.4400000000 | 2989.1670000000 | 2.2294670000 | 919.7437 | 13.11%
267.4600000000 | 2987.6670000000 | 2.2296300000 | 919.2822 | 13.12%
267.4800000000 | 2986.3330000000 | 2.2297920000 | 918.8717 | 13.12%
267.5000000000 | 2986.3330000000 | 2.2299540000 | 918.8717 | 13.12%
267.5200000000 | 2985.6670000000 | 2.2301160000 | 918.6668 | 13.12%
267.5400000000 | 2985.8330000000 | 2.2303180000 | 918.7178 | 13.12%
267.5600000000 | 2985.8330000000 | 2.2304800000 | 918.7178 | 13.12%
267.5800000000 | 2986.1670000000 | 2.2306420000 | 918.8206 | 13.12%
267.6000000000 | 2987.0000000000 | 2.2308060000 | 919.0769 | 13.12%
267.6200000000 | 2987.0000000000 | 2.2309680000 | 919.0769 | 13.12%
267.6400000000 | 2986.8330000000 | 2.2311310000 | 919.0255 | 13.12%
267.6600000000 | 2986.6670000000 | 2.2312930000 | 918.9745 | 13.13%
267.6800000000 | 2986.6670000000 | 2.2314550000 | 918.9745 | 13.13%
267.7000000000 | 2987.0000000000 | 2.2316570000 | 919.0769 | 13.13%
267.7200000000 | 2989.1670000000 | 2.2318190000 | 919.7437 | 13.13%
267.7400000000 | 2989.3330000000 | 2.2319810000 | 919.7948 | 13.13%
267.7600000000 | 2988.8330000000 | 2.2321430000 | 919.6409 | 13.13%
267.7800000000 | 2988.0000000000 | 2.2323060000 | 919.3846 | 13.13%
267.8000000000 | 2987.0000000000 | 2.2324680000 | 919.0769 | 13.13%
267.8200000000 | 2987.0000000000 | 2.2326300000 | 919.0769 | 13.13%
267.8400000000 | 2986.8330000000 | 2.2327920000 | 919.0255 | 13.13%
267.8600000000 | 2987.0000000000 | 2.2329540000 | 919.0769 | 13.14%
267.8800000000 | 2987.0000000000 | 2.2331580000 | 919.0769 | 13.14%
267.9000000000 | 2986.3330000000 | 2.2333200000 | 918.8717 | 13.14%
267.9200000000 | 2986.1670000000 | 2.2334820000 | 918.8206 | 13.14%
267.9400000000 | 2984.1670000000 | 2.2336440000 | 918.2052 | 13.14%
267.9600000000 | 2983.6670000000 | 2.2338070000 | 918.0514 | 13.14%
267.9800000000 | 2984.1670000000 | 2.2339690000 | 918.2052 | 13.14%
268.0000000000 | 2984.6670000000 | 2.2341310000 | 918.3591 | 13.14%
268.0200000000 | 2984.6670000000 | 2.2342930000 | 918.3591 | 13.14%
268.0400000000 | 2983.6670000000 | 2.2344950000 | 918.0514 | 13.14%
268.0600000000 | 2982.3330000000 | 2.2346570000 | 917.6409 | 13.15%
268.0800000000 | 2980.5000000000 | 2.2348210000 | 917.0769 | 13.15%
268.1000000000 | 2978.6670000000 | 2.2349830000 | 916.5129 | 13.15%
268.1200000000 | 2978.6670000000 | 2.2351460000 | 916.5129 | 13.15%
268.1400000000 | 2980.0000000000 | 2.2353080000 | 916.9231 | 13.15%
268.1600000000 | 2981.3330000000 | 2.2354700000 | 917.3332 | 13.15%
268.1800000000 | 2982.0000000000 | 2.2356720000 | 917.5385 | 13.15%
268.2000000000 | 2981.8330000000 | 2.2358340000 | 917.4871 | 13.15%
268.2200000000 | 2981.0000000000 | 2.2359960000 | 917.2308 | 13.15%
268.2400000000 | 2979.0000000000 | 2.2361580000 | 916.6154 | 13.15%
268.2600000000 | 2978.6670000000 | 2.2363200000 | 916.5129 | 13.15%
268.2800000000 | 2978.6670000000 | 2.2364830000 | 916.5129 | 13.16%
268.3000000000 | 2978.5000000000 | 2.2366450000 | 916.4615 | 13.16%
268.3200000000 | 2978.5000000000 | 2.2368070000 | 916.4615 | 13.16%
268.3400000000 | 2978.5000000000 | 2.2369690000 | 916.4615 | 13.16%
268.3600000000 | 2979.6670000000 | 2.2371310000 | 916.8206 | 13.16%
268.3800000000 | 2980.5000000000 | 2.2372950000 | 917.0769 | 13.16%
268.4000000000 | 2980.0000000000 | 2.2374570000 | 916.9231 | 13.16%
268.4200000000 | 2978.6670000000 | 2.2376590000 | 916.5129 | 13.16%
268.4400000000 | 2978.6670000000 | 2.2378220000 | 916.5129 | 13.16%
268.4600000000 | 2979.0000000000 | 2.2379840000 | 916.6154 | 13.16%
268.4800000000 | 2979.3330000000 | 2.2381460000 | 916.7178 | 13.17%
268.5000000000 | 2979.6670000000 | 2.2383080000 | 916.8206 | 13.17%
268.5200000000 | 2979.6670000000 | 2.2384700000 | 916.8206 | 13.17%
268.5400000000 | 2977.6670000000 | 2.2386320000 | 916.2052 | 13.17%
268.5600000000 | 2977.3330000000 | 2.2387940000 | 916.1025 | 13.17%
268.5800000000 | 2978.3330000000 | 2.2389560000 | 916.4102 | 13.17%
268.6000000000 | 2979.5000000000 | 2.2391190000 | 916.7692 | 13.17%
268.6200000000 | 2979.5000000000 | 2.2393230000 | 916.7692 | 13.17%
268.6400000000 | 2978.5000000000 | 2.2394850000 | 916.4615 | 13.17%
268.6600000000 | 2978.3330000000 | 2.2396470000 | 916.4102 | 13.17%
268.6800000000 | 2978.3330000000 | 2.2398090000 | 916.4102 | 13.18%
268.7000000000 | 2978.3330000000 | 2.2399710000 | 916.4102 | 13.18%
268.7200000000 | 2978.0000000000 | 2.2401330000 | 916.3077 | 13.18%
268.7400000000 | 2976.1670000000 | 2.2402950000 | 915.7437 | 13.18%
268.7600000000 | 2975.8330000000 | 2.2404580000 | 915.6409 | 13.18%
268.7800000000 | 2975.8330000000 | 2.2406600000 | 915.6409 | 13.18%
268.8000000000 | 2975.5000000000 | 2.2408220000 | 915.5385 | 13.18%
268.8200000000 | 2974.8330000000 | 2.2409840000 | 915.3332 | 13.18%
268.8400000000 | 2973.6670000000 | 2.2411460000 | 914.9745 | 13.18%
268.8600000000 | 2973.1670000000 | 2.2413080000 | 914.8206 | 13.18%
268.8800000000 | 2973.0000000000 | 2.2414720000 | 914.7692 | 13.19%
268.9000000000 | 2973.1670000000 | 2.2416340000 | 914.8206 | 13.19%
268.9200000000 | 2973.8330000000 | 2.2417960000 | 915.0255 | 13.19%
268.9400000000 | 2974.8330000000 | 2.2419590000 | 915.3332 | 13.19%
268.9600000000 | 2975.0000000000 | 2.2421210000 | 915.3846 | 13.19%
268.9800000000 | 2975.0000000000 | 2.2423230000 | 915.3846 | 13.19%
269.0000000000 | 2974.8330000000 | 2.2424850000 | 915.3332 | 13.19%
269.0200000000 | 2974.6670000000 | 2.2426470000 | 915.2822 | 13.19%
269.0400000000 | 2974.6670000000 | 2.2428090000 | 915.2822 | 13.19%
269.0600000000 | 2975.3330000000 | 2.2429710000 | 915.4871 | 13.19%
269.0800000000 | 2975.6670000000 | 2.2431340000 | 915.5898 | 13.19%
269.1000000000 | 2974.8330000000 | 2.2432960000 | 915.3332 | 13.2%
269.1200000000 | 2973.0000000000 | 2.2434580000 | 914.7692 | 13.2%
269.1400000000 | 2973.0000000000 | 2.2436200000 | 914.7692 | 13.2%
269.1600000000 | 2976.6670000000 | 2.2437840000 | 915.8975 | 13.2%
269.1800000000 | 2978.1670000000 | 2.2439460000 | 916.3591 | 13.2%
269.2000000000 | 2976.6670000000 | 2.2441080000 | 915.8975 | 13.2%
269.2200000000 | 2973.5000000000 | 2.2442700000 | 914.9231 | 13.2%
269.2400000000 | 2973.5000000000 | 2.2444320000 | 914.9231 | 13.2%
269.2600000000 | 2973.5000000000 | 2.2445950000 | 914.9231 | 13.2%
269.2800000000 | 2973.3330000000 | 2.2447570000 | 914.8717 | 13.2%
269.3000000000 | 2973.3330000000 | 2.2449590000 | 914.8717 | 13.21%
269.3200000000 | 2973.5000000000 | 2.2451210000 | 914.9231 | 13.21%
269.3400000000 | 2974.5000000000 | 2.2452830000 | 915.2308 | 13.21%
269.3600000000 | 2974.5000000000 | 2.2454450000 | 915.2308 | 13.21%
269.3800000000 | 2973.5000000000 | 2.2456070000 | 914.9231 | 13.21%
269.4000000000 | 2972.5000000000 | 2.2457700000 | 914.6154 | 13.21%
269.4200000000 | 2973.0000000000 | 2.2459320000 | 914.7692 | 13.21%
269.4400000000 | 2975.8330000000 | 2.2460940000 | 915.6409 | 13.21%
269.4600000000 | 2976.0000000000 | 2.2462980000 | 915.6923 | 13.21%
269.4800000000 | 2972.3330000000 | 2.2464600000 | 914.564 | 13.21%
269.5000000000 | 2969.5000000000 | 2.2466220000 | 913.6923 | 13.22%
269.5200000000 | 2969.3330000000 | 2.2467840000 | 913.6409 | 13.22%
269.5400000000 | 2969.3330000000 | 2.2469460000 | 913.6409 | 13.22%
269.5600000000 | 2967.6670000000 | 2.2471080000 | 913.1283 | 13.22%
269.5800000000 | 2967.1670000000 | 2.2472710000 | 912.9745 | 13.22%
269.6000000000 | 2967.6670000000 | 2.2474330000 | 913.1283 | 13.22%
269.6200000000 | 2969.0000000000 | 2.2475950000 | 913.5385 | 13.22%
269.6400000000 | 2969.6670000000 | 2.2477970000 | 913.7437 | 13.22%
269.6600000000 | 2969.6670000000 | 2.2479610000 | 913.7437 | 13.22%
269.6800000000 | 2969.3330000000 | 2.2481230000 | 913.6409 | 13.22%
269.7000000000 | 2969.1670000000 | 2.2482850000 | 913.5898 | 13.23%
269.7200000000 | 2969.0000000000 | 2.2484470000 | 913.5385 | 13.23%
269.7400000000 | 2968.8330000000 | 2.2486100000 | 913.4871 | 13.23%
269.7600000000 | 2968.8330000000 | 2.2487720000 | 913.4871 | 13.23%
269.7800000000 | 2967.0000000000 | 2.2489340000 | 912.9231 | 13.23%
269.8000000000 | 2965.0000000000 | 2.2490960000 | 912.3077 | 13.23%
269.8200000000 | 2964.1670000000 | 2.2492980000 | 912.0514 | 13.23%
269.8400000000 | 2964.1670000000 | 2.2494600000 | 912.0514 | 13.23%
269.8600000000 | 2963.6670000000 | 2.2496220000 | 911.8975 | 13.23%
269.8800000000 | 2963.5000000000 | 2.2497840000 | 911.8462 | 13.23%
269.9000000000 | 2963.0000000000 | 2.2499470000 | 911.6923 | 13.23%
269.9200000000 | 2962.1670000000 | 2.2501090000 | 911.436 | 13.24%
269.9400000000 | 2962.1670000000 | 2.2502730000 | 911.436 | 13.24%
269.9600000000 | 2963.5000000000 | 2.2504750000 | 911.8462 | 13.24%
269.9800000000 | 2965.1670000000 | 2.2506370000 | 912.3591 | 13.24%
270.0000000000 | 2966.6670000000 | 2.2507990000 | 912.8206 | 13.24%
270.0200000000 | 2967.6670000000 | 2.2509610000 | 913.1283 | 13.24%
270.0400000000 | 2967.5000000000 | 2.2511230000 | 913.0769 | 13.24%
270.0600000000 | 2964.6670000000 | 2.2512860000 | 912.2052 | 13.24%
270.0800000000 | 2963.3330000000 | 2.2514880000 | 911.7948 | 13.24%
270.1000000000 | 2962.8330000000 | 2.2516500000 | 911.6409 | 13.25%
270.1200000000 | 2962.6670000000 | 2.2518120000 | 911.5898 | 13.25%
270.1400000000 | 2962.6670000000 | 2.2519760000 | 911.5898 | 13.25%
270.1600000000 | 2963.1670000000 | 2.2521380000 | 911.7437 | 13.25%
270.1800000000 | 2964.0000000000 | 2.2523000000 | 912 | 13.25%
270.2000000000 | 2964.3330000000 | 2.2525020000 | 912.1025 | 13.25%
270.2200000000 | 2964.1670000000 | 2.2526650000 | 912.0514 | 13.25%
270.2400000000 | 2963.8330000000 | 2.2528270000 | 911.9486 | 13.25%
270.2600000000 | 2963.8330000000 | 2.2529890000 | 911.9486 | 13.25%
270.2800000000 | 2964.3330000000 | 2.2531510000 | 912.1025 | 13.25%
270.3000000000 | 2965.6670000000 | 2.2533130000 | 912.5129 | 13.25%
270.3200000000 | 2967.1670000000 | 2.2534750000 | 912.9745 | 13.26%
270.3400000000 | 2967.1670000000 | 2.2536370000 | 912.9745 | 13.26%
270.3600000000 | 2967.1670000000 | 2.2537990000 | 912.9745 | 13.26%
270.3800000000 | 2968.0000000000 | 2.2540040000 | 913.2308 | 13.26%
270.4000000000 | 2968.5000000000 | 2.2541660000 | 913.3846 | 13.26%
270.4200000000 | 2967.5000000000 | 2.2543280000 | 913.0769 | 13.26%
270.4400000000 | 2964.0000000000 | 2.2544900000 | 912 | 13.26%
270.4600000000 | 2962.5000000000 | 2.2546520000 | 911.5385 | 13.26%
270.4800000000 | 2961.3330000000 | 2.2548140000 | 911.1794 | 13.26%
270.5000000000 | 2960.6670000000 | 2.2549760000 | 910.9745 | 13.26%
270.5200000000 | 2960.5000000000 | 2.2551380000 | 910.9231 | 13.27%
270.5400000000 | 2960.1670000000 | 2.2553010000 | 910.8206 | 13.27%
270.5600000000 | 2960.3330000000 | 2.2554630000 | 910.8717 | 13.27%
270.5800000000 | 2960.3330000000 | 2.2556250000 | 910.8717 | 13.27%
270.6000000000 | 2960.3330000000 | 2.2558270000 | 910.8717 | 13.27%
270.6200000000 | 2960.1670000000 | 2.2559910000 | 910.8206 | 13.27%
270.6400000000 | 2959.8330000000 | 2.2561530000 | 910.7178 | 13.27%
270.6600000000 | 2959.8330000000 | 2.2563150000 | 910.7178 | 13.27%
270.6800000000 | 2961.8330000000 | 2.2564770000 | 911.3332 | 13.27%
270.7000000000 | 2962.8330000000 | 2.2566390000 | 911.6409 | 13.27%
270.7200000000 | 2961.6670000000 | 2.2568020000 | 911.2822 | 13.28%
270.7400000000 | 2958.5000000000 | 2.2569640000 | 910.3077 | 13.28%
270.7600000000 | 2956.0000000000 | 2.2571660000 | 909.5385 | 13.28%
270.7800000000 | 2955.0000000000 | 2.2573280000 | 909.2308 | 13.28%
270.8000000000 | 2954.5000000000 | 2.2574900000 | 909.0769 | 13.28%
270.8200000000 | 2954.1670000000 | 2.2576520000 | 908.9745 | 13.28%
270.8400000000 | 2954.1670000000 | 2.2578140000 | 908.9745 | 13.28%
270.8600000000 | 2955.0000000000 | 2.2579770000 | 909.2308 | 13.28%
270.8800000000 | 2955.0000000000 | 2.2581390000 | 909.2308 | 13.28%
270.9000000000 | 2955.0000000000 | 2.2583010000 | 909.2308 | 13.28%
270.9200000000 | 2954.5000000000 | 2.2585050000 | 909.0769 | 13.29%
270.9400000000 | 2953.5000000000 | 2.2586670000 | 908.7692 | 13.29%
270.9600000000 | 2953.5000000000 | 2.2588290000 | 908.7692 | 13.29%
270.9800000000 | 2954.1670000000 | 2.2589910000 | 908.9745 | 13.29%
271.0000000000 | 2955.1670000000 | 2.2591530000 | 909.2822 | 13.29%
271.0200000000 | 2955.6670000000 | 2.2593150000 | 909.436 | 13.29%
271.0400000000 | 2955.6670000000 | 2.2594780000 | 909.436 | 13.29%
271.0600000000 | 2955.6670000000 | 2.2596400000 | 909.436 | 13.29%
271.0800000000 | 2956.3330000000 | 2.2598020000 | 909.6409 | 13.29%
271.1000000000 | 2956.6670000000 | 2.2599640000 | 909.7437 | 13.29%
271.1200000000 | 2956.0000000000 | 2.2601260000 | 909.5385 | 13.29%
271.1400000000 | 2954.5000000000 | 2.2602880000 | 909.0769 | 13.3%
271.1600000000 | 2954.5000000000 | 2.2604500000 | 909.0769 | 13.3%
271.1800000000 | 2954.5000000000 | 2.2606120000 | 909.0769 | 13.3%
271.2000000000 | 2954.0000000000 | 2.2608170000 | 908.9231 | 13.3%
271.2200000000 | 2953.6670000000 | 2.2609790000 | 908.8206 | 13.3%
271.2400000000 | 2953.1670000000 | 2.2611410000 | 908.6668 | 13.3%
271.2600000000 | 2953.1670000000 | 2.2613030000 | 908.6668 | 13.3%
271.2800000000 | 2952.6670000000 | 2.2614650000 | 908.5129 | 13.3%
271.3000000000 | 2952.3330000000 | 2.2616270000 | 908.4102 | 13.3%
271.3200000000 | 2952.0000000000 | 2.2617890000 | 908.3077 | 13.3%
271.3400000000 | 2951.5000000000 | 2.2619510000 | 908.1538 | 13.31%
271.3600000000 | 2951.1670000000 | 2.2621140000 | 908.0514 | 13.31%
271.3800000000 | 2951.1670000000 | 2.2622760000 | 908.0514 | 13.31%
271.4000000000 | 2951.0000000000 | 2.2624380000 | 908 | 13.31%
271.4200000000 | 2951.1670000000 | 2.2626420000 | 908.0514 | 13.31%
271.4400000000 | 2951.3330000000 | 2.2628040000 | 908.1025 | 13.31%
271.4600000000 | 2950.5000000000 | 2.2629660000 | 907.8462 | 13.31%
271.4800000000 | 2950.5000000000 | 2.2631280000 | 907.8462 | 13.31%
271.5000000000 | 2949.1670000000 | 2.2632900000 | 907.436 | 13.31%
271.5200000000 | 2948.1670000000 | 2.2634530000 | 907.1283 | 13.31%
271.5400000000 | 2948.1670000000 | 2.2636150000 | 907.1283 | 13.32%
271.5600000000 | 2948.5000000000 | 2.2637770000 | 907.2308 | 13.32%
271.5800000000 | 2948.5000000000 | 2.2639390000 | 907.2308 | 13.32%
271.6000000000 | 2948.5000000000 | 2.2641410000 | 907.2308 | 13.32%
271.6200000000 | 2949.5000000000 | 2.2643030000 | 907.5385 | 13.32%
271.6400000000 | 2951.0000000000 | 2.2644650000 | 908 | 13.32%
271.6600000000 | 2951.0000000000 | 2.2646270000 | 908 | 13.32%
271.6800000000 | 2949.3330000000 | 2.2647900000 | 907.4871 | 13.32%
271.7000000000 | 2948.8330000000 | 2.2649540000 | 907.3332 | 13.32%
271.7200000000 | 2949.0000000000 | 2.2651160000 | 907.3846 | 13.32%
271.7400000000 | 2949.6670000000 | 2.2652780000 | 907.5898 | 13.33%
271.7600000000 | 2951.6670000000 | 2.2654400000 | 908.2052 | 13.33%
271.7800000000 | 2951.6670000000 | 2.2656020000 | 908.2052 | 13.33%
271.8000000000 | 2951.5000000000 | 2.2657640000 | 908.1538 | 13.33%
271.8200000000 | 2950.8330000000 | 2.2659260000 | 907.9486 | 13.33%
271.8400000000 | 2950.3330000000 | 2.2660880000 | 907.7948 | 13.33%
271.8600000000 | 2950.3330000000 | 2.2662510000 | 907.7948 | 13.33%
271.8800000000 | 2947.8330000000 | 2.2664530000 | 907.0255 | 13.33%
271.9000000000 | 2947.1670000000 | 2.2666150000 | 906.8206 | 13.33%
271.9200000000 | 2947.8330000000 | 2.2667770000 | 907.0255 | 13.33%
271.9400000000 | 2948.8330000000 | 2.2669390000 | 907.3332 | 13.33%
271.9600000000 | 2948.6670000000 | 2.2671010000 | 907.2822 | 13.34%
271.9800000000 | 2947.3330000000 | 2.2672630000 | 906.8717 | 13.34%
272.0000000000 | 2947.0000000000 | 2.2674270000 | 906.7692 | 13.34%
272.0200000000 | 2949.0000000000 | 2.2675900000 | 907.3846 | 13.34%
272.0400000000 | 2951.6670000000 | 2.2677920000 | 908.2052 | 13.34%
272.0600000000 | 2951.5000000000 | 2.2679540000 | 908.1538 | 13.34%
272.0800000000 | 2948.5000000000 | 2.2681160000 | 907.2308 | 13.34%
272.1000000000 | 2947.8330000000 | 2.2682780000 | 907.0255 | 13.34%
272.1200000000 | 2947.3330000000 | 2.2684400000 | 906.8717 | 13.34%
272.1400000000 | 2946.1670000000 | 2.2686020000 | 906.5129 | 13.34%
272.1600000000 | 2944.0000000000 | 2.2688050000 | 905.8462 | 13.35%
272.1800000000 | 2943.8330000000 | 2.2689670000 | 905.7948 | 13.35%
272.2000000000 | 2943.5000000000 | 2.2691310000 | 905.6923 | 13.35%
272.2200000000 | 2943.0000000000 | 2.2692930000 | 905.5385 | 13.35%
272.2400000000 | 2942.6670000000 | 2.2694550000 | 905.436 | 13.35%
272.2600000000 | 2942.6670000000 | 2.2696170000 | 905.436 | 13.35%
272.2800000000 | 2942.8330000000 | 2.2697790000 | 905.4871 | 13.35%
272.3000000000 | 2943.0000000000 | 2.2699810000 | 905.5385 | 13.35%
272.3200000000 | 2943.1670000000 | 2.2701440000 | 905.5898 | 13.35%
272.3400000000 | 2942.8330000000 | 2.2703060000 | 905.4871 | 13.35%
272.3600000000 | 2941.6670000000 | 2.2704680000 | 905.1283 | 13.36%
272.3800000000 | 2941.6670000000 | 2.2706300000 | 905.1283 | 13.36%
272.4000000000 | 2943.0000000000 | 2.2707920000 | 905.5385 | 13.36%
272.4200000000 | 2943.6670000000 | 2.2709540000 | 905.7437 | 13.36%
272.4400000000 | 2943.1670000000 | 2.2711160000 | 905.5898 | 13.36%
272.4600000000 | 2941.3330000000 | 2.2713200000 | 905.0255 | 13.36%
272.4800000000 | 2941.3330000000 | 2.2714820000 | 905.0255 | 13.36%
272.5000000000 | 2942.0000000000 | 2.2716450000 | 905.2308 | 13.36%
272.5200000000 | 2942.3330000000 | 2.2718070000 | 905.3332 | 13.36%
272.5400000000 | 2941.5000000000 | 2.2719690000 | 905.0769 | 13.36%
272.5600000000 | 2939.6670000000 | 2.2721310000 | 904.5129 | 13.37%
272.5800000000 | 2939.3330000000 | 2.2722930000 | 904.4102 | 13.37%
272.6000000000 | 2939.0000000000 | 2.2724550000 | 904.3077 | 13.37%
272.6200000000 | 2938.8330000000 | 2.2726570000 | 904.2563 | 13.37%
272.6400000000 | 2938.6670000000 | 2.2728200000 | 904.2052 | 13.37%
272.6600000000 | 2938.6670000000 | 2.2729820000 | 904.2052 | 13.37%
272.6800000000 | 2939.1670000000 | 2.2731460000 | 904.3591 | 13.37%
272.7000000000 | 2940.8330000000 | 2.2733080000 | 904.8717 | 13.37%
272.7200000000 | 2941.5000000000 | 2.2734700000 | 905.0769 | 13.37%
272.7400000000 | 2941.3330000000 | 2.2736320000 | 905.0255 | 13.37%
272.7600000000 | 2941.0000000000 | 2.2738340000 | 904.9231 | 13.38%
272.7800000000 | 2941.0000000000 | 2.2739960000 | 904.9231 | 13.38%
272.8000000000 | 2941.0000000000 | 2.2741580000 | 904.9231 | 13.38%
272.8200000000 | 2939.5000000000 | 2.2743210000 | 904.4615 | 13.38%
272.8400000000 | 2938.1670000000 | 2.2744830000 | 904.0514 | 13.38%
272.8600000000 | 2938.0000000000 | 2.2746450000 | 904 | 13.38%
272.8800000000 | 2938.0000000000 | 2.2748070000 | 904 | 13.38%
272.9000000000 | 2938.0000000000 | 2.2749690000 | 904 | 13.38%
272.9200000000 | 2937.3330000000 | 2.2751730000 | 903.7948 | 13.38%
272.9400000000 | 2936.5000000000 | 2.2753350000 | 903.5385 | 13.38%
272.9600000000 | 2936.8330000000 | 2.2754970000 | 903.6409 | 13.39%
272.9800000000 | 2939.3330000000 | 2.2756600000 | 904.4102 | 13.39%
273.0000000000 | 2939.6670000000 | 2.2758220000 | 904.5129 | 13.39%
273.0200000000 | 2938.8330000000 | 2.2759840000 | 904.2563 | 13.39%
273.0400000000 | 2938.1670000000 | 2.2761460000 | 904.0514 | 13.39%
273.0600000000 | 2938.5000000000 | 2.2763080000 | 904.1538 | 13.39%
273.0800000000 | 2940.6670000000 | 2.2764700000 | 904.8206 | 13.39%
273.1000000000 | 2941.0000000000 | 2.2766320000 | 904.9231 | 13.39%
273.1200000000 | 2940.1670000000 | 2.2767940000 | 904.6668 | 13.39%
273.1400000000 | 2938.8330000000 | 2.2769570000 | 904.2563 | 13.39%
273.1600000000 | 2937.5000000000 | 2.2771610000 | 903.8462 | 13.4%
273.1800000000 | 2937.3330000000 | 2.2773230000 | 903.7948 | 13.4%
273.2000000000 | 2934.8330000000 | 2.2774850000 | 903.0255 | 13.4%
273.2200000000 | 2933.8330000000 | 2.2776470000 | 902.7178 | 13.4%
273.2400000000 | 2933.6670000000 | 2.2778090000 | 902.6668 | 13.4%
273.2600000000 | 2933.6670000000 | 2.2779710000 | 902.6668 | 13.4%
273.2800000000 | 2934.1670000000 | 2.2781330000 | 902.8206 | 13.4%
273.3000000000 | 2934.1670000000 | 2.2782960000 | 902.8206 | 13.4%
273.3200000000 | 2934.3330000000 | 2.2784580000 | 902.8717 | 13.4%
273.3400000000 | 2935.1670000000 | 2.2786200000 | 903.1283 | 13.4%
273.3600000000 | 2936.5000000000 | 2.2788220000 | 903.5385 | 13.4%
273.3800000000 | 2936.5000000000 | 2.2789840000 | 903.5385 | 13.41%
273.4000000000 | 2935.5000000000 | 2.2791460000 | 903.2308 | 13.41%
273.4200000000 | 2933.5000000000 | 2.2793080000 | 902.6154 | 13.41%
273.4400000000 | 2931.6670000000 | 2.2794700000 | 902.0514 | 13.41%
273.4600000000 | 2930.8330000000 | 2.2796340000 | 901.7948 | 13.41%
273.4800000000 | 2930.8330000000 | 2.2797970000 | 901.7948 | 13.41%
273.5000000000 | 2930.8330000000 | 2.2799990000 | 901.7948 | 13.41%
273.5200000000 | 2930.5000000000 | 2.2801610000 | 901.6923 | 13.41%
273.5400000000 | 2929.8330000000 | 2.2803230000 | 901.4871 | 13.41%
273.5600000000 | 2929.3330000000 | 2.2804850000 | 901.3332 | 13.41%
273.5800000000 | 2929.0000000000 | 2.2806470000 | 901.2308 | 13.42%
273.6000000000 | 2929.3330000000 | 2.2808090000 | 901.3332 | 13.42%
273.6200000000 | 2929.5000000000 | 2.2809720000 | 901.3846 | 13.42%
273.6400000000 | 2930.1670000000 | 2.2811340000 | 901.5898 | 13.42%
273.6600000000 | 2931.3330000000 | 2.2812960000 | 901.9486 | 13.42%
273.6800000000 | 2931.3330000000 | 2.2814580000 | 901.9486 | 13.42%
273.7000000000 | 2930.5000000000 | 2.2816200000 | 901.6923 | 13.42%
273.7200000000 | 2930.3330000000 | 2.2817820000 | 901.6409 | 13.42%
273.7400000000 | 2930.8330000000 | 2.2819440000 | 901.7948 | 13.42%
273.7600000000 | 2931.6670000000 | 2.2821080000 | 902.0514 | 13.42%
273.7800000000 | 2931.6670000000 | 2.2823100000 | 902.0514 | 13.43%
273.8000000000 | 2931.5000000000 | 2.2824730000 | 902 | 13.43%
273.8200000000 | 2931.3330000000 | 2.2826350000 | 901.9486 | 13.43%
273.8400000000 | 2931.1670000000 | 2.2827970000 | 901.8975 | 13.43%
273.8600000000 | 2930.6670000000 | 2.2829590000 | 901.7437 | 13.43%
273.8800000000 | 2928.5000000000 | 2.2831210000 | 901.0769 | 13.43%
273.9000000000 | 2928.3330000000 | 2.2832830000 | 901.0255 | 13.43%
273.9200000000 | 2928.3330000000 | 2.2834450000 | 901.0255 | 13.43%
273.9400000000 | 2929.0000000000 | 2.2836070000 | 901.2308 | 13.43%
273.9600000000 | 2929.8330000000 | 2.2837700000 | 901.4871 | 13.43%
273.9800000000 | 2929.6670000000 | 2.2839320000 | 901.436 | 13.43%
274.0000000000 | 2928.1670000000 | 2.2841360000 | 900.9745 | 13.44%
274.0200000000 | 2927.5000000000 | 2.2842980000 | 900.7692 | 13.44%
274.0400000000 | 2927.1670000000 | 2.2844600000 | 900.6668 | 13.44%
274.0600000000 | 2927.1670000000 | 2.2846220000 | 900.6668 | 13.44%
274.0800000000 | 2927.0000000000 | 2.2847840000 | 900.6154 | 13.44%
274.1000000000 | 2925.6670000000 | 2.2849460000 | 900.2052 | 13.44%
274.1200000000 | 2925.1670000000 | 2.2851090000 | 900.0514 | 13.44%
274.1400000000 | 2924.6670000000 | 2.2852710000 | 899.8975 | 13.44%
274.1600000000 | 2924.0000000000 | 2.2854330000 | 899.6923 | 13.44%
274.1800000000 | 2924.1670000000 | 2.2856350000 | 899.7437 | 13.44%
274.2000000000 | 2924.5000000000 | 2.2857970000 | 899.8462 | 13.45%
274.2200000000 | 2924.6670000000 | 2.2859590000 | 899.8975 | 13.45%
274.2400000000 | 2924.3330000000 | 2.2861230000 | 899.7948 | 13.45%
274.2600000000 | 2923.8330000000 | 2.2862850000 | 899.6409 | 13.45%
274.2800000000 | 2923.0000000000 | 2.2864480000 | 899.3846 | 13.45%
274.3000000000 | 2923.0000000000 | 2.2866100000 | 899.3846 | 13.45%
274.3200000000 | 2923.8330000000 | 2.2867720000 | 899.6409 | 13.45%
274.3400000000 | 2924.3330000000 | 2.2869340000 | 899.7948 | 13.45%
274.3600000000 | 2924.6670000000 | 2.2871360000 | 899.8975 | 13.45%
274.3800000000 | 2924.6670000000 | 2.2872980000 | 899.8975 | 13.45%
274.4000000000 | 2924.6670000000 | 2.2874600000 | 899.8975 | 13.46%
274.4200000000 | 2924.3330000000 | 2.2876220000 | 899.7948 | 13.46%
274.4400000000 | 2924.1670000000 | 2.2877850000 | 899.7437 | 13.46%
274.4600000000 | 2923.6670000000 | 2.2879470000 | 899.5898 | 13.46%
274.4800000000 | 2922.8330000000 | 2.2881090000 | 899.3332 | 13.46%
274.5000000000 | 2922.3330000000 | 2.2882710000 | 899.1794 | 13.46%
274.5200000000 | 2921.6670000000 | 2.2884330000 | 898.9745 | 13.46%
274.5400000000 | 2921.3330000000 | 2.2885970000 | 898.8717 | 13.46%
274.5600000000 | 2921.5000000000 | 2.2887990000 | 898.9231 | 13.46%
274.5800000000 | 2921.6670000000 | 2.2889610000 | 898.9745 | 13.46%
274.6000000000 | 2922.5000000000 | 2.2891240000 | 899.2308 | 13.47%
274.6200000000 | 2923.5000000000 | 2.2892860000 | 899.5385 | 13.47%
274.6400000000 | 2924.0000000000 | 2.2894480000 | 899.6923 | 13.47%
274.6600000000 | 2924.5000000000 | 2.2896100000 | 899.8462 | 13.47%
274.6800000000 | 2925.5000000000 | 2.2897720000 | 900.1538 | 13.47%
274.7000000000 | 2925.5000000000 | 2.2899740000 | 900.1538 | 13.47%
274.7200000000 | 2924.3330000000 | 2.2901360000 | 899.7948 | 13.47%
274.7400000000 | 2922.5000000000 | 2.2903000000 | 899.2308 | 13.47%
274.7600000000 | 2920.8330000000 | 2.2904620000 | 898.7178 | 13.47%
274.7800000000 | 2920.1670000000 | 2.2906250000 | 898.5129 | 13.47%
274.8000000000 | 2920.1670000000 | 2.2907870000 | 898.5129 | 13.48%
274.8200000000 | 2920.1670000000 | 2.2909890000 | 898.5129 | 13.48%
274.8400000000 | 2919.8330000000 | 2.2911510000 | 898.4102 | 13.48%
274.8600000000 | 2919.1670000000 | 2.2913130000 | 898.2052 | 13.48%
274.8800000000 | 2918.8330000000 | 2.2914750000 | 898.1025 | 13.48%
274.9000000000 | 2918.8330000000 | 2.2916370000 | 898.1025 | 13.48%
274.9200000000 | 2918.8330000000 | 2.2918000000 | 898.1025 | 13.48%
274.9400000000 | 2919.0000000000 | 2.2919620000 | 898.1538 | 13.48%
274.9600000000 | 2919.3330000000 | 2.2921660000 | 898.2563 | 13.48%
274.9800000000 | 2919.5000000000 | 2.2923280000 | 898.3077 | 13.48%
275.0000000000 | 2919.5000000000 | 2.2924900000 | 898.3077 | 13.49%
275.0200000000 | 2919.5000000000 | 2.2926520000 | 898.3077 | 13.49%
275.0400000000 | 2919.1670000000 | 2.2928140000 | 898.2052 | 13.49%
275.0600000000 | 2918.8330000000 | 2.2929760000 | 898.1025 | 13.49%
275.0800000000 | 2918.5000000000 | 2.2931390000 | 898 | 13.49%
275.1000000000 | 2917.0000000000 | 2.2933010000 | 897.5385 | 13.49%
275.1200000000 | 2916.1670000000 | 2.2934630000 | 897.2822 | 13.49%
275.1400000000 | 2915.6670000000 | 2.2936250000 | 897.1283 | 13.49%
275.1600000000 | 2914.8330000000 | 2.2938270000 | 896.8717 | 13.49%
275.1800000000 | 2913.6670000000 | 2.2939890000 | 896.5129 | 13.49%
275.2000000000 | 2913.6670000000 | 2.2941510000 | 896.5129 | 13.5%
275.2200000000 | 2915.8330000000 | 2.2943150000 | 897.1794 | 13.5%
275.2400000000 | 2917.0000000000 | 2.2944770000 | 897.5385 | 13.5%
275.2600000000 | 2917.3330000000 | 2.2946400000 | 897.6409 | 13.5%
275.2800000000 | 2917.3330000000 | 2.2948020000 | 897.6409 | 13.5%
275.3000000000 | 2917.1670000000 | 2.2949640000 | 897.5898 | 13.5%
275.3200000000 | 2915.1670000000 | 2.2951260000 | 896.9745 | 13.5%
275.3400000000 | 2914.6670000000 | 2.2953280000 | 896.8206 | 13.5%
275.3600000000 | 2915.5000000000 | 2.2954900000 | 897.0769 | 13.5%
275.3800000000 | 2916.8330000000 | 2.2956520000 | 897.4871 | 13.5%
275.4000000000 | 2916.8330000000 | 2.2958150000 | 897.4871 | 13.5%
275.4200000000 | 2915.0000000000 | 2.2959770000 | 896.9231 | 13.51%
275.4400000000 | 2914.5000000000 | 2.2961390000 | 896.7692 | 13.51%
275.4600000000 | 2914.5000000000 | 2.2963010000 | 896.7692 | 13.51%
275.4800000000 | 2914.3330000000 | 2.2965050000 | 896.7178 | 13.51%
275.5000000000 | 2913.5000000000 | 2.2966670000 | 896.4615 | 13.51%
275.5200000000 | 2912.1670000000 | 2.2968290000 | 896.0514 | 13.51%
275.5400000000 | 2911.8330000000 | 2.2969910000 | 895.9486 | 13.51%
275.5600000000 | 2911.8330000000 | 2.2971530000 | 895.9486 | 13.51%
275.5800000000 | 2911.8330000000 | 2.2973160000 | 895.9486 | 13.51%
275.6000000000 | 2911.5000000000 | 2.2974780000 | 895.8462 | 13.51%
275.6200000000 | 2911.5000000000 | 2.2976400000 | 895.8462 | 13.52%
275.6400000000 | 2913.3330000000 | 2.2978020000 | 896.4102 | 13.52%
275.6600000000 | 2914.6670000000 | 2.2979640000 | 896.8206 | 13.52%
275.6800000000 | 2914.3330000000 | 2.2981660000 | 896.7178 | 13.52%
275.7000000000 | 2913.3330000000 | 2.2983300000 | 896.4102 | 13.52%
275.7200000000 | 2913.3330000000 | 2.2984920000 | 896.4102 | 13.52%
275.7400000000 | 2913.1670000000 | 2.2986550000 | 896.3591 | 13.52%
275.7600000000 | 2913.1670000000 | 2.2988170000 | 896.3591 | 13.52%
275.7800000000 | 2913.0000000000 | 2.2989790000 | 896.3077 | 13.52%
275.8000000000 | 2912.0000000000 | 2.2991410000 | 896 | 13.52%
275.8200000000 | 2912.0000000000 | 2.2993030000 | 896 | 13.53%
275.8400000000 | 2911.6670000000 | 2.2994650000 | 895.8975 | 13.53%
275.8600000000 | 2911.5000000000 | 2.2996270000 | 895.8462 | 13.53%
275.8800000000 | 2911.1670000000 | 2.2997890000 | 895.7437 | 13.53%
275.9000000000 | 2909.8330000000 | 2.2999520000 | 895.3332 | 13.53%
275.9200000000 | 2909.8330000000 | 2.3001140000 | 895.3332 | 13.53%
275.9400000000 | 2910.5000000000 | 2.3002760000 | 895.5385 | 13.53%
275.9600000000 | 2911.0000000000 | 2.3004780000 | 895.6923 | 13.53%
275.9800000000 | 2910.6670000000 | 2.3006400000 | 895.5898 | 13.53%
276.0000000000 | 2909.5000000000 | 2.3008040000 | 895.2308 | 13.53%
276.0200000000 | 2909.0000000000 | 2.3009660000 | 895.0769 | 13.54%
276.0400000000 | 2908.3330000000 | 2.3011280000 | 894.8717 | 13.54%
276.0600000000 | 2907.3330000000 | 2.3012910000 | 894.564 | 13.54%
276.0800000000 | 2906.3330000000 | 2.3014530000 | 894.2563 | 13.54%
276.1000000000 | 2906.3330000000 | 2.3016150000 | 894.2563 | 13.54%
276.1200000000 | 2906.6670000000 | 2.3017770000 | 894.3591 | 13.54%
276.1400000000 | 2906.6670000000 | 2.3019790000 | 894.3591 | 13.54%
276.1600000000 | 2906.5000000000 | 2.3021410000 | 894.3077 | 13.54%
276.1800000000 | 2906.0000000000 | 2.3023030000 | 894.1538 | 13.54%
276.2000000000 | 2904.8330000000 | 2.3024650000 | 893.7948 | 13.54%
276.2200000000 | 2903.8330000000 | 2.3026280000 | 893.4871 | 13.54%
276.2400000000 | 2903.6670000000 | 2.3027900000 | 893.436 | 13.55%
276.2600000000 | 2903.8330000000 | 2.3029520000 | 893.4871 | 13.55%
276.2800000000 | 2904.1670000000 | 2.3031140000 | 893.5898 | 13.55%
276.3000000000 | 2904.1670000000 | 2.3032780000 | 893.5898 | 13.55%
276.3200000000 | 2903.6670000000 | 2.3034400000 | 893.436 | 13.55%
276.3400000000 | 2903.6670000000 | 2.3036020000 | 893.436 | 13.55%
276.3600000000 | 2903.8330000000 | 2.3037640000 | 893.4871 | 13.55%
276.3800000000 | 2904.1670000000 | 2.3039260000 | 893.5898 | 13.55%
276.4000000000 | 2904.1670000000 | 2.3040890000 | 893.5898 | 13.55%
276.4200000000 | 2904.3330000000 | 2.3042910000 | 893.6409 | 13.55%
276.4400000000 | 2904.6670000000 | 2.3044530000 | 893.7437 | 13.56%
276.4600000000 | 2904.6670000000 | 2.3046150000 | 893.7437 | 13.56%
276.4800000000 | 2904.6670000000 | 2.3047770000 | 893.7437 | 13.56%
276.5000000000 | 2904.6670000000 | 2.3049390000 | 893.7437 | 13.56%
276.5200000000 | 2904.5000000000 | 2.3051010000 | 893.6923 | 13.56%
276.5400000000 | 2903.8330000000 | 2.3052640000 | 893.4871 | 13.56%
276.5600000000 | 2903.6670000000 | 2.3054260000 | 893.436 | 13.56%
276.5800000000 | 2903.8330000000 | 2.3055880000 | 893.4871 | 13.56%
276.6000000000 | 2904.3330000000 | 2.3057520000 | 893.6409 | 13.56%
276.6200000000 | 2904.3330000000 | 2.3059140000 | 893.6409 | 13.56%
276.6400000000 | 2904.1670000000 | 2.3061160000 | 893.5898 | 13.57%
276.6600000000 | 2903.3330000000 | 2.3062780000 | 893.3332 | 13.57%
276.6800000000 | 2902.3330000000 | 2.3064400000 | 893.0255 | 13.57%
276.7000000000 | 2902.0000000000 | 2.3066020000 | 892.9231 | 13.57%
276.7200000000 | 2901.8330000000 | 2.3067650000 | 892.8717 | 13.57%
276.7400000000 | 2900.8330000000 | 2.3069270000 | 892.564 | 13.57%
276.7600000000 | 2900.5000000000 | 2.3071290000 | 892.4615 | 13.57%
276.7800000000 | 2900.5000000000 | 2.3072930000 | 892.4615 | 13.57%
276.8000000000 | 2900.6670000000 | 2.3074550000 | 892.5129 | 13.57%
276.8200000000 | 2900.6670000000 | 2.3076170000 | 892.5129 | 13.57%
276.8400000000 | 2899.5000000000 | 2.3077790000 | 892.1538 | 13.58%
276.8600000000 | 2898.5000000000 | 2.3079410000 | 891.8462 | 13.58%
276.8800000000 | 2898.0000000000 | 2.3081440000 | 891.6923 | 13.58%
276.9000000000 | 2898.0000000000 | 2.3083060000 | 891.6923 | 13.58%
276.9200000000 | 2897.6670000000 | 2.3084680000 | 891.5898 | 13.58%
276.9400000000 | 2898.0000000000 | 2.3086300000 | 891.6923 | 13.58%
276.9600000000 | 2897.8330000000 | 2.3087920000 | 891.6409 | 13.58%
276.9800000000 | 2897.3330000000 | 2.3089540000 | 891.4871 | 13.58%
277.0000000000 | 2896.6670000000 | 2.3091160000 | 891.2822 | 13.58%
277.0200000000 | 2896.6670000000 | 2.3092780000 | 891.2822 | 13.58%
277.0400000000 | 2897.5000000000 | 2.3094410000 | 891.5385 | 13.58%
277.0600000000 | 2898.0000000000 | 2.3096450000 | 891.6923 | 13.59%
277.0800000000 | 2898.6670000000 | 2.3098070000 | 891.8975 | 13.59%
277.1000000000 | 2899.3330000000 | 2.3099690000 | 892.1025 | 13.59%
277.1200000000 | 2899.3330000000 | 2.3101310000 | 892.1025 | 13.59%
277.1400000000 | 2897.8330000000 | 2.3102930000 | 891.6409 | 13.59%
277.1600000000 | 2897.3330000000 | 2.3104550000 | 891.4871 | 13.59%
277.1800000000 | 2897.8330000000 | 2.3106170000 | 891.6409 | 13.59%
277.2000000000 | 2898.5000000000 | 2.3107800000 | 891.8462 | 13.59%
277.2200000000 | 2898.5000000000 | 2.3109420000 | 891.8462 | 13.59%
277.2400000000 | 2898.5000000000 | 2.3111440000 | 891.8462 | 13.59%
277.2600000000 | 2900.3330000000 | 2.3113080000 | 892.4102 | 13.6%
277.2800000000 | 2901.8330000000 | 2.3114700000 | 892.8717 | 13.6%
277.3000000000 | 2901.6670000000 | 2.3116320000 | 892.8206 | 13.6%
277.3200000000 | 2901.5000000000 | 2.3117940000 | 892.7692 | 13.6%
277.3400000000 | 2901.5000000000 | 2.3119560000 | 892.7692 | 13.6%
277.3600000000 | 2901.6670000000 | 2.3121590000 | 892.8206 | 13.6%
277.3800000000 | 2902.0000000000 | 2.3123210000 | 892.9231 | 13.6%
277.4000000000 | 2901.3330000000 | 2.3124830000 | 892.7178 | 13.6%
277.4200000000 | 2898.3330000000 | 2.3126450000 | 891.7948 | 13.6%
277.4400000000 | 2897.3330000000 | 2.3128070000 | 891.4871 | 13.6%
277.4600000000 | 2896.3330000000 | 2.3129690000 | 891.1794 | 13.61%
277.4800000000 | 2894.8330000000 | 2.3131730000 | 890.7178 | 13.61%
277.5000000000 | 2893.1670000000 | 2.3133350000 | 890.2052 | 13.61%
277.5200000000 | 2892.8330000000 | 2.3134980000 | 890.1025 | 13.61%
277.5400000000 | 2892.6670000000 | 2.3136600000 | 890.0514 | 13.61%
277.5600000000 | 2892.3330000000 | 2.3138220000 | 889.9486 | 13.61%
277.5800000000 | 2892.1670000000 | 2.3139840000 | 889.8975 | 13.61%
277.6000000000 | 2892.0000000000 | 2.3141460000 | 889.8462 | 13.61%
277.6200000000 | 2891.3330000000 | 2.3143080000 | 889.6409 | 13.61%
277.6400000000 | 2892.0000000000 | 2.3144700000 | 889.8462 | 13.61%
277.6600000000 | 2892.1670000000 | 2.3146320000 | 889.8975 | 13.62%
277.6800000000 | 2892.1670000000 | 2.3148350000 | 889.8975 | 13.62%
277.7000000000 | 2892.1670000000 | 2.3149970000 | 889.8975 | 13.62%
277.7200000000 | 2892.0000000000 | 2.3151590000 | 889.8462 | 13.62%
277.7400000000 | 2892.0000000000 | 2.3153210000 | 889.8462 | 13.62%
277.7600000000 | 2892.0000000000 | 2.3154850000 | 889.8462 | 13.62%
277.7800000000 | 2891.6670000000 | 2.3156470000 | 889.7437 | 13.62%
277.8000000000 | 2890.3330000000 | 2.3158090000 | 889.3332 | 13.62%
277.8200000000 | 2887.5000000000 | 2.3159710000 | 888.4615 | 13.62%
277.8400000000 | 2887.5000000000 | 2.3161330000 | 888.4615 | 13.62%
277.8600000000 | 2888.6670000000 | 2.3162960000 | 888.8206 | 13.63%
277.8800000000 | 2889.3330000000 | 2.3164580000 | 889.0255 | 13.63%
277.9000000000 | 2889.5000000000 | 2.3166200000 | 889.0769 | 13.63%
277.9200000000 | 2890.0000000000 | 2.3168220000 | 889.2308 | 13.63%
277.9400000000 | 2890.0000000000 | 2.3169840000 | 889.2308 | 13.63%
277.9600000000 | 2889.0000000000 | 2.3171460000 | 888.9231 | 13.63%
277.9800000000 | 2888.5000000000 | 2.3173080000 | 888.7692 | 13.63%
278.0000000000 | 2888.3330000000 | 2.3174710000 | 888.7178 | 13.63%
278.0200000000 | 2888.3330000000 | 2.3176330000 | 888.7178 | 13.63%
278.0400000000 | 2888.3330000000 | 2.3177950000 | 888.7178 | 13.63%
278.0600000000 | 2888.3330000000 | 2.3179590000 | 888.7178 | 13.64%
278.0800000000 | 2887.1670000000 | 2.3181610000 | 888.3591 | 13.64%
278.1000000000 | 2885.8330000000 | 2.3183230000 | 887.9486 | 13.64%
278.1200000000 | 2885.8330000000 | 2.3184850000 | 887.9486 | 13.64%
278.1400000000 | 2885.8330000000 | 2.3186470000 | 887.9486 | 13.64%
278.1600000000 | 2886.5000000000 | 2.3188100000 | 888.1538 | 13.64%
278.1800000000 | 2886.8330000000 | 2.3189720000 | 888.2563 | 13.64%
278.2000000000 | 2886.8330000000 | 2.3191340000 | 888.2563 | 13.64%
278.2200000000 | 2886.5000000000 | 2.3192960000 | 888.1538 | 13.64%
278.2400000000 | 2886.5000000000 | 2.3195000000 | 888.1538 | 13.64%
278.2600000000 | 2886.8330000000 | 2.3196620000 | 888.2563 | 13.65%
278.2800000000 | 2887.1670000000 | 2.3198240000 | 888.3591 | 13.65%
278.3000000000 | 2887.3330000000 | 2.3199860000 | 888.4102 | 13.65%
278.3200000000 | 2887.8330000000 | 2.3201480000 | 888.564 | 13.65%
278.3400000000 | 2887.8330000000 | 2.3203110000 | 888.564 | 13.65%
278.3600000000 | 2887.8330000000 | 2.3204730000 | 888.564 | 13.65%
278.3800000000 | 2887.0000000000 | 2.3206350000 | 888.3077 | 13.65%
278.4000000000 | 2886.1670000000 | 2.3207970000 | 888.0514 | 13.65%
278.4200000000 | 2886.1670000000 | 2.3209590000 | 888.0514 | 13.65%
278.4400000000 | 2885.6670000000 | 2.3211210000 | 887.8975 | 13.65%
278.4600000000 | 2884.6670000000 | 2.3212830000 | 887.5898 | 13.65%
278.4800000000 | 2884.3330000000 | 2.3214450000 | 887.4871 | 13.66%
278.5000000000 | 2883.8330000000 | 2.3216080000 | 887.3332 | 13.66%
278.5200000000 | 2882.8330000000 | 2.3217700000 | 887.0255 | 13.66%
278.5400000000 | 2882.1670000000 | 2.3219320000 | 886.8206 | 13.66%
278.5600000000 | 2882.0000000000 | 2.3221360000 | 886.7692 | 13.66%
278.5800000000 | 2882.3330000000 | 2.3222980000 | 886.8717 | 13.66%
278.6000000000 | 2882.6670000000 | 2.3224600000 | 886.9745 | 13.66%
278.6200000000 | 2882.6670000000 | 2.3226220000 | 886.9745 | 13.66%
278.6400000000 | 2882.0000000000 | 2.3227840000 | 886.7692 | 13.66%
278.6600000000 | 2882.0000000000 | 2.3229470000 | 886.7692 | 13.66%
278.6800000000 | 2882.0000000000 | 2.3231090000 | 886.7692 | 13.67%
278.7000000000 | 2882.0000000000 | 2.3232710000 | 886.7692 | 13.67%
278.7200000000 | 2881.6670000000 | 2.3234730000 | 886.6668 | 13.67%
278.7400000000 | 2880.1670000000 | 2.3236350000 | 886.2052 | 13.67%
278.7600000000 | 2879.5000000000 | 2.3237970000 | 886 | 13.67%
278.7800000000 | 2879.0000000000 | 2.3239590000 | 885.8462 | 13.67%
278.8000000000 | 2878.8330000000 | 2.3241210000 | 885.7948 | 13.67%
278.8200000000 | 2878.5000000000 | 2.3242840000 | 885.6923 | 13.67%
278.8400000000 | 2878.0000000000 | 2.3244480000 | 885.5385 | 13.67%
278.8600000000 | 2877.6670000000 | 2.3246100000 | 885.436 | 13.67%
278.8800000000 | 2877.0000000000 | 2.3247720000 | 885.2308 | 13.68%
278.9000000000 | 2876.3330000000 | 2.3249340000 | 885.0255 | 13.68%
278.9200000000 | 2876.1670000000 | 2.3251360000 | 884.9745 | 13.68%
278.9400000000 | 2876.1670000000 | 2.3252980000 | 884.9745 | 13.68%
278.9600000000 | 2877.8330000000 | 2.3254600000 | 885.4871 | 13.68%
278.9800000000 | 2879.0000000000 | 2.3256230000 | 885.8462 | 13.68%
279.0000000000 | 2879.5000000000 | 2.3257850000 | 886 | 13.68%
279.0200000000 | 2879.8330000000 | 2.3259470000 | 886.1025 | 13.68%
279.0400000000 | 2879.3330000000 | 2.3261090000 | 885.9486 | 13.68%
279.0600000000 | 2879.1670000000 | 2.3262710000 | 885.8975 | 13.68%
279.0800000000 | 2878.6670000000 | 2.3264330000 | 885.7437 | 13.68%
279.1000000000 | 2878.3330000000 | 2.3265950000 | 885.6409 | 13.69%
279.1200000000 | 2878.0000000000 | 2.3267570000 | 885.5385 | 13.69%
279.1400000000 | 2877.6670000000 | 2.3269620000 | 885.436 | 13.69%
279.1600000000 | 2876.5000000000 | 2.3271240000 | 885.0769 | 13.69%
279.1800000000 | 2876.1670000000 | 2.3272860000 | 884.9745 | 13.69%
279.2000000000 | 2876.5000000000 | 2.3274480000 | 885.0769 | 13.69%
279.2200000000 | 2877.0000000000 | 2.3276100000 | 885.2308 | 13.69%
279.2400000000 | 2878.0000000000 | 2.3277720000 | 885.5385 | 13.69%
279.2600000000 | 2878.1670000000 | 2.3279340000 | 885.5898 | 13.69%
279.2800000000 | 2877.3330000000 | 2.3281360000 | 885.3332 | 13.69%
279.3000000000 | 2876.3330000000 | 2.3282990000 | 885.0255 | 13.7%
279.3200000000 | 2875.5000000000 | 2.3284630000 | 884.7692 | 13.7%
279.3400000000 | 2875.0000000000 | 2.3286250000 | 884.6154 | 13.7%
279.3600000000 | 2875.0000000000 | 2.3287870000 | 884.6154 | 13.7%
279.3800000000 | 2874.1670000000 | 2.3289490000 | 884.3591 | 13.7%
279.4000000000 | 2873.5000000000 | 2.3291110000 | 884.1538 | 13.7%
279.4200000000 | 2873.3330000000 | 2.3293130000 | 884.1025 | 13.7%
279.4400000000 | 2873.1670000000 | 2.3294750000 | 884.0514 | 13.7%
279.4600000000 | 2872.1670000000 | 2.3296380000 | 883.7437 | 13.7%
279.4800000000 | 2871.6670000000 | 2.3298000000 | 883.5898 | 13.7%
279.5000000000 | 2871.3330000000 | 2.3299620000 | 883.4871 | 13.71%
279.5200000000 | 2871.1670000000 | 2.3301240000 | 883.436 | 13.71%
279.5400000000 | 2870.5000000000 | 2.3303280000 | 883.2308 | 13.71%
279.5600000000 | 2870.5000000000 | 2.3304900000 | 883.2308 | 13.71%
279.5800000000 | 2870.3330000000 | 2.3306520000 | 883.1794 | 13.71%
279.6000000000 | 2870.5000000000 | 2.3308140000 | 883.2308 | 13.71%
279.6200000000 | 2871.3330000000 | 2.3309760000 | 883.4871 | 13.71%
279.6400000000 | 2873.6670000000 | 2.3311390000 | 884.2052 | 13.71%
279.6600000000 | 2873.6670000000 | 2.3313010000 | 884.2052 | 13.71%
279.6800000000 | 2872.1670000000 | 2.3314630000 | 883.7437 | 13.71%
279.7000000000 | 2871.1670000000 | 2.3316250000 | 883.436 | 13.72%
279.7200000000 | 2872.3330000000 | 2.3318270000 | 883.7948 | 13.72%
279.7400000000 | 2876.6670000000 | 2.3319890000 | 885.1283 | 13.72%
279.7600000000 | 2876.6670000000 | 2.3321510000 | 885.1283 | 13.72%
279.7800000000 | 2874.3330000000 | 2.3323140000 | 884.4102 | 13.72%
279.8000000000 | 2872.8330000000 | 2.3324780000 | 883.9486 | 13.72%
279.8200000000 | 2872.8330000000 | 2.3326400000 | 883.9486 | 13.72%
279.8400000000 | 2872.8330000000 | 2.3328020000 | 883.9486 | 13.72%
279.8600000000 | 2870.6670000000 | 2.3329640000 | 883.2822 | 13.72%
279.8800000000 | 2869.5000000000 | 2.3331260000 | 882.9231 | 13.72%
279.9000000000 | 2869.0000000000 | 2.3332880000 | 882.7692 | 13.73%
279.9200000000 | 2870.1670000000 | 2.3334900000 | 883.1283 | 13.73%
279.9400000000 | 2874.0000000000 | 2.3336520000 | 884.3077 | 13.73%
279.9600000000 | 2874.0000000000 | 2.3338150000 | 884.3077 | 13.73%
279.9800000000 | 2873.0000000000 | 2.3339770000 | 884 | 13.73%
280.0000000000 | 2872.5000000000 | 2.3341390000 | 883.8462 | 13.73%
280.0200000000 | 2872.5000000000 | 2.3343010000 | 883.8462 | 13.73%
280.0400000000 | 2872.5000000000 | 2.3344630000 | 883.8462 | 13.73%
280.0600000000 | 2872.5000000000 | 2.3346670000 | 883.8462 | 13.73%
280.0800000000 | 2869.5000000000 | 2.3348290000 | 882.9231 | 13.73%
280.1000000000 | 2867.8330000000 | 2.3349910000 | 882.4102 | 13.74%
280.1200000000 | 2867.8330000000 | 2.3351540000 | 882.4102 | 13.74%
280.1400000000 | 2867.8330000000 | 2.3353160000 | 882.4102 | 13.74%
280.1600000000 | 2866.5000000000 | 2.3354780000 | 882 | 13.74%
280.1800000000 | 2866.3330000000 | 2.3356400000 | 881.9486 | 13.74%
280.2000000000 | 2866.3330000000 | 2.3358020000 | 881.9486 | 13.74%
280.2200000000 | 2866.3330000000 | 2.3359640000 | 881.9486 | 13.74%
280.2400000000 | 2866.3330000000 | 2.3361660000 | 881.9486 | 13.74%
280.2600000000 | 2865.8330000000 | 2.3363290000 | 881.7948 | 13.74%
280.2800000000 | 2865.3330000000 | 2.3364910000 | 881.6409 | 13.74%
280.3000000000 | 2865.1670000000 | 2.3366550000 | 881.5898 | 13.75%
280.3200000000 | 2865.1670000000 | 2.3368170000 | 881.5898 | 13.75%
280.3400000000 | 2865.1670000000 | 2.3369790000 | 881.5898 | 13.75%
280.3600000000 | 2864.5000000000 | 2.3371410000 | 881.3846 | 13.75%
280.3800000000 | 2863.8330000000 | 2.3373030000 | 881.1794 | 13.75%
280.4000000000 | 2863.6670000000 | 2.3374650000 | 881.1283 | 13.75%
280.4200000000 | 2863.6670000000 | 2.3376270000 | 881.1283 | 13.75%
280.4400000000 | 2864.0000000000 | 2.3377900000 | 881.2308 | 13.75%
280.4600000000 | 2864.0000000000 | 2.3379920000 | 881.2308 | 13.75%
280.4800000000 | 2862.6670000000 | 2.3381540000 | 880.8206 | 13.75%
280.5000000000 | 2861.1670000000 | 2.3383160000 | 880.3591 | 13.75%
280.5200000000 | 2860.1670000000 | 2.3384780000 | 880.0514 | 13.76%
280.5400000000 | 2860.1670000000 | 2.3386400000 | 880.0514 | 13.76%
280.5600000000 | 2861.0000000000 | 2.3388020000 | 880.3077 | 13.76%
280.5800000000 | 2861.3330000000 | 2.3389640000 | 880.4102 | 13.76%
280.6000000000 | 2862.0000000000 | 2.3391280000 | 880.6154 | 13.76%
280.6200000000 | 2862.6670000000 | 2.3392910000 | 880.8206 | 13.76%
280.6400000000 | 2862.6670000000 | 2.3394530000 | 880.8206 | 13.76%
280.6600000000 | 2863.1670000000 | 2.3396150000 | 880.9745 | 13.76%
280.6800000000 | 2863.3330000000 | 2.3398170000 | 881.0255 | 13.76%
280.7000000000 | 2863.3330000000 | 2.3399790000 | 881.0255 | 13.76%
280.7200000000 | 2863.1670000000 | 2.3401410000 | 880.9745 | 13.77%
280.7400000000 | 2862.6670000000 | 2.3403030000 | 880.8206 | 13.77%
280.7600000000 | 2862.0000000000 | 2.3404660000 | 880.6154 | 13.77%
280.7800000000 | 2861.5000000000 | 2.3406280000 | 880.4615 | 13.77%
280.8000000000 | 2861.3330000000 | 2.3407900000 | 880.4102 | 13.77%
280.8200000000 | 2860.6670000000 | 2.3409520000 | 880.2052 | 13.77%
280.8400000000 | 2859.5000000000 | 2.3411140000 | 879.8462 | 13.77%
280.8600000000 | 2859.0000000000 | 2.3413180000 | 879.6923 | 13.77%
280.8800000000 | 2858.8330000000 | 2.3414800000 | 879.6409 | 13.77%
280.9000000000 | 2858.8330000000 | 2.3416420000 | 879.6409 | 13.77%
280.9200000000 | 2858.6670000000 | 2.3418050000 | 879.5898 | 13.78%
280.9400000000 | 2858.5000000000 | 2.3419670000 | 879.5385 | 13.78%
280.9600000000 | 2858.5000000000 | 2.3421290000 | 879.5385 | 13.78%
280.9800000000 | 2859.3330000000 | 2.3422910000 | 879.7948 | 13.78%
281.0000000000 | 2861.3330000000 | 2.3424530000 | 880.4102 | 13.78%
281.0200000000 | 2863.0000000000 | 2.3426150000 | 880.9231 | 13.78%
281.0400000000 | 2863.5000000000 | 2.3427770000 | 881.0769 | 13.78%
281.0600000000 | 2863.5000000000 | 2.3429390000 | 881.0769 | 13.78%
281.0800000000 | 2863.5000000000 | 2.3431020000 | 881.0769 | 13.78%
281.1000000000 | 2861.8330000000 | 2.3432640000 | 880.564 | 13.78%
281.1200000000 | 2860.5000000000 | 2.3434260000 | 880.1538 | 13.78%
281.1400000000 | 2860.5000000000 | 2.3435880000 | 880.1538 | 13.79%
281.1600000000 | 2860.5000000000 | 2.3437920000 | 880.1538 | 13.79%
281.1800000000 | 2859.0000000000 | 2.3439540000 | 879.6923 | 13.79%
281.2000000000 | 2857.5000000000 | 2.3441160000 | 879.2308 | 13.79%
281.2200000000 | 2856.5000000000 | 2.3442780000 | 878.9231 | 13.79%
281.2400000000 | 2856.6670000000 | 2.3444400000 | 878.9745 | 13.79%
281.2600000000 | 2857.3330000000 | 2.3446030000 | 879.1794 | 13.79%
281.2800000000 | 2857.3330000000 | 2.3447650000 | 879.1794 | 13.79%
281.3000000000 | 2855.8330000000 | 2.3449270000 | 878.7178 | 13.79%
281.3200000000 | 2854.8330000000 | 2.3450890000 | 878.4102 | 13.79%
281.3400000000 | 2854.8330000000 | 2.3452510000 | 878.4102 | 13.8%
281.3600000000 | 2854.8330000000 | 2.3454530000 | 878.4102 | 13.8%
281.3800000000 | 2853.1670000000 | 2.3456170000 | 877.8975 | 13.8%
281.4000000000 | 2852.8330000000 | 2.3457790000 | 877.7948 | 13.8%
281.4200000000 | 2852.8330000000 | 2.3459420000 | 877.7948 | 13.8%
281.4400000000 | 2853.1670000000 | 2.3461040000 | 877.8975 | 13.8%
281.4600000000 | 2853.1670000000 | 2.3462660000 | 877.8975 | 13.8%
281.4800000000 | 2852.3330000000 | 2.3464280000 | 877.6409 | 13.8%
281.5000000000 | 2851.5000000000 | 2.3466300000 | 877.3846 | 13.8%
281.5200000000 | 2851.0000000000 | 2.3467920000 | 877.2308 | 13.8%
281.5400000000 | 2851.0000000000 | 2.3469540000 | 877.2308 | 13.81%
281.5600000000 | 2851.0000000000 | 2.3471160000 | 877.2308 | 13.81%
281.5800000000 | 2851.0000000000 | 2.3472790000 | 877.2308 | 13.81%
281.6000000000 | 2851.0000000000 | 2.3474410000 | 877.2308 | 13.81%
281.6200000000 | 2851.1670000000 | 2.3476030000 | 877.2822 | 13.81%
281.6400000000 | 2851.5000000000 | 2.3478070000 | 877.3846 | 13.81%
281.6600000000 | 2852.0000000000 | 2.3479690000 | 877.5385 | 13.81%
281.6800000000 | 2852.0000000000 | 2.3481310000 | 877.5385 | 13.81%
281.7000000000 | 2852.0000000000 | 2.3482930000 | 877.5385 | 13.81%
281.7200000000 | 2852.0000000000 | 2.3484550000 | 877.5385 | 13.81%
281.7400000000 | 2852.1670000000 | 2.3486180000 | 877.5898 | 13.82%
281.7600000000 | 2852.0000000000 | 2.3487800000 | 877.5385 | 13.82%
281.7800000000 | 2850.8330000000 | 2.3489420000 | 877.1794 | 13.82%
281.8000000000 | 2850.5000000000 | 2.3491440000 | 877.0769 | 13.82%
281.8200000000 | 2850.6670000000 | 2.3493060000 | 877.1283 | 13.82%
281.8400000000 | 2850.8330000000 | 2.3494680000 | 877.1794 | 13.82%
281.8600000000 | 2851.0000000000 | 2.3496320000 | 877.2308 | 13.82%
281.8800000000 | 2851.0000000000 | 2.3497940000 | 877.2308 | 13.82%
281.9000000000 | 2850.8330000000 | 2.3499570000 | 877.1794 | 13.82%
281.9200000000 | 2850.6670000000 | 2.3501190000 | 877.1283 | 13.82%
281.9400000000 | 2850.6670000000 | 2.3503210000 | 877.1283 | 13.83%
281.9600000000 | 2850.6670000000 | 2.3504830000 | 877.1283 | 13.83%
281.9800000000 | 2850.6670000000 | 2.3506450000 | 877.1283 | 13.83%
282.0000000000 | 2850.3330000000 | 2.3508070000 | 877.0255 | 13.83%
282.0200000000 | 2850.1670000000 | 2.3509690000 | 876.9745 | 13.83%
282.0400000000 | 2849.5000000000 | 2.3511310000 | 876.7692 | 13.83%
282.0600000000 | 2847.8330000000 | 2.3513360000 | 876.2563 | 13.83%
282.0800000000 | 2846.5000000000 | 2.3514980000 | 875.8462 | 13.83%
282.1000000000 | 2845.1670000000 | 2.3516600000 | 875.436 | 13.83%
282.1200000000 | 2844.6670000000 | 2.3518220000 | 875.2822 | 13.83%
282.1400000000 | 2844.6670000000 | 2.3519840000 | 875.2822 | 13.84%
282.1600000000 | 2845.1670000000 | 2.3521460000 | 875.436 | 13.84%
282.1800000000 | 2845.8330000000 | 2.3523080000 | 875.6409 | 13.84%
282.2000000000 | 2846.6670000000 | 2.3524700000 | 875.8975 | 13.84%
282.2200000000 | 2846.8330000000 | 2.3526730000 | 875.9486 | 13.84%
282.2400000000 | 2846.6670000000 | 2.3528350000 | 875.8975 | 13.84%
282.2600000000 | 2846.1670000000 | 2.3529970000 | 875.7437 | 13.84%
282.2800000000 | 2846.0000000000 | 2.3531590000 | 875.6923 | 13.84%
282.3000000000 | 2845.8330000000 | 2.3533210000 | 875.6409 | 13.84%
282.3200000000 | 2845.8330000000 | 2.3534830000 | 875.6409 | 13.84%
282.3400000000 | 2845.5000000000 | 2.3536470000 | 875.5385 | 13.84%
282.3600000000 | 2844.8330000000 | 2.3538090000 | 875.3332 | 13.85%
282.3800000000 | 2844.6670000000 | 2.3539710000 | 875.2822 | 13.85%
282.4000000000 | 2844.6670000000 | 2.3541340000 | 875.2822 | 13.85%
282.4200000000 | 2844.6670000000 | 2.3543360000 | 875.2822 | 13.85%
282.4400000000 | 2844.1670000000 | 2.3544980000 | 875.1283 | 13.85%
282.4600000000 | 2843.1670000000 | 2.3546600000 | 874.8206 | 13.85%
282.4800000000 | 2843.1670000000 | 2.3548220000 | 874.8206 | 13.85%
282.5000000000 | 2843.3330000000 | 2.3549840000 | 874.8717 | 13.85%
282.5200000000 | 2843.6670000000 | 2.3551460000 | 874.9745 | 13.85%
282.5400000000 | 2843.8330000000 | 2.3553090000 | 875.0255 | 13.85%
282.5600000000 | 2844.0000000000 | 2.3554710000 | 875.0769 | 13.86%
282.5800000000 | 2845.1670000000 | 2.3556330000 | 875.436 | 13.86%
282.6000000000 | 2847.0000000000 | 2.3557950000 | 876 | 13.86%
282.6200000000 | 2847.6670000000 | 2.3559990000 | 876.2052 | 13.86%
282.6400000000 | 2846.3330000000 | 2.3561610000 | 875.7948 | 13.86%
282.6600000000 | 2843.8330000000 | 2.3563230000 | 875.0255 | 13.86%
282.6800000000 | 2843.8330000000 | 2.3564850000 | 875.0255 | 13.86%
282.7000000000 | 2844.1670000000 | 2.3566470000 | 875.1283 | 13.86%
282.7200000000 | 2844.3330000000 | 2.3568100000 | 875.1794 | 13.86%
282.7400000000 | 2843.1670000000 | 2.3569720000 | 874.8206 | 13.86%
282.7600000000 | 2840.8330000000 | 2.3571340000 | 874.1025 | 13.87%
282.7800000000 | 2839.8330000000 | 2.3573360000 | 873.7948 | 13.87%
282.8000000000 | 2839.5000000000 | 2.3574980000 | 873.6923 | 13.87%
282.8200000000 | 2839.5000000000 | 2.3576600000 | 873.6923 | 13.87%
282.8400000000 | 2839.1670000000 | 2.3578240000 | 873.5898 | 13.87%
282.8600000000 | 2838.6670000000 | 2.3579860000 | 873.436 | 13.87%
282.8800000000 | 2838.6670000000 | 2.3581490000 | 873.436 | 13.87%
282.9000000000 | 2838.6670000000 | 2.3583110000 | 873.436 | 13.87%
282.9200000000 | 2839.5000000000 | 2.3584730000 | 873.6923 | 13.87%
282.9400000000 | 2840.1670000000 | 2.3586350000 | 873.8975 | 13.87%
282.9600000000 | 2840.5000000000 | 2.3587970000 | 874 | 13.88%
282.9800000000 | 2842.3330000000 | 2.3589590000 | 874.564 | 13.88%
283.0000000000 | 2842.3330000000 | 2.3591210000 | 874.564 | 13.88%
283.0200000000 | 2839.5000000000 | 2.3592830000 | 873.6923 | 13.88%
283.0400000000 | 2837.3330000000 | 2.3594460000 | 873.0255 | 13.88%
283.0600000000 | 2837.0000000000 | 2.3596080000 | 872.9231 | 13.88%
283.0800000000 | 2836.8330000000 | 2.3598100000 | 872.8717 | 13.88%
283.1000000000 | 2836.1670000000 | 2.3599720000 | 872.6668 | 13.88%
283.1200000000 | 2835.0000000000 | 2.3601360000 | 872.3077 | 13.88%
283.1400000000 | 2834.3330000000 | 2.3602980000 | 872.1025 | 13.88%
283.1600000000 | 2834.5000000000 | 2.3604600000 | 872.1538 | 13.89%
283.1800000000 | 2835.3330000000 | 2.3606220000 | 872.4102 | 13.89%
283.2000000000 | 2835.5000000000 | 2.3607850000 | 872.4615 | 13.89%
283.2200000000 | 2836.1670000000 | 2.3609470000 | 872.6668 | 13.89%
283.2400000000 | 2837.0000000000 | 2.3611090000 | 872.9231 | 13.89%
283.2600000000 | 2837.6670000000 | 2.3612710000 | 873.1283 | 13.89%
283.2800000000 | 2837.6670000000 | 2.3614330000 | 873.1283 | 13.89%
283.3000000000 | 2835.1670000000 | 2.3616350000 | 872.3591 | 13.89%
283.3200000000 | 2834.3330000000 | 2.3617970000 | 872.1025 | 13.89%
283.3400000000 | 2834.1670000000 | 2.3619590000 | 872.0514 | 13.89%
283.3600000000 | 2834.0000000000 | 2.3621220000 | 872 | 13.89%
283.3800000000 | 2834.0000000000 | 2.3622840000 | 872 | 13.9%
283.4000000000 | 2833.3330000000 | 2.3624460000 | 871.7948 | 13.9%
283.4200000000 | 2833.0000000000 | 2.3626100000 | 871.6923 | 13.9%
283.4400000000 | 2832.8330000000 | 2.3627720000 | 871.6409 | 13.9%
283.4600000000 | 2832.6670000000 | 2.3629740000 | 871.5898 | 13.9%
283.4800000000 | 2832.5000000000 | 2.3631360000 | 871.5385 | 13.9%
283.5000000000 | 2832.3330000000 | 2.3632980000 | 871.4871 | 13.9%
283.5200000000 | 2832.3330000000 | 2.3634610000 | 871.4871 | 13.9%
283.5400000000 | 2832.1670000000 | 2.3636230000 | 871.436 | 13.9%
283.5600000000 | 2832.1670000000 | 2.3637850000 | 871.436 | 13.9%
283.5800000000 | 2832.1670000000 | 2.3639470000 | 871.436 | 13.91%
283.6000000000 | 2833.0000000000 | 2.3641090000 | 871.6923 | 13.91%
283.6200000000 | 2833.8330000000 | 2.3642710000 | 871.9486 | 13.91%
283.6400000000 | 2835.1670000000 | 2.3644330000 | 872.3591 | 13.91%
283.6600000000 | 2836.3330000000 | 2.3645950000 | 872.7178 | 13.91%
283.6800000000 | 2836.1670000000 | 2.3647580000 | 872.6668 | 13.91%
283.7000000000 | 2835.0000000000 | 2.3649620000 | 872.3077 | 13.91%
283.7200000000 | 2833.5000000000 | 2.3651240000 | 871.8462 | 13.91%
283.7400000000 | 2831.8330000000 | 2.3652860000 | 871.3332 | 13.91%
283.7600000000 | 2830.5000000000 | 2.3654480000 | 870.9231 | 13.91%
283.7800000000 | 2830.3330000000 | 2.3656100000 | 870.8717 | 13.92%
283.8000000000 | 2829.8330000000 | 2.3657720000 | 870.7178 | 13.92%
283.8200000000 | 2829.8330000000 | 2.3659340000 | 870.7178 | 13.92%
283.8400000000 | 2829.6670000000 | 2.3660960000 | 870.6668 | 13.92%
283.8600000000 | 2829.6670000000 | 2.3662590000 | 870.6668 | 13.92%
283.8800000000 | 2829.6670000000 | 2.3664210000 | 870.6668 | 13.92%
283.9000000000 | 2829.3330000000 | 2.3666230000 | 870.564 | 13.92%
283.9200000000 | 2829.1670000000 | 2.3667870000 | 870.5129 | 13.92%
283.9400000000 | 2828.3330000000 | 2.3669490000 | 870.2563 | 13.92%
283.9600000000 | 2827.5000000000 | 2.3671110000 | 870 | 13.92%
283.9800000000 | 2827.5000000000 | 2.3672730000 | 870 | 13.93%
284.0000000000 | 2827.5000000000 | 2.3674350000 | 870 | 13.93%
284.0200000000 | 2827.5000000000 | 2.3676380000 | 870 | 13.93%
284.0400000000 | 2826.0000000000 | 2.3678000000 | 869.5385 | 13.93%
284.0600000000 | 2824.6670000000 | 2.3679620000 | 869.1283 | 13.93%
284.0800000000 | 2824.6670000000 | 2.3681240000 | 869.1283 | 13.93%
284.1000000000 | 2824.6670000000 | 2.3682860000 | 869.1283 | 13.93%
284.1200000000 | 2824.6670000000 | 2.3684480000 | 869.1283 | 13.93%
284.1400000000 | 2824.3330000000 | 2.3686520000 | 869.0255 | 13.93%
284.1600000000 | 2823.3330000000 | 2.3688140000 | 868.7178 | 13.93%
284.1800000000 | 2821.6670000000 | 2.3689770000 | 868.2052 | 13.94%
284.2000000000 | 2821.6670000000 | 2.3691390000 | 868.2052 | 13.94%
284.2200000000 | 2822.5000000000 | 2.3693010000 | 868.4615 | 13.94%
284.2400000000 | 2823.1670000000 | 2.3694630000 | 868.6668 | 13.94%
284.2600000000 | 2823.5000000000 | 2.3696250000 | 868.7692 | 13.94%
284.2800000000 | 2824.0000000000 | 2.3698270000 | 868.9231 | 13.94%
284.3000000000 | 2825.8330000000 | 2.3699890000 | 869.4871 | 13.94%
284.3200000000 | 2826.0000000000 | 2.3701520000 | 869.5385 | 13.94%
284.3400000000 | 2825.0000000000 | 2.3703140000 | 869.2308 | 13.94%
284.3600000000 | 2824.0000000000 | 2.3704760000 | 868.9231 | 13.94%
284.3800000000 | 2824.0000000000 | 2.3706380000 | 868.9231 | 13.94%
284.4000000000 | 2824.3330000000 | 2.3708020000 | 869.0255 | 13.95%
284.4200000000 | 2824.3330000000 | 2.3709640000 | 869.0255 | 13.95%
284.4400000000 | 2824.3330000000 | 2.3711260000 | 869.0255 | 13.95%
284.4600000000 | 2824.0000000000 | 2.3712880000 | 868.9231 | 13.95%
284.4800000000 | 2823.3330000000 | 2.3714900000 | 868.7178 | 13.95%
284.5000000000 | 2823.1670000000 | 2.3716530000 | 868.6668 | 13.95%
284.5200000000 | 2823.1670000000 | 2.3718150000 | 868.6668 | 13.95%
284.5400000000 | 2823.1670000000 | 2.3719770000 | 868.6668 | 13.95%
284.5600000000 | 2823.1670000000 | 2.3721390000 | 868.6668 | 13.95%
284.5800000000 | 2823.5000000000 | 2.3723010000 | 868.7692 | 13.95%
284.6000000000 | 2823.5000000000 | 2.3724630000 | 868.7692 | 13.96%
284.6200000000 | 2822.0000000000 | 2.3726250000 | 868.3077 | 13.96%
284.6400000000 | 2821.5000000000 | 2.3727870000 | 868.1538 | 13.96%
284.6600000000 | 2821.6670000000 | 2.3729920000 | 868.2052 | 13.96%
284.6800000000 | 2822.0000000000 | 2.3731540000 | 868.3077 | 13.96%
284.7000000000 | 2822.0000000000 | 2.3733160000 | 868.3077 | 13.96%
284.7200000000 | 2821.1670000000 | 2.3734780000 | 868.0514 | 13.96%
284.7400000000 | 2819.8330000000 | 2.3736400000 | 867.6409 | 13.96%
284.7600000000 | 2819.0000000000 | 2.3738020000 | 867.3846 | 13.96%
284.7800000000 | 2818.6670000000 | 2.3739640000 | 867.2822 | 13.96%
284.8000000000 | 2818.6670000000 | 2.3741660000 | 867.2822 | 13.97%
284.8200000000 | 2818.0000000000 | 2.3743290000 | 867.0769 | 13.97%
284.8400000000 | 2817.5000000000 | 2.3744910000 | 866.9231 | 13.97%
284.8600000000 | 2817.5000000000 | 2.3746530000 | 866.9231 | 13.97%
284.8800000000 | 2817.6670000000 | 2.3748170000 | 866.9745 | 13.97%
284.9000000000 | 2818.1670000000 | 2.3749790000 | 867.1283 | 13.97%
284.9200000000 | 2818.3330000000 | 2.3751410000 | 867.1794 | 13.97%
284.9400000000 | 2817.3330000000 | 2.3753030000 | 866.8717 | 13.97%
284.9600000000 | 2816.6670000000 | 2.3754650000 | 866.6668 | 13.97%
284.9800000000 | 2816.6670000000 | 2.3756280000 | 866.6668 | 13.97%
285.0000000000 | 2817.1670000000 | 2.3758300000 | 866.8206 | 13.98%
285.0200000000 | 2817.8330000000 | 2.3759920000 | 867.0255 | 13.98%
285.0400000000 | 2819.0000000000 | 2.3761540000 | 867.3846 | 13.98%
285.0600000000 | 2819.6670000000 | 2.3763160000 | 867.5898 | 13.98%
285.0800000000 | 2819.1670000000 | 2.3764780000 | 867.436 | 13.98%
285.1000000000 | 2817.6670000000 | 2.3766400000 | 866.9745 | 13.98%
285.1200000000 | 2816.5000000000 | 2.3768020000 | 866.6154 | 13.98%
285.1400000000 | 2816.3330000000 | 2.3769650000 | 866.564 | 13.98%
285.1600000000 | 2816.0000000000 | 2.3771270000 | 866.4615 | 13.98%
285.1800000000 | 2815.3330000000 | 2.3772910000 | 866.2563 | 13.98%
285.2000000000 | 2815.0000000000 | 2.3774530000 | 866.1538 | 13.99%
285.2200000000 | 2815.0000000000 | 2.3776150000 | 866.1538 | 13.99%
285.2400000000 | 2816.5000000000 | 2.3777770000 | 866.6154 | 13.99%
285.2600000000 | 2817.5000000000 | 2.3779790000 | 866.9231 | 13.99%
285.2800000000 | 2817.5000000000 | 2.3781410000 | 866.9231 | 13.99%
285.3000000000 | 2817.6670000000 | 2.3783040000 | 866.9745 | 13.99%
285.3200000000 | 2816.5000000000 | 2.3784660000 | 866.6154 | 13.99%
285.3400000000 | 2816.3330000000 | 2.3786280000 | 866.564 | 13.99%
285.3600000000 | 2815.8330000000 | 2.3787900000 | 866.4102 | 13.99%
285.3800000000 | 2815.3330000000 | 2.3789520000 | 866.2563 | 13.99%
285.4000000000 | 2815.3330000000 | 2.3791140000 | 866.2563 | 13.99%
285.4200000000 | 2813.8330000000 | 2.3793180000 | 865.7948 | 14%
285.4400000000 | 2813.1670000000 | 2.3794800000 | 865.5898 | 14%
285.4600000000 | 2812.8330000000 | 2.3796420000 | 865.4871 | 14%
285.4800000000 | 2812.3330000000 | 2.3798050000 | 865.3332 | 14%
285.5000000000 | 2811.3330000000 | 2.3799670000 | 865.0255 | 14%
285.5200000000 | 2811.1670000000 | 2.3801290000 | 864.9745 | 14%
285.5400000000 | 2810.6670000000 | 2.3802910000 | 864.8206 | 14%
285.5600000000 | 2810.3330000000 | 2.3804530000 | 864.7178 | 14%
285.5800000000 | 2810.0000000000 | 2.3806150000 | 864.6154 | 14%
285.6000000000 | 2809.6670000000 | 2.3807770000 | 864.5129 | 14%
285.6200000000 | 2809.6670000000 | 2.3809800000 | 864.5129 | 14.01%
285.6400000000 | 2811.1670000000 | 2.3811420000 | 864.9745 | 14.01%
285.6600000000 | 2812.0000000000 | 2.3813060000 | 865.2308 | 14.01%
285.6800000000 | 2811.5000000000 | 2.3814680000 | 865.0769 | 14.01%
285.7000000000 | 2810.0000000000 | 2.3816300000 | 864.6154 | 14.01%
285.7200000000 | 2809.1670000000 | 2.3817920000 | 864.3591 | 14.01%
285.7400000000 | 2808.8330000000 | 2.3819540000 | 864.2563 | 14.01%
285.7600000000 | 2807.8330000000 | 2.3821160000 | 863.9486 | 14.01%
285.7800000000 | 2807.0000000000 | 2.3822780000 | 863.6923 | 14.01%
285.8000000000 | 2807.0000000000 | 2.3824410000 | 863.6923 | 14.01%
285.8200000000 | 2806.8330000000 | 2.3826030000 | 863.6409 | 14.02%
285.8400000000 | 2806.1670000000 | 2.3827650000 | 863.436 | 14.02%
285.8600000000 | 2805.3330000000 | 2.3829270000 | 863.1794 | 14.02%
285.8800000000 | 2804.8330000000 | 2.3830890000 | 863.0255 | 14.02%
285.9000000000 | 2805.1670000000 | 2.3832910000 | 863.1283 | 14.02%
285.9200000000 | 2808.1670000000 | 2.3834530000 | 864.0514 | 14.02%
285.9400000000 | 2808.5000000000 | 2.3836150000 | 864.1538 | 14.02%
285.9600000000 | 2807.8330000000 | 2.3837800000 | 863.9486 | 14.02%
285.9800000000 | 2807.0000000000 | 2.3839420000 | 863.6923 | 14.02%
286.0000000000 | 2807.0000000000 | 2.3841040000 | 863.6923 | 14.02%
286.0200000000 | 2807.0000000000 | 2.3842660000 | 863.6923 | 14.03%
286.0400000000 | 2806.0000000000 | 2.3844280000 | 863.3846 | 14.03%
286.0600000000 | 2804.8330000000 | 2.3846300000 | 863.0255 | 14.03%
286.0800000000 | 2803.8330000000 | 2.3847920000 | 862.7178 | 14.03%
286.1000000000 | 2802.5000000000 | 2.3849540000 | 862.3077 | 14.03%
286.1200000000 | 2802.5000000000 | 2.3851170000 | 862.3077 | 14.03%
286.1400000000 | 2803.0000000000 | 2.3852790000 | 862.4615 | 14.03%
286.1600000000 | 2803.5000000000 | 2.3854410000 | 862.6154 | 14.03%
286.1800000000 | 2803.6670000000 | 2.3856030000 | 862.6668 | 14.03%
286.2000000000 | 2804.0000000000 | 2.3858070000 | 862.7692 | 14.03%
286.2200000000 | 2805.3330000000 | 2.3859690000 | 863.1794 | 14.04%
286.2400000000 | 2805.5000000000 | 2.3861310000 | 863.2308 | 14.04%
286.2600000000 | 2805.5000000000 | 2.3862930000 | 863.2308 | 14.04%
286.2800000000 | 2806.0000000000 | 2.3864560000 | 863.3846 | 14.04%
286.3000000000 | 2807.1670000000 | 2.3866180000 | 863.7437 | 14.04%
286.3200000000 | 2807.1670000000 | 2.3867800000 | 863.7437 | 14.04%
286.3400000000 | 2806.8330000000 | 2.3869420000 | 863.6409 | 14.04%
286.3600000000 | 2806.6670000000 | 2.3871040000 | 863.5898 | 14.04%
286.3800000000 | 2805.6670000000 | 2.3872660000 | 863.2822 | 14.04%
286.4000000000 | 2804.3330000000 | 2.3874680000 | 862.8717 | 14.04%
286.4200000000 | 2804.3330000000 | 2.3876300000 | 862.8717 | 14.04%
286.4400000000 | 2804.3330000000 | 2.3877930000 | 862.8717 | 14.05%
286.4600000000 | 2803.0000000000 | 2.3879570000 | 862.4615 | 14.05%
286.4800000000 | 2801.8330000000 | 2.3881190000 | 862.1025 | 14.05%
286.5000000000 | 2801.8330000000 | 2.3882810000 | 862.1025 | 14.05%
286.5200000000 | 2801.8330000000 | 2.3884430000 | 862.1025 | 14.05%
286.5400000000 | 2800.8330000000 | 2.3886050000 | 861.7948 | 14.05%
286.5600000000 | 2800.5000000000 | 2.3888070000 | 861.6923 | 14.05%
286.5800000000 | 2800.6670000000 | 2.3889690000 | 861.7437 | 14.05%
286.6000000000 | 2800.8330000000 | 2.3891320000 | 861.7948 | 14.05%
286.6200000000 | 2800.8330000000 | 2.3892940000 | 861.7948 | 14.05%
286.6400000000 | 2799.5000000000 | 2.3894560000 | 861.3846 | 14.06%
286.6600000000 | 2799.1670000000 | 2.3896180000 | 861.2822 | 14.06%
286.6800000000 | 2799.0000000000 | 2.3898220000 | 861.2308 | 14.06%
286.7000000000 | 2798.8330000000 | 2.3899840000 | 861.1794 | 14.06%
286.7200000000 | 2798.6670000000 | 2.3901460000 | 861.1283 | 14.06%
286.7400000000 | 2796.8330000000 | 2.3903080000 | 860.564 | 14.06%
286.7600000000 | 2796.3330000000 | 2.3904710000 | 860.4102 | 14.06%
286.7800000000 | 2796.3330000000 | 2.3906330000 | 860.4102 | 14.06%
286.8000000000 | 2796.3330000000 | 2.3908350000 | 860.4102 | 14.06%
286.8200000000 | 2796.1670000000 | 2.3909970000 | 860.3591 | 14.06%
286.8400000000 | 2795.8330000000 | 2.3911590000 | 860.2563 | 14.07%
286.8600000000 | 2795.6670000000 | 2.3913210000 | 860.2052 | 14.07%
286.8800000000 | 2795.6670000000 | 2.3914830000 | 860.2052 | 14.07%
286.9000000000 | 2795.5000000000 | 2.3916450000 | 860.1538 | 14.07%
286.9200000000 | 2794.8330000000 | 2.3918080000 | 859.9486 | 14.07%
286.9400000000 | 2794.8330000000 | 2.3919720000 | 859.9486 | 14.07%
286.9600000000 | 2795.5000000000 | 2.3921340000 | 860.1538 | 14.07%
286.9800000000 | 2795.8330000000 | 2.3922960000 | 860.2563 | 14.07%
287.0000000000 | 2795.8330000000 | 2.3924980000 | 860.2563 | 14.07%
287.0200000000 | 2795.8330000000 | 2.3926600000 | 860.2563 | 14.07%
287.0400000000 | 2795.8330000000 | 2.3928220000 | 860.2563 | 14.08%
287.0600000000 | 2796.0000000000 | 2.3929840000 | 860.3077 | 14.08%
287.0800000000 | 2796.1670000000 | 2.3931470000 | 860.3591 | 14.08%
287.1000000000 | 2795.8330000000 | 2.3933090000 | 860.2563 | 14.08%
287.1200000000 | 2794.8330000000 | 2.3934710000 | 859.9486 | 14.08%
287.1400000000 | 2794.5000000000 | 2.3936330000 | 859.8462 | 14.08%
287.1600000000 | 2794.5000000000 | 2.3937950000 | 859.8462 | 14.08%
287.1800000000 | 2793.5000000000 | 2.3939570000 | 859.5385 | 14.08%
287.2000000000 | 2792.0000000000 | 2.3941610000 | 859.0769 | 14.08%
287.2200000000 | 2792.1670000000 | 2.3943230000 | 859.1283 | 14.08%
287.2400000000 | 2793.6670000000 | 2.3944850000 | 859.5898 | 14.09%
287.2600000000 | 2794.0000000000 | 2.3946480000 | 859.6923 | 14.09%
287.2800000000 | 2793.5000000000 | 2.3948100000 | 859.5385 | 14.09%
287.3000000000 | 2792.6670000000 | 2.3949720000 | 859.2822 | 14.09%
287.3200000000 | 2791.6670000000 | 2.3951340000 | 858.9745 | 14.09%
287.3400000000 | 2791.5000000000 | 2.3952960000 | 858.9231 | 14.09%
287.3600000000 | 2791.1670000000 | 2.3954980000 | 858.8206 | 14.09%
287.3800000000 | 2790.8330000000 | 2.3956600000 | 858.7178 | 14.09%
287.4000000000 | 2790.5000000000 | 2.3958230000 | 858.6154 | 14.09%
287.4200000000 | 2790.3330000000 | 2.3959870000 | 858.564 | 14.09%
287.4400000000 | 2790.0000000000 | 2.3961490000 | 858.4615 | 14.09%
287.4600000000 | 2789.3330000000 | 2.3963110000 | 858.2563 | 14.1%
287.4800000000 | 2788.3330000000 | 2.3964730000 | 857.9486 | 14.1%
287.5000000000 | 2787.5000000000 | 2.3966350000 | 857.6923 | 14.1%
287.5200000000 | 2787.5000000000 | 2.3968370000 | 857.6923 | 14.1%
287.5400000000 | 2788.8330000000 | 2.3969990000 | 858.1025 | 14.1%
287.5600000000 | 2789.0000000000 | 2.3971610000 | 858.1538 | 14.1%
287.5800000000 | 2789.0000000000 | 2.3973240000 | 858.1538 | 14.1%
287.6000000000 | 2788.8330000000 | 2.3974860000 | 858.1025 | 14.1%
287.6200000000 | 2788.8330000000 | 2.3976480000 | 858.1025 | 14.1%
287.6400000000 | 2788.8330000000 | 2.3978100000 | 858.1025 | 14.1%
287.6600000000 | 2788.5000000000 | 2.3979720000 | 858 | 14.11%
287.6800000000 | 2788.3330000000 | 2.3981340000 | 857.9486 | 14.11%
287.7000000000 | 2789.0000000000 | 2.3982960000 | 858.1538 | 14.11%
287.7200000000 | 2790.3330000000 | 2.3984600000 | 858.564 | 14.11%
287.7400000000 | 2790.3330000000 | 2.3986230000 | 858.564 | 14.11%
287.7600000000 | 2787.8330000000 | 2.3987850000 | 857.7948 | 14.11%
287.7800000000 | 2786.8330000000 | 2.3989470000 | 857.4871 | 14.11%
287.8000000000 | 2787.1670000000 | 2.3991090000 | 857.5898 | 14.11%
287.8200000000 | 2788.1670000000 | 2.3992710000 | 857.8975 | 14.11%
287.8400000000 | 2788.1670000000 | 2.3994730000 | 857.8975 | 14.11%
287.8600000000 | 2786.6670000000 | 2.3996350000 | 857.436 | 14.12%
287.8800000000 | 2786.0000000000 | 2.3997970000 | 857.2308 | 14.12%
287.9000000000 | 2787.0000000000 | 2.3999600000 | 857.5385 | 14.12%
287.9200000000 | 2789.3330000000 | 2.4001220000 | 858.2563 | 14.12%
287.9400000000 | 2789.3330000000 | 2.4002840000 | 858.2563 | 14.12%
287.9600000000 | 2787.6670000000 | 2.4004460000 | 857.7437 | 14.12%
287.9800000000 | 2787.1670000000 | 2.4006080000 | 857.5898 | 14.12%
288.0000000000 | 2787.5000000000 | 2.4007700000 | 857.6923 | 14.12%
288.0200000000 | 2788.3330000000 | 2.4009740000 | 857.9486 | 14.12%
288.0400000000 | 2788.3330000000 | 2.4011360000 | 857.9486 | 14.12%
288.0600000000 | 2785.8330000000 | 2.4012990000 | 857.1794 | 14.13%
288.0800000000 | 2784.1670000000 | 2.4014610000 | 856.6668 | 14.13%
288.1000000000 | 2783.3330000000 | 2.4016230000 | 856.4102 | 14.13%
288.1200000000 | 2783.0000000000 | 2.4017850000 | 856.3077 | 14.13%
288.1400000000 | 2782.6670000000 | 2.4019470000 | 856.2052 | 14.13%
288.1600000000 | 2782.5000000000 | 2.4021090000 | 856.1538 | 14.13%
288.1800000000 | 2782.5000000000 | 2.4022710000 | 856.1538 | 14.13%
288.2000000000 | 2782.0000000000 | 2.4024330000 | 856 | 14.13%
288.2200000000 | 2781.0000000000 | 2.4026370000 | 855.6923 | 14.13%
288.2400000000 | 2780.5000000000 | 2.4028000000 | 855.5385 | 14.13%
288.2600000000 | 2780.5000000000 | 2.4029620000 | 855.5385 | 14.14%
288.2800000000 | 2781.1670000000 | 2.4031240000 | 855.7437 | 14.14%
288.3000000000 | 2781.8330000000 | 2.4032860000 | 855.9486 | 14.14%
288.3200000000 | 2781.5000000000 | 2.4034480000 | 855.8462 | 14.14%
288.3400000000 | 2779.6670000000 | 2.4036100000 | 855.2822 | 14.14%
288.3600000000 | 2779.6670000000 | 2.4037720000 | 855.2822 | 14.14%
288.3800000000 | 2780.6670000000 | 2.4039340000 | 855.5898 | 14.14%
288.4000000000 | 2781.5000000000 | 2.4040970000 | 855.8462 | 14.14%
288.4200000000 | 2781.1670000000 | 2.4042590000 | 855.7437 | 14.14%
288.4400000000 | 2779.1670000000 | 2.4044210000 | 855.1283 | 14.14%
288.4600000000 | 2779.0000000000 | 2.4045830000 | 855.0769 | 14.14%
288.4800000000 | 2779.0000000000 | 2.4047850000 | 855.0769 | 14.15%
288.5000000000 | 2778.0000000000 | 2.4049490000 | 854.7692 | 14.15%
288.5200000000 | 2776.1670000000 | 2.4051110000 | 854.2052 | 14.15%
288.5400000000 | 2775.5000000000 | 2.4052730000 | 854 | 14.15%
288.5600000000 | 2775.5000000000 | 2.4054360000 | 854 | 14.15%
288.5800000000 | 2775.8330000000 | 2.4055980000 | 854.1025 | 14.15%
288.6000000000 | 2776.0000000000 | 2.4057600000 | 854.1538 | 14.15%
288.6200000000 | 2776.1670000000 | 2.4059220000 | 854.2052 | 14.15%
288.6400000000 | 2776.5000000000 | 2.4061240000 | 854.3077 | 14.15%
288.6600000000 | 2776.5000000000 | 2.4062860000 | 854.3077 | 14.15%
288.6800000000 | 2776.8330000000 | 2.4064480000 | 854.4102 | 14.16%
288.7000000000 | 2777.1670000000 | 2.4066100000 | 854.5129 | 14.16%
288.7200000000 | 2777.1670000000 | 2.4067730000 | 854.5129 | 14.16%
288.7400000000 | 2777.1670000000 | 2.4069770000 | 854.5129 | 14.16%
288.7600000000 | 2778.6670000000 | 2.4071390000 | 854.9745 | 14.16%
288.7800000000 | 2779.0000000000 | 2.4073010000 | 855.0769 | 14.16%
288.8000000000 | 2777.0000000000 | 2.4074630000 | 854.4615 | 14.16%
288.8200000000 | 2774.3330000000 | 2.4076250000 | 853.6409 | 14.16%
288.8400000000 | 2774.1670000000 | 2.4077870000 | 853.5898 | 14.16%
288.8600000000 | 2773.5000000000 | 2.4079490000 | 853.3846 | 14.16%
288.8800000000 | 2773.0000000000 | 2.4081520000 | 853.2308 | 14.17%
288.9000000000 | 2772.6670000000 | 2.4083140000 | 853.1283 | 14.17%
288.9200000000 | 2773.1670000000 | 2.4084760000 | 853.2822 | 14.17%
288.9400000000 | 2774.6670000000 | 2.4086380000 | 853.7437 | 14.17%
288.9600000000 | 2775.5000000000 | 2.4088000000 | 854 | 14.17%
288.9800000000 | 2775.6670000000 | 2.4089640000 | 854.0514 | 14.17%
289.0000000000 | 2775.6670000000 | 2.4091260000 | 854.0514 | 14.17%
289.0200000000 | 2776.1670000000 | 2.4092880000 | 854.2052 | 14.17%
289.0400000000 | 2777.8330000000 | 2.4094910000 | 854.7178 | 14.17%
289.0600000000 | 2777.8330000000 | 2.4096530000 | 854.7178 | 14.17%
289.0800000000 | 2776.0000000000 | 2.4098150000 | 854.1538 | 14.18%
289.1000000000 | 2773.3330000000 | 2.4099770000 | 853.3332 | 14.18%
289.1200000000 | 2771.1670000000 | 2.4101390000 | 852.6668 | 14.18%
289.1400000000 | 2771.1670000000 | 2.4103010000 | 852.6668 | 14.18%
289.1600000000 | 2772.3330000000 | 2.4104630000 | 853.0255 | 14.18%
289.1800000000 | 2772.5000000000 | 2.4106250000 | 853.0769 | 14.18%
289.2000000000 | 2771.1670000000 | 2.4107880000 | 852.6668 | 14.18%
289.2200000000 | 2769.3330000000 | 2.4109920000 | 852.1025 | 14.18%
289.2400000000 | 2769.5000000000 | 2.4111540000 | 852.1538 | 14.18%
289.2600000000 | 2770.5000000000 | 2.4113160000 | 852.4615 | 14.18%
289.2800000000 | 2770.6670000000 | 2.4114780000 | 852.5129 | 14.19%
289.3000000000 | 2770.0000000000 | 2.4116400000 | 852.3077 | 14.19%
289.3200000000 | 2769.0000000000 | 2.4118020000 | 852 | 14.19%
289.3400000000 | 2768.5000000000 | 2.4120040000 | 851.8462 | 14.19%
289.3600000000 | 2766.6670000000 | 2.4121670000 | 851.2822 | 14.19%
289.3800000000 | 2766.3330000000 | 2.4123290000 | 851.1794 | 14.19%
289.4000000000 | 2766.8330000000 | 2.4124910000 | 851.3332 | 14.19%
289.4200000000 | 2767.1670000000 | 2.4126530000 | 851.436 | 14.19%
289.4400000000 | 2767.1670000000 | 2.4128150000 | 851.436 | 14.19%
289.4600000000 | 2767.1670000000 | 2.4129770000 | 851.436 | 14.19%
289.4800000000 | 2766.0000000000 | 2.4131410000 | 851.0769 | 14.19%
289.5000000000 | 2765.0000000000 | 2.4133030000 | 850.7692 | 14.2%
289.5200000000 | 2764.6670000000 | 2.4135060000 | 850.6668 | 14.2%
289.5400000000 | 2764.6670000000 | 2.4136680000 | 850.6668 | 14.2%
289.5600000000 | 2764.6670000000 | 2.4138300000 | 850.6668 | 14.2%
289.5800000000 | 2764.6670000000 | 2.4139920000 | 850.6668 | 14.2%
289.6000000000 | 2765.0000000000 | 2.4141540000 | 850.7692 | 14.2%
289.6200000000 | 2765.5000000000 | 2.4143160000 | 850.9231 | 14.2%
289.6400000000 | 2766.0000000000 | 2.4144780000 | 851.0769 | 14.2%
289.6600000000 | 2766.0000000000 | 2.4146400000 | 851.0769 | 14.2%
289.6800000000 | 2765.8330000000 | 2.4148030000 | 851.0255 | 14.2%
289.7000000000 | 2765.8330000000 | 2.4149650000 | 851.0255 | 14.21%
289.7200000000 | 2765.6670000000 | 2.4151270000 | 850.9745 | 14.21%
289.7400000000 | 2765.6670000000 | 2.4153310000 | 850.9745 | 14.21%
289.7600000000 | 2764.6670000000 | 2.4154930000 | 850.6668 | 14.21%
289.7800000000 | 2764.1670000000 | 2.4156550000 | 850.5129 | 14.21%
289.8000000000 | 2764.0000000000 | 2.4158170000 | 850.4615 | 14.21%
289.8200000000 | 2764.0000000000 | 2.4159790000 | 850.4615 | 14.21%
289.8400000000 | 2764.0000000000 | 2.4161420000 | 850.4615 | 14.21%
289.8600000000 | 2763.1670000000 | 2.4163040000 | 850.2052 | 14.21%
289.8800000000 | 2762.6670000000 | 2.4164660000 | 850.0514 | 14.21%
289.9000000000 | 2762.5000000000 | 2.4166280000 | 850 | 14.22%
289.9200000000 | 2762.5000000000 | 2.4167900000 | 850 | 14.22%
289.9400000000 | 2762.3330000000 | 2.4169920000 | 849.9486 | 14.22%
289.9600000000 | 2762.3330000000 | 2.4171560000 | 849.9486 | 14.22%
289.9800000000 | 2762.3330000000 | 2.4173180000 | 849.9486 | 14.22%
290.0000000000 | 2762.3330000000 | 2.4174800000 | 849.9486 | 14.22%
290.0200000000 | 2762.3330000000 | 2.4176430000 | 849.9486 | 14.22%
290.0400000000 | 2761.8330000000 | 2.4178050000 | 849.7948 | 14.22%
290.0600000000 | 2758.8330000000 | 2.4179670000 | 848.8717 | 14.22%
290.0800000000 | 2758.5000000000 | 2.4181290000 | 848.7692 | 14.22%
290.1000000000 | 2758.5000000000 | 2.4183310000 | 848.7692 | 14.23%
290.1200000000 | 2757.6670000000 | 2.4184930000 | 848.5129 | 14.23%
290.1400000000 | 2756.5000000000 | 2.4186550000 | 848.1538 | 14.23%
290.1600000000 | 2756.5000000000 | 2.4188180000 | 848.1538 | 14.23%
290.1800000000 | 2758.3330000000 | 2.4189800000 | 848.7178 | 14.23%
290.2000000000 | 2759.0000000000 | 2.4191420000 | 848.9231 | 14.23%
290.2200000000 | 2758.1670000000 | 2.4193040000 | 848.6668 | 14.23%
290.2400000000 | 2756.6670000000 | 2.4194660000 | 848.2052 | 14.23%
290.2600000000 | 2756.6670000000 | 2.4196300000 | 848.2052 | 14.23%
290.2800000000 | 2759.5000000000 | 2.4197920000 | 849.0769 | 14.23%
290.3000000000 | 2760.3330000000 | 2.4199540000 | 849.3332 | 14.24%
290.3200000000 | 2759.6670000000 | 2.4201160000 | 849.1283 | 14.24%
290.3400000000 | 2758.1670000000 | 2.4202790000 | 848.6668 | 14.24%
290.3600000000 | 2757.0000000000 | 2.4204410000 | 848.3077 | 14.24%
290.3800000000 | 2756.8330000000 | 2.4206030000 | 848.2563 | 14.24%
290.4000000000 | 2756.1670000000 | 2.4208050000 | 848.0514 | 14.24%
290.4200000000 | 2755.1670000000 | 2.4209670000 | 847.7437 | 14.24%
290.4400000000 | 2754.0000000000 | 2.4211290000 | 847.3846 | 14.24%
290.4600000000 | 2754.0000000000 | 2.4212910000 | 847.3846 | 14.24%
290.4800000000 | 2755.5000000000 | 2.4214530000 | 847.8462 | 14.24%
290.5000000000 | 2757.1670000000 | 2.4216160000 | 848.3591 | 14.24%
290.5200000000 | 2758.0000000000 | 2.4217780000 | 848.6154 | 14.25%
290.5400000000 | 2758.3330000000 | 2.4219400000 | 848.7178 | 14.25%
290.5600000000 | 2758.6670000000 | 2.4221040000 | 848.8206 | 14.25%
290.5800000000 | 2759.8330000000 | 2.4222660000 | 849.1794 | 14.25%
290.6000000000 | 2760.1670000000 | 2.4224280000 | 849.2822 | 14.25%
290.6200000000 | 2758.3330000000 | 2.4225900000 | 848.7178 | 14.25%
290.6400000000 | 2755.6670000000 | 2.4227920000 | 847.8975 | 14.25%
290.6600000000 | 2755.6670000000 | 2.4229550000 | 847.8975 | 14.25%
290.6800000000 | 2755.6670000000 | 2.4231170000 | 847.8975 | 14.25%
290.7000000000 | 2754.3330000000 | 2.4232790000 | 847.4871 | 14.25%
290.7200000000 | 2752.3330000000 | 2.4234410000 | 846.8717 | 14.26%
290.7400000000 | 2750.6670000000 | 2.4236030000 | 846.3591 | 14.26%
290.7600000000 | 2750.6670000000 | 2.4237650000 | 846.3591 | 14.26%
290.7800000000 | 2751.5000000000 | 2.4239690000 | 846.6154 | 14.26%
290.8000000000 | 2751.6670000000 | 2.4241310000 | 846.6668 | 14.26%
290.8200000000 | 2750.6670000000 | 2.4242940000 | 846.3591 | 14.26%
290.8400000000 | 2749.5000000000 | 2.4244560000 | 846 | 14.26%
290.8600000000 | 2749.5000000000 | 2.4246180000 | 846 | 14.26%
290.8800000000 | 2750.3330000000 | 2.4247800000 | 846.2563 | 14.26%
290.9000000000 | 2750.5000000000 | 2.4249420000 | 846.3077 | 14.26%
290.9200000000 | 2750.8330000000 | 2.4251040000 | 846.4102 | 14.27%
290.9400000000 | 2751.8330000000 | 2.4252660000 | 846.7178 | 14.27%
290.9600000000 | 2754.0000000000 | 2.4254680000 | 847.3846 | 14.27%
290.9800000000 | 2754.0000000000 | 2.4256310000 | 847.3846 | 14.27%
291.0000000000 | 2751.6670000000 | 2.4257930000 | 846.6668 | 14.27%
291.0200000000 | 2749.8330000000 | 2.4259550000 | 846.1025 | 14.27%
291.0400000000 | 2748.8330000000 | 2.4261190000 | 845.7948 | 14.27%
291.0600000000 | 2747.8330000000 | 2.4262810000 | 845.4871 | 14.27%
291.0800000000 | 2746.1670000000 | 2.4264430000 | 844.9745 | 14.27%
291.1000000000 | 2746.0000000000 | 2.4266050000 | 844.9231 | 14.27%
291.1200000000 | 2746.6670000000 | 2.4267670000 | 845.1283 | 14.28%
291.1400000000 | 2748.1670000000 | 2.4269700000 | 845.5898 | 14.28%
291.1600000000 | 2749.3330000000 | 2.4271320000 | 845.9486 | 14.28%
291.1800000000 | 2749.3330000000 | 2.4272940000 | 845.9486 | 14.28%
291.2000000000 | 2748.8330000000 | 2.4274560000 | 845.7948 | 14.28%
291.2200000000 | 2748.6670000000 | 2.4276180000 | 845.7437 | 14.28%
291.2400000000 | 2748.6670000000 | 2.4277800000 | 845.7437 | 14.28%
291.2600000000 | 2748.6670000000 | 2.4279420000 | 845.7437 | 14.28%
291.2800000000 | 2748.3330000000 | 2.4281460000 | 845.6409 | 14.28%
291.3000000000 | 2747.1670000000 | 2.4283080000 | 845.2822 | 14.28%
291.3200000000 | 2746.5000000000 | 2.4284710000 | 845.0769 | 14.29%
291.3400000000 | 2746.5000000000 | 2.4286330000 | 845.0769 | 14.29%
291.3600000000 | 2746.5000000000 | 2.4287950000 | 845.0769 | 14.29%
291.3800000000 | 2746.0000000000 | 2.4289570000 | 844.9231 | 14.29%
291.4000000000 | 2745.6670000000 | 2.4291590000 | 844.8206 | 14.29%
291.4200000000 | 2745.5000000000 | 2.4293210000 | 844.7692 | 14.29%
291.4400000000 | 2745.5000000000 | 2.4294830000 | 844.7692 | 14.29%
291.4600000000 | 2745.5000000000 | 2.4296460000 | 844.7692 | 14.29%
291.4800000000 | 2744.6670000000 | 2.4298080000 | 844.5129 | 14.29%
291.5000000000 | 2744.5000000000 | 2.4299700000 | 844.4615 | 14.29%
291.5200000000 | 2744.1670000000 | 2.4301340000 | 844.3591 | 14.29%
291.5400000000 | 2743.8330000000 | 2.4303360000 | 844.2563 | 14.3%
291.5600000000 | 2743.8330000000 | 2.4304980000 | 844.2563 | 14.3%
291.5800000000 | 2743.8330000000 | 2.4306600000 | 844.2563 | 14.3%
291.6000000000 | 2744.6670000000 | 2.4308220000 | 844.5129 | 14.3%
291.6200000000 | 2746.1670000000 | 2.4309840000 | 844.9745 | 14.3%
291.6400000000 | 2747.1670000000 | 2.4311470000 | 845.2822 | 14.3%
291.6600000000 | 2747.0000000000 | 2.4313090000 | 845.2308 | 14.3%
291.6800000000 | 2746.3330000000 | 2.4314710000 | 845.0255 | 14.3%
291.7000000000 | 2745.8330000000 | 2.4316330000 | 844.8717 | 14.3%
291.7200000000 | 2745.0000000000 | 2.4317950000 | 844.6154 | 14.3%
291.7400000000 | 2743.6670000000 | 2.4319570000 | 844.2052 | 14.31%
291.7600000000 | 2742.0000000000 | 2.4321610000 | 843.6923 | 14.31%
291.7800000000 | 2741.8330000000 | 2.4323230000 | 843.6409 | 14.31%
291.8000000000 | 2741.3330000000 | 2.4324860000 | 843.4871 | 14.31%
291.8200000000 | 2741.0000000000 | 2.4326480000 | 843.3846 | 14.31%
291.8400000000 | 2741.0000000000 | 2.4328100000 | 843.3846 | 14.31%
291.8600000000 | 2740.8330000000 | 2.4329720000 | 843.3332 | 14.31%
291.8800000000 | 2741.0000000000 | 2.4331340000 | 843.3846 | 14.31%
291.9000000000 | 2742.5000000000 | 2.4332960000 | 843.8462 | 14.31%
291.9200000000 | 2743.1670000000 | 2.4334580000 | 844.0514 | 14.31%
291.9400000000 | 2742.6670000000 | 2.4336610000 | 843.8975 | 14.32%
291.9600000000 | 2741.3330000000 | 2.4338230000 | 843.4871 | 14.32%
291.9800000000 | 2740.1670000000 | 2.4339850000 | 843.1283 | 14.32%
292.0000000000 | 2739.0000000000 | 2.4341470000 | 842.7692 | 14.32%
292.0200000000 | 2738.3330000000 | 2.4343110000 | 842.564 | 14.32%
292.0400000000 | 2738.0000000000 | 2.4344730000 | 842.4615 | 14.32%
292.0600000000 | 2738.1670000000 | 2.4346350000 | 842.5129 | 14.32%
292.0800000000 | 2738.5000000000 | 2.4348370000 | 842.6154 | 14.32%
292.1000000000 | 2738.6670000000 | 2.4349990000 | 842.6668 | 14.32%
292.1200000000 | 2737.3330000000 | 2.4351620000 | 842.2563 | 14.32%
292.1400000000 | 2735.8330000000 | 2.4353240000 | 841.7948 | 14.33%
292.1600000000 | 2734.8330000000 | 2.4354860000 | 841.4871 | 14.33%
292.1800000000 | 2734.8330000000 | 2.4356480000 | 841.4871 | 14.33%
292.2000000000 | 2734.6670000000 | 2.4358100000 | 841.436 | 14.33%
292.2200000000 | 2734.6670000000 | 2.4359720000 | 841.436 | 14.33%
292.2400000000 | 2734.3330000000 | 2.4361340000 | 841.3332 | 14.33%
292.2600000000 | 2733.8330000000 | 2.4362960000 | 841.1794 | 14.33%
292.2800000000 | 2733.8330000000 | 2.4364590000 | 841.1794 | 14.33%
292.3000000000 | 2735.5000000000 | 2.4366630000 | 841.6923 | 14.33%
292.3200000000 | 2736.0000000000 | 2.4368250000 | 841.8462 | 14.33%
292.3400000000 | 2735.8330000000 | 2.4369870000 | 841.7948 | 14.34%
292.3600000000 | 2735.3330000000 | 2.4371490000 | 841.6409 | 14.34%
292.3800000000 | 2733.8330000000 | 2.4373110000 | 841.1794 | 14.34%
292.4000000000 | 2733.8330000000 | 2.4374730000 | 841.1794 | 14.34%
292.4200000000 | 2733.8330000000 | 2.4376350000 | 841.1794 | 14.34%
292.4400000000 | 2733.8330000000 | 2.4377980000 | 841.1794 | 14.34%
292.4600000000 | 2733.8330000000 | 2.4379600000 | 841.1794 | 14.34%
292.4800000000 | 2733.8330000000 | 2.4381220000 | 841.1794 | 14.34%
292.5000000000 | 2734.3330000000 | 2.4382840000 | 841.3332 | 14.34%
292.5200000000 | 2734.5000000000 | 2.4384460000 | 841.3846 | 14.34%
292.5400000000 | 2734.5000000000 | 2.4386080000 | 841.3846 | 14.34%
292.5600000000 | 2734.5000000000 | 2.4387700000 | 841.3846 | 14.35%
292.5800000000 | 2734.6670000000 | 2.4389740000 | 841.436 | 14.35%
292.6000000000 | 2734.6670000000 | 2.4391370000 | 841.436 | 14.35%
292.6200000000 | 2733.8330000000 | 2.4392990000 | 841.1794 | 14.35%
292.6400000000 | 2733.1670000000 | 2.4394610000 | 840.9745 | 14.35%
292.6600000000 | 2732.8330000000 | 2.4396230000 | 840.8717 | 14.35%
292.6800000000 | 2732.8330000000 | 2.4397850000 | 840.8717 | 14.35%
292.7000000000 | 2731.5000000000 | 2.4399470000 | 840.4615 | 14.35%
292.7200000000 | 2730.3330000000 | 2.4401090000 | 840.1025 | 14.35%
292.7400000000 | 2729.6670000000 | 2.4402710000 | 839.8975 | 14.35%
292.7600000000 | 2729.6670000000 | 2.4404740000 | 839.8975 | 14.36%
292.7800000000 | 2729.3330000000 | 2.4406360000 | 839.7948 | 14.36%
292.8000000000 | 2728.0000000000 | 2.4408000000 | 839.3846 | 14.36%
292.8200000000 | 2727.6670000000 | 2.4409620000 | 839.2822 | 14.36%
292.8400000000 | 2727.8330000000 | 2.4411240000 | 839.3332 | 14.36%
292.8600000000 | 2728.3330000000 | 2.4412860000 | 839.4871 | 14.36%
292.8800000000 | 2728.3330000000 | 2.4414480000 | 839.4871 | 14.36%
292.9000000000 | 2728.1670000000 | 2.4416100000 | 839.436 | 14.36%
292.9200000000 | 2728.0000000000 | 2.4417720000 | 839.3846 | 14.36%
292.9400000000 | 2727.8330000000 | 2.4419350000 | 839.3332 | 14.36%
292.9600000000 | 2727.8330000000 | 2.4420970000 | 839.3332 | 14.37%
292.9800000000 | 2727.8330000000 | 2.4422590000 | 839.3332 | 14.37%
293.0000000000 | 2727.8330000000 | 2.4424610000 | 839.3332 | 14.37%
293.0200000000 | 2727.8330000000 | 2.4426230000 | 839.3332 | 14.37%
293.0400000000 | 2728.6670000000 | 2.4427850000 | 839.5898 | 14.37%
293.0600000000 | 2729.8330000000 | 2.4429470000 | 839.9486 | 14.37%
293.0800000000 | 2729.6670000000 | 2.4431100000 | 839.8975 | 14.37%
293.1000000000 | 2728.8330000000 | 2.4432740000 | 839.6409 | 14.37%
293.1200000000 | 2728.0000000000 | 2.4434360000 | 839.3846 | 14.37%
293.1400000000 | 2727.3330000000 | 2.4435980000 | 839.1794 | 14.37%
293.1600000000 | 2727.0000000000 | 2.4437600000 | 839.0769 | 14.38%
293.1800000000 | 2727.0000000000 | 2.4439220000 | 839.0769 | 14.38%
293.2000000000 | 2727.1670000000 | 2.4440840000 | 839.1283 | 14.38%
293.2200000000 | 2729.0000000000 | 2.4442460000 | 839.6923 | 14.38%
293.2400000000 | 2730.5000000000 | 2.4444480000 | 840.1538 | 14.38%
293.2600000000 | 2731.0000000000 | 2.4446110000 | 840.3077 | 14.38%
293.2800000000 | 2731.0000000000 | 2.4447730000 | 840.3077 | 14.38%
293.3000000000 | 2730.3330000000 | 2.4449350000 | 840.1025 | 14.38%
293.3200000000 | 2730.1670000000 | 2.4450970000 | 840.0514 | 14.38%
293.3400000000 | 2729.5000000000 | 2.4453010000 | 839.8462 | 14.38%
293.3600000000 | 2728.6670000000 | 2.4454630000 | 839.5898 | 14.39%
293.3800000000 | 2728.1670000000 | 2.4456250000 | 839.436 | 14.39%
293.4000000000 | 2724.0000000000 | 2.4457870000 | 838.1538 | 14.39%
293.4200000000 | 2722.6670000000 | 2.4459500000 | 837.7437 | 14.39%
293.4400000000 | 2722.0000000000 | 2.4461120000 | 837.5385 | 14.39%
293.4600000000 | 2721.8330000000 | 2.4463140000 | 837.4871 | 14.39%
293.4800000000 | 2721.6670000000 | 2.4464760000 | 837.436 | 14.39%
293.5000000000 | 2720.6670000000 | 2.4466380000 | 837.1283 | 14.39%
293.5200000000 | 2720.5000000000 | 2.4468000000 | 837.0769 | 14.39%
293.5400000000 | 2720.8330000000 | 2.4469620000 | 837.1794 | 14.39%
293.5600000000 | 2721.1670000000 | 2.4471240000 | 837.2822 | 14.39%
293.5800000000 | 2721.1670000000 | 2.4472890000 | 837.2822 | 14.4%
293.6000000000 | 2721.1670000000 | 2.4474510000 | 837.2822 | 14.4%
293.6200000000 | 2722.1670000000 | 2.4476530000 | 837.5898 | 14.4%
293.6400000000 | 2722.5000000000 | 2.4478150000 | 837.6923 | 14.4%
293.6600000000 | 2722.1670000000 | 2.4479770000 | 837.5898 | 14.4%
293.6800000000 | 2721.3330000000 | 2.4481390000 | 837.3332 | 14.4%
293.7000000000 | 2720.0000000000 | 2.4483010000 | 836.9231 | 14.4%
293.7200000000 | 2718.1670000000 | 2.4484630000 | 836.3591 | 14.4%
293.7400000000 | 2716.0000000000 | 2.4486260000 | 835.6923 | 14.4%
293.7600000000 | 2714.6670000000 | 2.4487880000 | 835.2822 | 14.4%
293.7800000000 | 2714.6670000000 | 2.4489920000 | 835.2822 | 14.41%
293.8000000000 | 2714.6670000000 | 2.4491540000 | 835.2822 | 14.41%
293.8200000000 | 2714.6670000000 | 2.4493160000 | 835.2822 | 14.41%
293.8400000000 | 2714.5000000000 | 2.4494780000 | 835.2308 | 14.41%
293.8600000000 | 2714.3330000000 | 2.4496400000 | 835.1794 | 14.41%
293.8800000000 | 2714.6670000000 | 2.4498020000 | 835.2822 | 14.41%
293.9000000000 | 2715.1670000000 | 2.4499650000 | 835.436 | 14.41%
293.9200000000 | 2718.0000000000 | 2.4501270000 | 836.3077 | 14.41%
293.9400000000 | 2719.3330000000 | 2.4503290000 | 836.7178 | 14.41%
293.9600000000 | 2718.3330000000 | 2.4504910000 | 836.4102 | 14.41%
293.9800000000 | 2716.0000000000 | 2.4506530000 | 835.6923 | 14.42%
294.0000000000 | 2716.0000000000 | 2.4508150000 | 835.6923 | 14.42%
294.0200000000 | 2715.6670000000 | 2.4509770000 | 835.5898 | 14.42%
294.0400000000 | 2715.5000000000 | 2.4511390000 | 835.5385 | 14.42%
294.0600000000 | 2714.8330000000 | 2.4513030000 | 835.3332 | 14.42%
294.0800000000 | 2714.1670000000 | 2.4515060000 | 835.1283 | 14.42%
294.1000000000 | 2714.1670000000 | 2.4516680000 | 835.1283 | 14.42%
294.1200000000 | 2714.3330000000 | 2.4518300000 | 835.1794 | 14.42%
294.1400000000 | 2714.6670000000 | 2.4519920000 | 835.2822 | 14.42%
294.1600000000 | 2714.8330000000 | 2.4521540000 | 835.3332 | 14.42%
294.1800000000 | 2715.1670000000 | 2.4523160000 | 835.436 | 14.43%
294.2000000000 | 2716.5000000000 | 2.4524780000 | 835.8462 | 14.43%
294.2200000000 | 2716.8330000000 | 2.4526410000 | 835.9486 | 14.43%
294.2400000000 | 2716.8330000000 | 2.4528030000 | 835.9486 | 14.43%
294.2600000000 | 2716.8330000000 | 2.4529650000 | 835.9486 | 14.43%
294.2800000000 | 2716.8330000000 | 2.4531690000 | 835.9486 | 14.43%
294.3000000000 | 2717.1670000000 | 2.4533310000 | 836.0514 | 14.43%
294.3200000000 | 2717.3330000000 | 2.4534930000 | 836.1025 | 14.43%
294.3400000000 | 2716.3330000000 | 2.4536550000 | 835.7948 | 14.43%
294.3600000000 | 2714.5000000000 | 2.4538170000 | 835.2308 | 14.43%
294.3800000000 | 2712.6670000000 | 2.4539790000 | 834.6668 | 14.44%
294.4000000000 | 2712.6670000000 | 2.4541420000 | 834.6668 | 14.44%
294.4200000000 | 2712.6670000000 | 2.4543040000 | 834.6668 | 14.44%
294.4400000000 | 2711.8330000000 | 2.4544660000 | 834.4102 | 14.44%
294.4600000000 | 2711.1670000000 | 2.4546280000 | 834.2052 | 14.44%
294.4800000000 | 2711.3330000000 | 2.4547900000 | 834.2563 | 14.44%
294.5000000000 | 2712.6670000000 | 2.4549520000 | 834.6668 | 14.44%
294.5200000000 | 2712.6670000000 | 2.4551140000 | 834.6668 | 14.44%
294.5400000000 | 2710.5000000000 | 2.4553170000 | 834 | 14.44%
294.5600000000 | 2708.6670000000 | 2.4554810000 | 833.436 | 14.44%
294.5800000000 | 2709.3330000000 | 2.4556430000 | 833.6409 | 14.44%
294.6000000000 | 2712.0000000000 | 2.4558050000 | 834.4615 | 14.45%
294.6200000000 | 2712.0000000000 | 2.4559670000 | 834.4615 | 14.45%
294.6400000000 | 2709.1670000000 | 2.4561290000 | 833.5898 | 14.45%
294.6600000000 | 2707.1670000000 | 2.4562910000 | 832.9745 | 14.45%
294.6800000000 | 2707.1670000000 | 2.4564530000 | 832.9745 | 14.45%
294.7000000000 | 2707.0000000000 | 2.4566560000 | 832.9231 | 14.45%
294.7200000000 | 2707.0000000000 | 2.4568180000 | 832.9231 | 14.45%
294.7400000000 | 2705.6670000000 | 2.4569800000 | 832.5129 | 14.45%
294.7600000000 | 2704.8330000000 | 2.4571420000 | 832.2563 | 14.45%
294.7800000000 | 2704.8330000000 | 2.4573040000 | 832.2563 | 14.45%
294.8000000000 | 2704.8330000000 | 2.4574660000 | 832.2563 | 14.46%
294.8200000000 | 2704.5000000000 | 2.4576280000 | 832.1538 | 14.46%
294.8400000000 | 2704.3330000000 | 2.4577920000 | 832.1025 | 14.46%
294.8600000000 | 2704.5000000000 | 2.4579540000 | 832.1538 | 14.46%
294.8800000000 | 2705.0000000000 | 2.4581170000 | 832.3077 | 14.46%
294.9000000000 | 2707.0000000000 | 2.4582790000 | 832.9231 | 14.46%
294.9200000000 | 2707.0000000000 | 2.4584810000 | 832.9231 | 14.46%
294.9400000000 | 2706.3330000000 | 2.4586430000 | 832.7178 | 14.46%
294.9600000000 | 2705.6670000000 | 2.4588050000 | 832.5129 | 14.46%
294.9800000000 | 2705.1670000000 | 2.4589670000 | 832.3591 | 14.46%
295.0000000000 | 2704.5000000000 | 2.4591290000 | 832.1538 | 14.47%
295.0200000000 | 2704.0000000000 | 2.4592910000 | 832 | 14.47%
295.0400000000 | 2704.0000000000 | 2.4594540000 | 832 | 14.47%
295.0600000000 | 2703.8330000000 | 2.4596160000 | 831.9486 | 14.47%
295.0800000000 | 2703.5000000000 | 2.4597780000 | 831.8462 | 14.47%
295.1000000000 | 2702.6670000000 | 2.4599400000 | 831.5898 | 14.47%
295.1200000000 | 2701.6670000000 | 2.4601020000 | 831.2822 | 14.47%
295.1400000000 | 2701.5000000000 | 2.4602660000 | 831.2308 | 14.47%
295.1600000000 | 2701.5000000000 | 2.4604280000 | 831.2308 | 14.47%
295.1800000000 | 2701.6670000000 | 2.4606300000 | 831.2822 | 14.47%
295.2000000000 | 2701.6670000000 | 2.4607930000 | 831.2822 | 14.48%
295.2200000000 | 2701.0000000000 | 2.4609550000 | 831.0769 | 14.48%
295.2400000000 | 2700.8330000000 | 2.4611170000 | 831.0255 | 14.48%
295.2600000000 | 2700.8330000000 | 2.4612790000 | 831.0255 | 14.48%
295.2800000000 | 2700.6670000000 | 2.4614410000 | 830.9745 | 14.48%
295.3000000000 | 2700.5000000000 | 2.4616030000 | 830.9231 | 14.48%
295.3200000000 | 2700.1670000000 | 2.4617650000 | 830.8206 | 14.48%
295.3400000000 | 2699.1670000000 | 2.4619270000 | 830.5129 | 14.48%
295.3600000000 | 2697.8330000000 | 2.4621320000 | 830.1025 | 14.48%
295.3800000000 | 2696.8330000000 | 2.4622940000 | 829.7948 | 14.48%
295.4000000000 | 2697.0000000000 | 2.4624560000 | 829.8462 | 14.49%
295.4200000000 | 2697.1670000000 | 2.4626180000 | 829.8975 | 14.49%
295.4400000000 | 2697.1670000000 | 2.4627800000 | 829.8975 | 14.49%
295.4600000000 | 2697.1670000000 | 2.4629420000 | 829.8975 | 14.49%
295.4800000000 | 2697.0000000000 | 2.4631040000 | 829.8462 | 14.49%
295.5000000000 | 2696.3330000000 | 2.4632660000 | 829.6409 | 14.49%
295.5200000000 | 2696.3330000000 | 2.4634690000 | 829.6409 | 14.49%
295.5400000000 | 2696.1670000000 | 2.4636310000 | 829.5898 | 14.49%
295.5600000000 | 2696.1670000000 | 2.4637930000 | 829.5898 | 14.49%
295.5800000000 | 2695.8330000000 | 2.4639550000 | 829.4871 | 14.49%
295.6000000000 | 2695.1670000000 | 2.4641170000 | 829.2822 | 14.49%
295.6200000000 | 2694.8330000000 | 2.4642790000 | 829.1794 | 14.5%
295.6400000000 | 2693.0000000000 | 2.4644430000 | 828.6154 | 14.5%
295.6600000000 | 2692.1670000000 | 2.4646050000 | 828.3591 | 14.5%
295.6800000000 | 2692.6670000000 | 2.4647670000 | 828.5129 | 14.5%
295.7000000000 | 2694.1670000000 | 2.4649700000 | 828.9745 | 14.5%
295.7200000000 | 2694.6670000000 | 2.4651320000 | 829.1283 | 14.5%
295.7400000000 | 2695.5000000000 | 2.4652940000 | 829.3846 | 14.5%
295.7600000000 | 2695.6670000000 | 2.4654560000 | 829.436 | 14.5%
295.7800000000 | 2695.3330000000 | 2.4656180000 | 829.3332 | 14.5%
295.8000000000 | 2694.1670000000 | 2.4657800000 | 828.9745 | 14.5%
295.8200000000 | 2693.8330000000 | 2.4659420000 | 828.8717 | 14.51%
295.8400000000 | 2693.8330000000 | 2.4661050000 | 828.8717 | 14.51%
295.8600000000 | 2693.1670000000 | 2.4663090000 | 828.6668 | 14.51%
295.8800000000 | 2692.5000000000 | 2.4664710000 | 828.4615 | 14.51%
295.9000000000 | 2692.5000000000 | 2.4666330000 | 828.4615 | 14.51%
295.9200000000 | 2692.8330000000 | 2.4667950000 | 828.564 | 14.51%
295.9400000000 | 2694.8330000000 | 2.4669570000 | 829.1794 | 14.51%
295.9600000000 | 2695.6670000000 | 2.4671190000 | 829.436 | 14.51%
295.9800000000 | 2695.8330000000 | 2.4673210000 | 829.4871 | 14.51%
296.0000000000 | 2696.5000000000 | 2.4674840000 | 829.6923 | 14.51%
296.0200000000 | 2697.0000000000 | 2.4676460000 | 829.8462 | 14.52%
296.0400000000 | 2697.1670000000 | 2.4678080000 | 829.8975 | 14.52%
296.0600000000 | 2694.5000000000 | 2.4679700000 | 829.0769 | 14.52%
296.0800000000 | 2691.8330000000 | 2.4681320000 | 828.2563 | 14.52%
296.1000000000 | 2691.3330000000 | 2.4683360000 | 828.1025 | 14.52%
296.1200000000 | 2691.3330000000 | 2.4684980000 | 828.1025 | 14.52%
296.1400000000 | 2691.3330000000 | 2.4686600000 | 828.1025 | 14.52%
296.1600000000 | 2689.8330000000 | 2.4688220000 | 827.6409 | 14.52%
296.1800000000 | 2688.5000000000 | 2.4689850000 | 827.2308 | 14.52%
296.2000000000 | 2688.3330000000 | 2.4691470000 | 827.1794 | 14.52%
296.2200000000 | 2687.6670000000 | 2.4693090000 | 826.9745 | 14.53%
296.2400000000 | 2687.6670000000 | 2.4694710000 | 826.9745 | 14.53%
296.2600000000 | 2687.0000000000 | 2.4696330000 | 826.7692 | 14.53%
296.2800000000 | 2686.3330000000 | 2.4697950000 | 826.564 | 14.53%
296.3000000000 | 2686.6670000000 | 2.4699990000 | 826.6668 | 14.53%
296.3200000000 | 2688.3330000000 | 2.4701610000 | 827.1794 | 14.53%
296.3400000000 | 2688.5000000000 | 2.4703240000 | 827.2308 | 14.53%
296.3600000000 | 2687.8330000000 | 2.4704860000 | 827.0255 | 14.53%
296.3800000000 | 2687.1670000000 | 2.4706480000 | 826.8206 | 14.53%
296.4000000000 | 2687.1670000000 | 2.4708100000 | 826.8206 | 14.53%
296.4200000000 | 2687.1670000000 | 2.4709720000 | 826.8206 | 14.54%
296.4400000000 | 2686.3330000000 | 2.4711340000 | 826.564 | 14.54%
296.4600000000 | 2684.6670000000 | 2.4712960000 | 826.0514 | 14.54%
296.4800000000 | 2683.3330000000 | 2.4714580000 | 825.6409 | 14.54%
296.5000000000 | 2682.8330000000 | 2.4716210000 | 825.4871 | 14.54%
296.5200000000 | 2682.8330000000 | 2.4718230000 | 825.4871 | 14.54%
296.5400000000 | 2682.5000000000 | 2.4719850000 | 825.3846 | 14.54%
296.5600000000 | 2682.6670000000 | 2.4721470000 | 825.436 | 14.54%
296.5800000000 | 2682.6670000000 | 2.4723090000 | 825.436 | 14.54%
296.6000000000 | 2683.1670000000 | 2.4724730000 | 825.5898 | 14.54%
296.6200000000 | 2685.5000000000 | 2.4726350000 | 826.3077 | 14.54%
296.6400000000 | 2685.5000000000 | 2.4727970000 | 826.3077 | 14.55%
296.6600000000 | 2685.5000000000 | 2.4730000000 | 826.3077 | 14.55%
296.6800000000 | 2685.8330000000 | 2.4731620000 | 826.4102 | 14.55%
296.7000000000 | 2686.3330000000 | 2.4733240000 | 826.564 | 14.55%
296.7200000000 | 2686.3330000000 | 2.4734860000 | 826.564 | 14.55%
296.7400000000 | 2682.8330000000 | 2.4736480000 | 825.4871 | 14.55%
296.7600000000 | 2681.8330000000 | 2.4738100000 | 825.1794 | 14.55%
296.7800000000 | 2681.8330000000 | 2.4739720000 | 825.1794 | 14.55%
296.8000000000 | 2681.5000000000 | 2.4741340000 | 825.0769 | 14.55%
296.8200000000 | 2680.5000000000 | 2.4743390000 | 824.7692 | 14.55%
296.8400000000 | 2680.5000000000 | 2.4745010000 | 824.7692 | 14.56%
296.8600000000 | 2680.8330000000 | 2.4746630000 | 824.8717 | 14.56%
296.8800000000 | 2681.1670000000 | 2.4748250000 | 824.9745 | 14.56%
296.9000000000 | 2681.1670000000 | 2.4749870000 | 824.9745 | 14.56%
296.9200000000 | 2680.8330000000 | 2.4751490000 | 824.8717 | 14.56%
296.9400000000 | 2680.8330000000 | 2.4753110000 | 824.8717 | 14.56%
296.9600000000 | 2682.5000000000 | 2.4754730000 | 825.3846 | 14.56%
296.9800000000 | 2683.6670000000 | 2.4756360000 | 825.7437 | 14.56%
297.0000000000 | 2683.3330000000 | 2.4757980000 | 825.6409 | 14.56%
297.0200000000 | 2682.0000000000 | 2.4759600000 | 825.2308 | 14.56%
297.0400000000 | 2682.0000000000 | 2.4761220000 | 825.2308 | 14.57%
297.0600000000 | 2683.8330000000 | 2.4762840000 | 825.7948 | 14.57%
297.0800000000 | 2684.6670000000 | 2.4764860000 | 826.0514 | 14.57%
297.1000000000 | 2683.6670000000 | 2.4766500000 | 825.7437 | 14.57%
297.1200000000 | 2680.0000000000 | 2.4768120000 | 824.6154 | 14.57%
297.1400000000 | 2680.0000000000 | 2.4769740000 | 824.6154 | 14.57%
297.1600000000 | 2679.3330000000 | 2.4771370000 | 824.4102 | 14.57%
297.1800000000 | 2679.0000000000 | 2.4772990000 | 824.3077 | 14.57%
297.2000000000 | 2678.5000000000 | 2.4774610000 | 824.1538 | 14.57%
297.2200000000 | 2676.8330000000 | 2.4776230000 | 823.6409 | 14.57%
297.2400000000 | 2676.8330000000 | 2.4777850000 | 823.6409 | 14.58%
297.2600000000 | 2677.8330000000 | 2.4779470000 | 823.9486 | 14.58%
297.2800000000 | 2678.3330000000 | 2.4781090000 | 824.1025 | 14.58%
297.3000000000 | 2677.8330000000 | 2.4783120000 | 823.9486 | 14.58%
297.3200000000 | 2675.8330000000 | 2.4784740000 | 823.3332 | 14.58%
297.3400000000 | 2673.5000000000 | 2.4786360000 | 822.6154 | 14.58%
297.3600000000 | 2673.0000000000 | 2.4787980000 | 822.4615 | 14.58%
297.3800000000 | 2673.0000000000 | 2.4789620000 | 822.4615 | 14.58%
297.4000000000 | 2672.8330000000 | 2.4791240000 | 822.4102 | 14.58%
297.4200000000 | 2672.0000000000 | 2.4792860000 | 822.1538 | 14.58%
297.4400000000 | 2671.0000000000 | 2.4794480000 | 821.8462 | 14.58%
297.4600000000 | 2671.0000000000 | 2.4796100000 | 821.8462 | 14.59%
297.4800000000 | 2671.1670000000 | 2.4797730000 | 821.8975 | 14.59%
297.5000000000 | 2671.5000000000 | 2.4799750000 | 822 | 14.59%
297.5200000000 | 2671.8330000000 | 2.4801370000 | 822.1025 | 14.59%
297.5400000000 | 2672.0000000000 | 2.4802990000 | 822.1538 | 14.59%
297.5600000000 | 2672.8330000000 | 2.4804610000 | 822.4102 | 14.59%
297.5800000000 | 2673.1670000000 | 2.4806230000 | 822.5129 | 14.59%
297.6000000000 | 2673.0000000000 | 2.4807850000 | 822.4615 | 14.59%
297.6200000000 | 2672.8330000000 | 2.4809470000 | 822.4102 | 14.59%
297.6400000000 | 2672.6670000000 | 2.4811100000 | 822.3591 | 14.59%
297.6600000000 | 2671.8330000000 | 2.4812720000 | 822.1025 | 14.6%
297.6800000000 | 2671.3330000000 | 2.4814360000 | 821.9486 | 14.6%
297.7000000000 | 2671.1670000000 | 2.4815980000 | 821.8975 | 14.6%
297.7200000000 | 2671.1670000000 | 2.4817600000 | 821.8975 | 14.6%
297.7400000000 | 2671.1670000000 | 2.4819220000 | 821.8975 | 14.6%
297.7600000000 | 2671.1670000000 | 2.4820840000 | 821.8975 | 14.6%
297.7800000000 | 2670.8330000000 | 2.4822860000 | 821.7948 | 14.6%
297.8000000000 | 2670.1670000000 | 2.4824490000 | 821.5898 | 14.6%
297.8200000000 | 2669.5000000000 | 2.4826110000 | 821.3846 | 14.6%
297.8400000000 | 2669.5000000000 | 2.4827730000 | 821.3846 | 14.6%
297.8600000000 | 2669.5000000000 | 2.4829350000 | 821.3846 | 14.61%
297.8800000000 | 2669.5000000000 | 2.4830970000 | 821.3846 | 14.61%
297.9000000000 | 2669.5000000000 | 2.4832590000 | 821.3846 | 14.61%
297.9200000000 | 2669.0000000000 | 2.4834210000 | 821.2308 | 14.61%
297.9400000000 | 2668.1670000000 | 2.4836250000 | 820.9745 | 14.61%
297.9600000000 | 2667.1670000000 | 2.4837880000 | 820.6668 | 14.61%
297.9800000000 | 2666.8330000000 | 2.4839500000 | 820.564 | 14.61%
298.0000000000 | 2667.0000000000 | 2.4841120000 | 820.6154 | 14.61%
298.0200000000 | 2667.3330000000 | 2.4842740000 | 820.7178 | 14.61%
298.0400000000 | 2667.3330000000 | 2.4844360000 | 820.7178 | 14.61%
298.0600000000 | 2665.6670000000 | 2.4846380000 | 820.2052 | 14.62%
298.0800000000 | 2664.8330000000 | 2.4848000000 | 819.9486 | 14.62%
298.1000000000 | 2664.5000000000 | 2.4849620000 | 819.8462 | 14.62%
298.1200000000 | 2664.3330000000 | 2.4851250000 | 819.7948 | 14.62%
298.1400000000 | 2663.6670000000 | 2.4852870000 | 819.5898 | 14.62%
298.1600000000 | 2663.3330000000 | 2.4854490000 | 819.4871 | 14.62%
298.1800000000 | 2663.1670000000 | 2.4856130000 | 819.436 | 14.62%
298.2000000000 | 2662.6670000000 | 2.4857750000 | 819.2822 | 14.62%
298.2200000000 | 2661.8330000000 | 2.4859770000 | 819.0255 | 14.62%
298.2400000000 | 2661.8330000000 | 2.4861390000 | 819.0255 | 14.62%
298.2600000000 | 2663.5000000000 | 2.4863010000 | 819.5385 | 14.63%
298.2800000000 | 2664.6670000000 | 2.4864640000 | 819.8975 | 14.63%
298.3000000000 | 2665.1670000000 | 2.4866260000 | 820.0514 | 14.63%
298.3200000000 | 2664.8330000000 | 2.4867880000 | 819.9486 | 14.63%
298.3400000000 | 2663.5000000000 | 2.4869500000 | 819.5385 | 14.63%
298.3600000000 | 2663.3330000000 | 2.4871120000 | 819.4871 | 14.63%
298.3800000000 | 2663.1670000000 | 2.4873160000 | 819.436 | 14.63%
298.4000000000 | 2662.6670000000 | 2.4874780000 | 819.2822 | 14.63%
298.4200000000 | 2662.0000000000 | 2.4876400000 | 819.0769 | 14.63%
298.4400000000 | 2662.0000000000 | 2.4878030000 | 819.0769 | 14.63%
298.4600000000 | 2662.0000000000 | 2.4879650000 | 819.0769 | 14.64%
298.4800000000 | 2662.8330000000 | 2.4881270000 | 819.3332 | 14.64%
298.5000000000 | 2663.8330000000 | 2.4882890000 | 819.6409 | 14.64%
298.5200000000 | 2664.1670000000 | 2.4884510000 | 819.7437 | 14.64%
298.5400000000 | 2664.1670000000 | 2.4886530000 | 819.7437 | 14.64%
298.5600000000 | 2664.1670000000 | 2.4888150000 | 819.7437 | 14.64%
298.5800000000 | 2663.6670000000 | 2.4889770000 | 819.5898 | 14.64%
298.6000000000 | 2663.1670000000 | 2.4891400000 | 819.436 | 14.64%
298.6200000000 | 2662.6670000000 | 2.4893020000 | 819.2822 | 14.64%
298.6400000000 | 2661.6670000000 | 2.4894640000 | 818.9745 | 14.64%
298.6600000000 | 2661.6670000000 | 2.4896680000 | 818.9745 | 14.65%
298.6800000000 | 2661.6670000000 | 2.4898300000 | 818.9745 | 14.65%
298.7000000000 | 2661.5000000000 | 2.4899920000 | 818.9231 | 14.65%
298.7200000000 | 2660.8330000000 | 2.4901540000 | 818.7178 | 14.65%
298.7400000000 | 2659.8330000000 | 2.4903160000 | 818.4102 | 14.65%
298.7600000000 | 2659.8330000000 | 2.4904790000 | 818.4102 | 14.65%
298.7800000000 | 2659.8330000000 | 2.4906410000 | 818.4102 | 14.65%
298.8000000000 | 2659.0000000000 | 2.4908430000 | 818.1538 | 14.65%
298.8200000000 | 2657.6670000000 | 2.4910050000 | 817.7437 | 14.65%
298.8400000000 | 2657.1670000000 | 2.4911690000 | 817.5898 | 14.65%
298.8600000000 | 2657.1670000000 | 2.4913310000 | 817.5898 | 14.65%
298.8800000000 | 2657.6670000000 | 2.4914930000 | 817.7437 | 14.66%
298.9000000000 | 2658.0000000000 | 2.4916550000 | 817.8462 | 14.66%
298.9200000000 | 2658.0000000000 | 2.4918170000 | 817.8462 | 14.66%
298.9400000000 | 2658.0000000000 | 2.4919800000 | 817.8462 | 14.66%
298.9600000000 | 2658.3330000000 | 2.4921420000 | 817.9486 | 14.66%
298.9800000000 | 2658.5000000000 | 2.4923040000 | 818 | 14.66%
299.0000000000 | 2656.3330000000 | 2.4924660000 | 817.3332 | 14.66%
299.0200000000 | 2653.6670000000 | 2.4926280000 | 816.5129 | 14.66%
299.0400000000 | 2653.5000000000 | 2.4928300000 | 816.4615 | 14.66%
299.0600000000 | 2653.0000000000 | 2.4929920000 | 816.3077 | 14.66%
299.0800000000 | 2653.0000000000 | 2.4931550000 | 816.3077 | 14.67%
299.1000000000 | 2653.0000000000 | 2.4933170000 | 816.3077 | 14.67%
299.1200000000 | 2652.8330000000 | 2.4934790000 | 816.2563 | 14.67%
299.1400000000 | 2652.6670000000 | 2.4936430000 | 816.2052 | 14.67%
299.1600000000 | 2652.8330000000 | 2.4938050000 | 816.2563 | 14.67%
299.1800000000 | 2653.0000000000 | 2.4939670000 | 816.3077 | 14.67%
299.2000000000 | 2653.0000000000 | 2.4941290000 | 816.3077 | 14.67%
299.2200000000 | 2652.8330000000 | 2.4942910000 | 816.2563 | 14.67%
299.2400000000 | 2652.5000000000 | 2.4944930000 | 816.1538 | 14.67%
299.2600000000 | 2652.5000000000 | 2.4946560000 | 816.1538 | 14.67%
299.2800000000 | 2652.5000000000 | 2.4948180000 | 816.1538 | 14.68%
299.3000000000 | 2652.0000000000 | 2.4949800000 | 816 | 14.68%
299.3200000000 | 2651.3330000000 | 2.4951420000 | 815.7948 | 14.68%
299.3400000000 | 2650.1670000000 | 2.4953040000 | 815.436 | 14.68%
299.3600000000 | 2650.1670000000 | 2.4954660000 | 815.436 | 14.68%
299.3800000000 | 2650.3330000000 | 2.4956700000 | 815.4871 | 14.68%
299.4000000000 | 2650.3330000000 | 2.4958320000 | 815.4871 | 14.68%
299.4200000000 | 2650.3330000000 | 2.4959950000 | 815.4871 | 14.68%
299.4400000000 | 2649.8330000000 | 2.4961570000 | 815.3332 | 14.68%
299.4600000000 | 2647.8330000000 | 2.4963190000 | 814.7178 | 14.68%
299.4800000000 | 2647.6670000000 | 2.4964810000 | 814.6668 | 14.69%
299.5000000000 | 2648.0000000000 | 2.4966430000 | 814.7692 | 14.69%
299.5200000000 | 2648.3330000000 | 2.4968050000 | 814.8717 | 14.69%
299.5400000000 | 2648.5000000000 | 2.4969670000 | 814.9231 | 14.69%
299.5600000000 | 2648.5000000000 | 2.4971290000 | 814.9231 | 14.69%
299.5800000000 | 2648.5000000000 | 2.4972920000 | 814.9231 | 14.69%
299.6000000000 | 2649.3330000000 | 2.4974540000 | 815.1794 | 14.69%
299.6200000000 | 2650.3330000000 | 2.4976160000 | 815.4871 | 14.69%
299.6400000000 | 2650.5000000000 | 2.4977780000 | 815.5385 | 14.69%
299.6600000000 | 2650.5000000000 | 2.4979400000 | 815.5385 | 14.69%
299.6800000000 | 2649.6670000000 | 2.4981020000 | 815.2822 | 14.69%
299.7000000000 | 2649.5000000000 | 2.4983060000 | 815.2308 | 14.7%
299.7200000000 | 2649.3330000000 | 2.4984680000 | 815.1794 | 14.7%
299.7400000000 | 2648.8330000000 | 2.4986310000 | 815.0255 | 14.7%
299.7600000000 | 2647.8330000000 | 2.4987930000 | 814.7178 | 14.7%
299.7800000000 | 2646.0000000000 | 2.4989550000 | 814.1538 | 14.7%
299.8000000000 | 2645.3330000000 | 2.4991170000 | 813.9486 | 14.7%
299.8200000000 | 2645.3330000000 | 2.4992790000 | 813.9486 | 14.7%
299.8400000000 | 2645.3330000000 | 2.4994410000 | 813.9486 | 14.7%
299.8600000000 | 2645.0000000000 | 2.4996030000 | 813.8462 | 14.7%
299.8800000000 | 2645.0000000000 | 2.4997650000 | 813.8462 | 14.7%
299.9000000000 | 2646.6670000000 | 2.4999280000 | 814.3591 | 14.71%
299.9200000000 | 2648.0000000000 | 2.5001320000 | 814.7692 | 14.71%
299.9400000000 | 2647.6670000000 | 2.5002940000 | 814.6668 | 14.71%
299.9600000000 | 2645.5000000000 | 2.5004560000 | 814 | 14.71%
299.9800000000 | 2643.5000000000 | 2.5006180000 | 813.3846 | 14.71%
300.0000000000 | 2642.8330000000 | 2.5007800000 | 813.1794 | 14.71%
300.0200000000 | 2642.8330000000 | 2.5009420000 | 813.1794 | 14.71%
300.0400000000 | 2642.5000000000 | 2.5011040000 | 813.0769 | 14.71%
300.0600000000 | 2641.3330000000 | 2.5012660000 | 812.7178 | 14.71%
300.0800000000 | 2640.8330000000 | 2.5014690000 | 812.564 | 14.71%
300.1000000000 | 2640.3330000000 | 2.5016310000 | 812.4102 | 14.72%
300.1200000000 | 2639.8330000000 | 2.5017930000 | 812.2563 | 14.72%
300.1400000000 | 2639.5000000000 | 2.5019550000 | 812.1538 | 14.72%
300.1600000000 | 2638.5000000000 | 2.5021170000 | 811.8462 | 14.72%
300.1800000000 | 2638.5000000000 | 2.5022790000 | 811.8462 | 14.72%
300.2000000000 | 2639.5000000000 | 2.5024410000 | 812.1538 | 14.72%
300.2200000000 | 2640.1670000000 | 2.5026050000 | 812.3591 | 14.72%
300.2400000000 | 2639.8330000000 | 2.5027680000 | 812.2563 | 14.72%
300.2600000000 | 2637.8330000000 | 2.5029300000 | 811.6409 | 14.72%
300.2800000000 | 2637.8330000000 | 2.5030920000 | 811.6409 | 14.72%
300.3000000000 | 2639.0000000000 | 2.5032940000 | 812 | 14.73%
300.3200000000 | 2639.8330000000 | 2.5034560000 | 812.2563 | 14.73%
300.3400000000 | 2639.6670000000 | 2.5036180000 | 812.2052 | 14.73%
300.3600000000 | 2638.8330000000 | 2.5037800000 | 811.9486 | 14.73%
300.3800000000 | 2638.8330000000 | 2.5039420000 | 811.9486 | 14.73%
300.4000000000 | 2639.0000000000 | 2.5041050000 | 812 | 14.73%
300.4200000000 | 2639.1670000000 | 2.5042670000 | 812.0514 | 14.73%
300.4400000000 | 2638.5000000000 | 2.5044290000 | 811.8462 | 14.73%
300.4600000000 | 2636.0000000000 | 2.5045910000 | 811.0769 | 14.73%
300.4800000000 | 2636.0000000000 | 2.5047950000 | 811.0769 | 14.73%
300.5000000000 | 2636.3330000000 | 2.5049570000 | 811.1794 | 14.74%
300.5200000000 | 2636.8330000000 | 2.5051190000 | 811.3332 | 14.74%
300.5400000000 | 2637.1670000000 | 2.5052810000 | 811.436 | 14.74%
300.5600000000 | 2637.1670000000 | 2.5054440000 | 811.436 | 14.74%
300.5800000000 | 2636.3330000000 | 2.5056060000 | 811.1794 | 14.74%
300.6000000000 | 2634.8330000000 | 2.5058080000 | 810.7178 | 14.74%
300.6200000000 | 2634.0000000000 | 2.5059700000 | 810.4615 | 14.74%
300.6400000000 | 2634.1670000000 | 2.5061320000 | 810.5129 | 14.74%
300.6600000000 | 2634.6670000000 | 2.5062940000 | 810.6668 | 14.74%
300.6800000000 | 2634.6670000000 | 2.5064560000 | 810.6668 | 14.74%
300.7000000000 | 2634.5000000000 | 2.5066200000 | 810.6154 | 14.74%
300.7200000000 | 2633.6670000000 | 2.5068230000 | 810.3591 | 14.75%
300.7400000000 | 2632.5000000000 | 2.5069850000 | 810 | 14.75%
300.7600000000 | 2631.5000000000 | 2.5071470000 | 809.6923 | 14.75%
300.7800000000 | 2631.5000000000 | 2.5073090000 | 809.6923 | 14.75%
300.8000000000 | 2631.5000000000 | 2.5074710000 | 809.6923 | 14.75%
300.8200000000 | 2631.6670000000 | 2.5076330000 | 809.7437 | 14.75%
300.8400000000 | 2632.1670000000 | 2.5077950000 | 809.8975 | 14.75%
300.8600000000 | 2632.5000000000 | 2.5079980000 | 810 | 14.75%
300.8800000000 | 2633.3330000000 | 2.5081600000 | 810.2563 | 14.75%
300.9000000000 | 2633.5000000000 | 2.5083240000 | 810.3077 | 14.75%
300.9200000000 | 2633.5000000000 | 2.5084860000 | 810.3077 | 14.76%
300.9400000000 | 2633.5000000000 | 2.5086480000 | 810.3077 | 14.76%
300.9600000000 | 2633.6670000000 | 2.5088100000 | 810.3591 | 14.76%
300.9800000000 | 2633.6670000000 | 2.5089720000 | 810.3591 | 14.76%
301.0000000000 | 2633.1670000000 | 2.5091340000 | 810.2052 | 14.76%
301.0200000000 | 2632.1670000000 | 2.5092960000 | 809.8975 | 14.76%
301.0400000000 | 2631.3330000000 | 2.5094590000 | 809.6409 | 14.76%
301.0600000000 | 2631.3330000000 | 2.5096610000 | 809.6409 | 14.76%
301.0800000000 | 2631.3330000000 | 2.5098230000 | 809.6409 | 14.76%
301.1000000000 | 2630.1670000000 | 2.5099850000 | 809.2822 | 14.76%
301.1200000000 | 2629.8330000000 | 2.5101470000 | 809.1794 | 14.77%
301.1400000000 | 2630.1670000000 | 2.5103090000 | 809.2822 | 14.77%
301.1600000000 | 2631.0000000000 | 2.5104710000 | 809.5385 | 14.77%
301.1800000000 | 2631.3330000000 | 2.5106330000 | 809.6409 | 14.77%
301.2000000000 | 2631.3330000000 | 2.5107980000 | 809.6409 | 14.77%
301.2200000000 | 2631.3330000000 | 2.5109600000 | 809.6409 | 14.77%
301.2400000000 | 2631.8330000000 | 2.5111220000 | 809.7948 | 14.77%
301.2600000000 | 2633.0000000000 | 2.5113240000 | 810.1538 | 14.77%
301.2800000000 | 2633.0000000000 | 2.5114860000 | 810.1538 | 14.77%
301.3000000000 | 2631.0000000000 | 2.5116480000 | 809.5385 | 14.77%
301.3200000000 | 2629.0000000000 | 2.5118100000 | 808.9231 | 14.78%
301.3400000000 | 2628.1670000000 | 2.5119720000 | 808.6668 | 14.78%
301.3600000000 | 2628.1670000000 | 2.5121350000 | 808.6668 | 14.78%
301.3800000000 | 2628.1670000000 | 2.5123390000 | 808.6668 | 14.78%
301.4000000000 | 2627.8330000000 | 2.5125010000 | 808.564 | 14.78%
301.4200000000 | 2626.1670000000 | 2.5126630000 | 808.0514 | 14.78%
301.4400000000 | 2624.8330000000 | 2.5128250000 | 807.6409 | 14.78%
301.4600000000 | 2624.8330000000 | 2.5129870000 | 807.6409 | 14.78%
301.4800000000 | 2625.6670000000 | 2.5131490000 | 807.8975 | 14.78%
301.5000000000 | 2625.8330000000 | 2.5133110000 | 807.9486 | 14.78%
301.5200000000 | 2624.1670000000 | 2.5134740000 | 807.436 | 14.79%
301.5400000000 | 2622.6670000000 | 2.5136360000 | 806.9745 | 14.79%
301.5600000000 | 2622.6670000000 | 2.5137980000 | 806.9745 | 14.79%
301.5800000000 | 2622.8330000000 | 2.5139600000 | 807.0255 | 14.79%
301.6000000000 | 2623.1670000000 | 2.5141620000 | 807.1283 | 14.79%
301.6200000000 | 2623.3330000000 | 2.5143240000 | 807.1794 | 14.79%
301.6400000000 | 2623.3330000000 | 2.5144860000 | 807.1794 | 14.79%
301.6600000000 | 2623.1670000000 | 2.5146480000 | 807.1283 | 14.79%
301.6800000000 | 2621.3330000000 | 2.5148120000 | 806.564 | 14.79%
301.7000000000 | 2619.6670000000 | 2.5149750000 | 806.0514 | 14.79%
301.7200000000 | 2618.1670000000 | 2.5151370000 | 805.5898 | 14.79%
301.7400000000 | 2617.3330000000 | 2.5152990000 | 805.3332 | 14.8%
301.7600000000 | 2617.5000000000 | 2.5154610000 | 805.3846 | 14.8%
301.7800000000 | 2617.8330000000 | 2.5156230000 | 805.4871 | 14.8%
301.8000000000 | 2617.8330000000 | 2.5157850000 | 805.4871 | 14.8%
301.8200000000 | 2616.8330000000 | 2.5159470000 | 805.1794 | 14.8%
301.8400000000 | 2616.0000000000 | 2.5161500000 | 804.9231 | 14.8%
301.8600000000 | 2616.3330000000 | 2.5163120000 | 805.0255 | 14.8%
301.8800000000 | 2618.3330000000 | 2.5164740000 | 805.6409 | 14.8%
301.9000000000 | 2618.6670000000 | 2.5166360000 | 805.7437 | 14.8%
301.9200000000 | 2619.1670000000 | 2.5167980000 | 805.8975 | 14.8%
301.9400000000 | 2619.3330000000 | 2.5169600000 | 805.9486 | 14.81%
301.9600000000 | 2618.8330000000 | 2.5171220000 | 805.7948 | 14.81%
301.9800000000 | 2616.3330000000 | 2.5172860000 | 805.0255 | 14.81%
302.0000000000 | 2616.1670000000 | 2.5174880000 | 804.9745 | 14.81%
302.0200000000 | 2616.0000000000 | 2.5176510000 | 804.9231 | 14.81%
302.0400000000 | 2615.6670000000 | 2.5178130000 | 804.8206 | 14.81%
302.0600000000 | 2615.5000000000 | 2.5179750000 | 804.7692 | 14.81%
302.0800000000 | 2615.5000000000 | 2.5181370000 | 804.7692 | 14.81%
302.1000000000 | 2616.1670000000 | 2.5182990000 | 804.9745 | 14.81%
302.1200000000 | 2616.3330000000 | 2.5184610000 | 805.0255 | 14.81%
302.1400000000 | 2616.1670000000 | 2.5186230000 | 804.9745 | 14.82%
302.1600000000 | 2615.8330000000 | 2.5187850000 | 804.8717 | 14.82%
302.1800000000 | 2615.8330000000 | 2.5189480000 | 804.8717 | 14.82%
302.2000000000 | 2617.5000000000 | 2.5191100000 | 805.3846 | 14.82%
302.2200000000 | 2618.1670000000 | 2.5192720000 | 805.5898 | 14.82%
302.2400000000 | 2618.3330000000 | 2.5194760000 | 805.6409 | 14.82%
302.2600000000 | 2617.8330000000 | 2.5196380000 | 805.4871 | 14.82%
302.2800000000 | 2615.8330000000 | 2.5198000000 | 804.8717 | 14.82%
302.3000000000 | 2615.8330000000 | 2.5199620000 | 804.8717 | 14.82%
302.3200000000 | 2615.8330000000 | 2.5201240000 | 804.8717 | 14.82%
302.3400000000 | 2615.8330000000 | 2.5202870000 | 804.8717 | 14.83%
302.3600000000 | 2615.1670000000 | 2.5204490000 | 804.6668 | 14.83%
302.3800000000 | 2613.0000000000 | 2.5206110000 | 804 | 14.83%
302.4000000000 | 2613.0000000000 | 2.5207730000 | 804 | 14.83%
302.4200000000 | 2613.0000000000 | 2.5209350000 | 804 | 14.83%
302.4400000000 | 2612.6670000000 | 2.5210970000 | 803.8975 | 14.83%
302.4600000000 | 2612.5000000000 | 2.5212590000 | 803.8462 | 14.83%
302.4800000000 | 2612.5000000000 | 2.5214210000 | 803.8462 | 14.83%
302.5000000000 | 2612.5000000000 | 2.5216260000 | 803.8462 | 14.83%
302.5200000000 | 2611.1670000000 | 2.5217880000 | 803.436 | 14.83%
302.5400000000 | 2610.3330000000 | 2.5219500000 | 803.1794 | 14.83%
302.5600000000 | 2610.8330000000 | 2.5221120000 | 803.3332 | 14.84%
302.5800000000 | 2612.6670000000 | 2.5222740000 | 803.8975 | 14.84%
302.6000000000 | 2612.6670000000 | 2.5224360000 | 803.8975 | 14.84%
302.6200000000 | 2610.8330000000 | 2.5225980000 | 803.3332 | 14.84%
302.6400000000 | 2609.0000000000 | 2.5228000000 | 802.7692 | 14.84%
302.6600000000 | 2607.6670000000 | 2.5229630000 | 802.3591 | 14.84%
302.6800000000 | 2607.5000000000 | 2.5231250000 | 802.3077 | 14.84%
302.7000000000 | 2607.5000000000 | 2.5232870000 | 802.3077 | 14.84%
302.7200000000 | 2606.8330000000 | 2.5234490000 | 802.1025 | 14.84%
302.7400000000 | 2605.8330000000 | 2.5236110000 | 801.7948 | 14.84%
302.7600000000 | 2605.1670000000 | 2.5237750000 | 801.5898 | 14.85%
302.7800000000 | 2605.1670000000 | 2.5239770000 | 801.5898 | 14.85%
302.8000000000 | 2605.1670000000 | 2.5241390000 | 801.5898 | 14.85%
302.8200000000 | 2604.1670000000 | 2.5243020000 | 801.2822 | 14.85%
302.8400000000 | 2603.8330000000 | 2.5244640000 | 801.1794 | 14.85%
302.8600000000 | 2604.6670000000 | 2.5246260000 | 801.436 | 14.85%
302.8800000000 | 2607.1670000000 | 2.5247880000 | 802.2052 | 14.85%
302.9000000000 | 2607.1670000000 | 2.5249500000 | 802.2052 | 14.85%
302.9200000000 | 2606.3330000000 | 2.5251120000 | 801.9486 | 14.85%
302.9400000000 | 2606.0000000000 | 2.5252740000 | 801.8462 | 14.85%
302.9600000000 | 2606.0000000000 | 2.5254780000 | 801.8462 | 14.86%
302.9800000000 | 2606.0000000000 | 2.5256400000 | 801.8462 | 14.86%
303.0000000000 | 2606.0000000000 | 2.5258030000 | 801.8462 | 14.86%
303.0200000000 | 2606.0000000000 | 2.5259650000 | 801.8462 | 14.86%
303.0400000000 | 2606.1670000000 | 2.5261270000 | 801.8975 | 14.86%
303.0600000000 | 2606.3330000000 | 2.5262890000 | 801.9486 | 14.86%
303.0800000000 | 2606.0000000000 | 2.5264510000 | 801.8462 | 14.86%
303.1000000000 | 2603.3330000000 | 2.5266130000 | 801.0255 | 14.86%
303.1200000000 | 2603.0000000000 | 2.5268150000 | 800.9231 | 14.86%
303.1400000000 | 2602.8330000000 | 2.5269780000 | 800.8717 | 14.86%
303.1600000000 | 2602.5000000000 | 2.5271400000 | 800.7692 | 14.87%
303.1800000000 | 2602.5000000000 | 2.5273020000 | 800.7692 | 14.87%
303.2000000000 | 2601.6670000000 | 2.5274640000 | 800.5129 | 14.87%
303.2200000000 | 2600.0000000000 | 2.5276260000 | 800 | 14.87%
303.2400000000 | 2599.5000000000 | 2.5278300000 | 799.8462 | 14.87%
303.2600000000 | 2599.6670000000 | 2.5279920000 | 799.8975 | 14.87%
303.2800000000 | 2600.0000000000 | 2.5281540000 | 800 | 14.87%
303.3000000000 | 2600.0000000000 | 2.5283160000 | 800 | 14.87%
303.3200000000 | 2599.5000000000 | 2.5284790000 | 799.8462 | 14.87%
303.3400000000 | 2598.6670000000 | 2.5286410000 | 799.5898 | 14.87%
303.3600000000 | 2598.0000000000 | 2.5288030000 | 799.3846 | 14.88%
303.3800000000 | 2597.8330000000 | 2.5290050000 | 799.3332 | 14.88%
303.4000000000 | 2597.8330000000 | 2.5291670000 | 799.3332 | 14.88%
303.4200000000 | 2597.1670000000 | 2.5293290000 | 799.1283 | 14.88%
303.4400000000 | 2596.8330000000 | 2.5294930000 | 799.0255 | 14.88%
303.4600000000 | 2596.5000000000 | 2.5296550000 | 798.9231 | 14.88%
303.4800000000 | 2595.6670000000 | 2.5298180000 | 798.6668 | 14.88%
303.5000000000 | 2595.3330000000 | 2.5299800000 | 798.564 | 14.88%
303.5200000000 | 2595.1670000000 | 2.5301420000 | 798.5129 | 14.88%
303.5400000000 | 2595.8330000000 | 2.5303040000 | 798.7178 | 14.88%
303.5600000000 | 2596.5000000000 | 2.5304660000 | 798.9231 | 14.89%
303.5800000000 | 2596.1670000000 | 2.5306680000 | 798.8206 | 14.89%
303.6000000000 | 2594.1670000000 | 2.5308300000 | 798.2052 | 14.89%
303.6200000000 | 2594.0000000000 | 2.5309930000 | 798.1538 | 14.89%
303.6400000000 | 2597.0000000000 | 2.5311550000 | 799.0769 | 14.89%
303.6600000000 | 2599.5000000000 | 2.5313170000 | 799.8462 | 14.89%
303.6800000000 | 2599.1670000000 | 2.5314790000 | 799.7437 | 14.89%
303.7000000000 | 2596.8330000000 | 2.5316410000 | 799.0255 | 14.89%
303.7200000000 | 2596.6670000000 | 2.5318030000 | 798.9745 | 14.89%
303.7400000000 | 2596.6670000000 | 2.5319670000 | 798.9745 | 14.89%
303.7600000000 | 2596.5000000000 | 2.5321290000 | 798.9231 | 14.89%
303.7800000000 | 2595.8330000000 | 2.5322910000 | 798.7178 | 14.9%
303.8000000000 | 2594.0000000000 | 2.5324540000 | 798.1538 | 14.9%
303.8200000000 | 2593.8330000000 | 2.5326560000 | 798.1025 | 14.9%
303.8400000000 | 2595.0000000000 | 2.5328180000 | 798.4615 | 14.9%
303.8600000000 | 2595.8330000000 | 2.5329800000 | 798.7178 | 14.9%
303.8800000000 | 2595.8330000000 | 2.5331420000 | 798.7178 | 14.9%
303.9000000000 | 2595.8330000000 | 2.5333040000 | 798.7178 | 14.9%
303.9200000000 | 2597.8330000000 | 2.5334660000 | 799.3332 | 14.9%
303.9400000000 | 2598.3330000000 | 2.5336280000 | 799.4871 | 14.9%
303.9600000000 | 2596.6670000000 | 2.5338330000 | 798.9745 | 14.9%
303.9800000000 | 2593.8330000000 | 2.5339950000 | 798.1025 | 14.91%
304.0000000000 | 2593.1670000000 | 2.5341570000 | 797.8975 | 14.91%
304.0200000000 | 2592.6670000000 | 2.5343190000 | 797.7437 | 14.91%
304.0400000000 | 2592.0000000000 | 2.5344810000 | 797.5385 | 14.91%
304.0600000000 | 2591.0000000000 | 2.5346430000 | 797.2308 | 14.91%
304.0800000000 | 2589.8330000000 | 2.5348050000 | 796.8717 | 14.91%
304.1000000000 | 2589.8330000000 | 2.5349670000 | 796.8717 | 14.91%
304.1200000000 | 2590.1670000000 | 2.5351300000 | 796.9745 | 14.91%
304.1400000000 | 2590.3330000000 | 2.5353320000 | 797.0255 | 14.91%
304.1600000000 | 2589.5000000000 | 2.5354940000 | 796.7692 | 14.91%
304.1800000000 | 2587.6670000000 | 2.5356560000 | 796.2052 | 14.92%
304.2000000000 | 2586.5000000000 | 2.5358180000 | 795.8462 | 14.92%
304.2200000000 | 2586.5000000000 | 2.5359820000 | 795.8462 | 14.92%
304.2400000000 | 2586.1670000000 | 2.5361440000 | 795.7437 | 14.92%
304.2600000000 | 2586.0000000000 | 2.5363060000 | 795.6923 | 14.92%
304.2800000000 | 2586.3330000000 | 2.5364690000 | 795.7948 | 14.92%
304.3000000000 | 2587.1670000000 | 2.5366310000 | 796.0514 | 14.92%
304.3200000000 | 2587.1670000000 | 2.5367930000 | 796.0514 | 14.92%
304.3400000000 | 2587.1670000000 | 2.5369550000 | 796.0514 | 14.92%
304.3600000000 | 2586.6670000000 | 2.5371170000 | 795.8975 | 14.92%
304.3800000000 | 2586.0000000000 | 2.5372790000 | 795.6923 | 14.93%
304.4000000000 | 2586.0000000000 | 2.5374410000 | 795.6923 | 14.93%
304.4200000000 | 2586.0000000000 | 2.5376030000 | 795.6923 | 14.93%
304.4400000000 | 2585.0000000000 | 2.5377660000 | 795.3846 | 14.93%
304.4600000000 | 2583.1670000000 | 2.5379680000 | 794.8206 | 14.93%
304.4800000000 | 2581.1670000000 | 2.5381300000 | 794.2052 | 14.93%
304.5000000000 | 2580.3330000000 | 2.5382920000 | 793.9486 | 14.93%
304.5200000000 | 2580.3330000000 | 2.5384560000 | 793.9486 | 14.93%
304.5400000000 | 2581.0000000000 | 2.5386180000 | 794.1538 | 14.93%
304.5600000000 | 2581.5000000000 | 2.5387800000 | 794.3077 | 14.93%
304.5800000000 | 2582.1670000000 | 2.5389420000 | 794.5129 | 14.93%
304.6000000000 | 2583.5000000000 | 2.5391040000 | 794.9231 | 14.94%
304.6200000000 | 2583.5000000000 | 2.5392670000 | 794.9231 | 14.94%
304.6400000000 | 2582.6670000000 | 2.5394290000 | 794.6668 | 14.94%
304.6600000000 | 2582.1670000000 | 2.5396310000 | 794.5129 | 14.94%
304.6800000000 | 2582.3330000000 | 2.5397930000 | 794.564 | 14.94%
304.7000000000 | 2583.0000000000 | 2.5399550000 | 794.7692 | 14.94%
304.7200000000 | 2583.0000000000 | 2.5401170000 | 794.7692 | 14.94%
304.7400000000 | 2581.3330000000 | 2.5402790000 | 794.2563 | 14.94%
304.7600000000 | 2580.3330000000 | 2.5404420000 | 793.9486 | 14.94%
304.7800000000 | 2580.0000000000 | 2.5406040000 | 793.8462 | 14.94%
304.8000000000 | 2580.0000000000 | 2.5407660000 | 793.8462 | 14.95%
304.8200000000 | 2578.5000000000 | 2.5409300000 | 793.3846 | 14.95%
304.8400000000 | 2578.3330000000 | 2.5411320000 | 793.3332 | 14.95%
304.8600000000 | 2579.0000000000 | 2.5412940000 | 793.5385 | 14.95%
304.8800000000 | 2580.0000000000 | 2.5414560000 | 793.8462 | 14.95%
304.9000000000 | 2580.6670000000 | 2.5416180000 | 794.0514 | 14.95%
304.9200000000 | 2580.6670000000 | 2.5417800000 | 794.0514 | 14.95%
304.9400000000 | 2580.3330000000 | 2.5419430000 | 793.9486 | 14.95%
304.9600000000 | 2580.3330000000 | 2.5421050000 | 793.9486 | 14.95%
304.9800000000 | 2580.3330000000 | 2.5422670000 | 793.9486 | 14.95%
305.0000000000 | 2580.1670000000 | 2.5424290000 | 793.8975 | 14.96%
305.0200000000 | 2579.8330000000 | 2.5425910000 | 793.7948 | 14.96%
305.0400000000 | 2579.8330000000 | 2.5427530000 | 793.7948 | 14.96%
305.0600000000 | 2579.8330000000 | 2.5429570000 | 793.7948 | 14.96%
305.0800000000 | 2579.8330000000 | 2.5431190000 | 793.7948 | 14.96%
305.1000000000 | 2579.3330000000 | 2.5432820000 | 793.6409 | 14.96%
305.1200000000 | 2575.3330000000 | 2.5434440000 | 792.4102 | 14.96%
305.1400000000 | 2574.8330000000 | 2.5436060000 | 792.2563 | 14.96%
305.1600000000 | 2575.1670000000 | 2.5437680000 | 792.3591 | 14.96%
305.1800000000 | 2575.5000000000 | 2.5439300000 | 792.4615 | 14.96%
305.2000000000 | 2575.5000000000 | 2.5441320000 | 792.4615 | 14.97%
305.2200000000 | 2575.5000000000 | 2.5442940000 | 792.4615 | 14.97%
305.2400000000 | 2576.6670000000 | 2.5444560000 | 792.8206 | 14.97%
305.2600000000 | 2577.1670000000 | 2.5446190000 | 792.9745 | 14.97%
305.2800000000 | 2575.6670000000 | 2.5447810000 | 792.5129 | 14.97%
305.3000000000 | 2572.6670000000 | 2.5449450000 | 791.5898 | 14.97%
305.3200000000 | 2571.8330000000 | 2.5451470000 | 791.3332 | 14.97%
305.3400000000 | 2571.6670000000 | 2.5453090000 | 791.2822 | 14.97%
305.3600000000 | 2572.3330000000 | 2.5454710000 | 791.4871 | 14.97%
305.3800000000 | 2572.8330000000 | 2.5456330000 | 791.6409 | 14.97%
305.4000000000 | 2572.5000000000 | 2.5457950000 | 791.5385 | 14.98%
305.4200000000 | 2570.3330000000 | 2.5459980000 | 790.8717 | 14.98%
305.4400000000 | 2570.0000000000 | 2.5461600000 | 790.7692 | 14.98%
305.4600000000 | 2570.0000000000 | 2.5463220000 | 790.7692 | 14.98%
305.4800000000 | 2570.1670000000 | 2.5464840000 | 790.8206 | 14.98%
305.5000000000 | 2570.3330000000 | 2.5466480000 | 790.8717 | 14.98%
305.5200000000 | 2570.3330000000 | 2.5468100000 | 790.8717 | 14.98%
305.5400000000 | 2570.3330000000 | 2.5469720000 | 790.8717 | 14.98%
305.5600000000 | 2570.5000000000 | 2.5471340000 | 790.9231 | 14.98%
305.5800000000 | 2570.6670000000 | 2.5473370000 | 790.9745 | 14.98%
305.6000000000 | 2570.5000000000 | 2.5474990000 | 790.9231 | 14.99%
305.6200000000 | 2569.5000000000 | 2.5476610000 | 790.6154 | 14.99%
305.6400000000 | 2568.5000000000 | 2.5478230000 | 790.3077 | 14.99%
305.6600000000 | 2568.3330000000 | 2.5479850000 | 790.2563 | 14.99%
305.6800000000 | 2568.5000000000 | 2.5481470000 | 790.3077 | 14.99%
305.7000000000 | 2569.1670000000 | 2.5483090000 | 790.5129 | 14.99%
305.7200000000 | 2570.1670000000 | 2.5484710000 | 790.8206 | 14.99%
305.7400000000 | 2570.1670000000 | 2.5486340000 | 790.8206 | 14.99%
305.7600000000 | 2568.8330000000 | 2.5487960000 | 790.4102 | 14.99%
305.7800000000 | 2567.8330000000 | 2.5490000000 | 790.1025 | 14.99%
305.8000000000 | 2567.8330000000 | 2.5491620000 | 790.1025 | 15%
305.8200000000 | 2567.8330000000 | 2.5493240000 | 790.1025 | 15%
305.8400000000 | 2567.8330000000 | 2.5494860000 | 790.1025 | 15%
305.8600000000 | 2567.1670000000 | 2.5496480000 | 789.8975 | 15%
305.8800000000 | 2566.1670000000 | 2.5498100000 | 789.5898 | 15%
305.9000000000 | 2565.0000000000 | 2.5499730000 | 789.2308 | 15%
305.9200000000 | 2564.3330000000 | 2.5501350000 | 789.0255 | 15%
305.9400000000 | 2564.1670000000 | 2.5503370000 | 788.9745 | 15%
305.9600000000 | 2563.5000000000 | 2.5504990000 | 788.7692 | 15%
305.9800000000 | 2562.5000000000 | 2.5506630000 | 788.4615 | 15%
306.0000000000 | 2561.8330000000 | 2.5508250000 | 788.2563 | 15%
306.0200000000 | 2561.5000000000 | 2.5509870000 | 788.1538 | 15.01%
306.0400000000 | 2561.5000000000 | 2.5511490000 | 788.1538 | 15.01%
306.0600000000 | 2560.8330000000 | 2.5513110000 | 787.9486 | 15.01%
306.0800000000 | 2560.3330000000 | 2.5514740000 | 787.7948 | 15.01%
306.1000000000 | 2560.5000000000 | 2.5516360000 | 787.8462 | 15.01%
306.1200000000 | 2561.1670000000 | 2.5518380000 | 788.0514 | 15.01%
306.1400000000 | 2561.1670000000 | 2.5520000000 | 788.0514 | 15.01%
306.1600000000 | 2561.1670000000 | 2.5521620000 | 788.0514 | 15.01%
306.1800000000 | 2561.0000000000 | 2.5523240000 | 788 | 15.01%
306.2000000000 | 2560.8330000000 | 2.5524860000 | 787.9486 | 15.01%
306.2200000000 | 2560.8330000000 | 2.5526490000 | 787.9486 | 15.02%
306.2400000000 | 2560.8330000000 | 2.5528110000 | 787.9486 | 15.02%
306.2600000000 | 2560.5000000000 | 2.5529730000 | 787.8462 | 15.02%
306.2800000000 | 2560.3330000000 | 2.5531370000 | 787.7948 | 15.02%
306.3000000000 | 2560.3330000000 | 2.5532990000 | 787.7948 | 15.02%
306.3200000000 | 2560.3330000000 | 2.5534610000 | 787.7948 | 15.02%
306.3400000000 | 2558.6670000000 | 2.5536230000 | 787.2822 | 15.02%
306.3600000000 | 2558.3330000000 | 2.5538250000 | 787.1794 | 15.02%
306.3800000000 | 2558.6670000000 | 2.5539880000 | 787.2822 | 15.02%
306.4000000000 | 2559.3330000000 | 2.5541500000 | 787.4871 | 15.02%
306.4200000000 | 2560.5000000000 | 2.5543120000 | 787.8462 | 15.03%
306.4400000000 | 2560.5000000000 | 2.5544740000 | 787.8462 | 15.03%
306.4600000000 | 2560.1670000000 | 2.5546360000 | 787.7437 | 15.03%
306.4800000000 | 2559.8330000000 | 2.5547980000 | 787.6409 | 15.03%
306.5000000000 | 2559.8330000000 | 2.5549600000 | 787.6409 | 15.03%
306.5200000000 | 2559.8330000000 | 2.5551220000 | 787.6409 | 15.03%
306.5400000000 | 2559.3330000000 | 2.5552850000 | 787.4871 | 15.03%
306.5600000000 | 2558.3330000000 | 2.5554490000 | 787.1794 | 15.03%
306.5800000000 | 2557.8330000000 | 2.5556510000 | 787.0255 | 15.03%
306.6000000000 | 2557.5000000000 | 2.5558130000 | 786.9231 | 15.03%
306.6200000000 | 2556.3330000000 | 2.5559750000 | 786.564 | 15.04%
306.6400000000 | 2554.3330000000 | 2.5561370000 | 785.9486 | 15.04%
306.6600000000 | 2553.8330000000 | 2.5562990000 | 785.7948 | 15.04%
306.6800000000 | 2553.6670000000 | 2.5564610000 | 785.7437 | 15.04%
306.7000000000 | 2553.3330000000 | 2.5566230000 | 785.6409 | 15.04%
306.7200000000 | 2553.0000000000 | 2.5567860000 | 785.5385 | 15.04%
306.7400000000 | 2552.3330000000 | 2.5569480000 | 785.3332 | 15.04%
306.7600000000 | 2552.1670000000 | 2.5571520000 | 785.2822 | 15.04%
306.7800000000 | 2552.1670000000 | 2.5573140000 | 785.2822 | 15.04%
306.8000000000 | 2552.1670000000 | 2.5574760000 | 785.2822 | 15.04%
306.8200000000 | 2552.1670000000 | 2.5576380000 | 785.2822 | 15.04%
306.8400000000 | 2552.1670000000 | 2.5578000000 | 785.2822 | 15.05%
306.8600000000 | 2553.1670000000 | 2.5579620000 | 785.5898 | 15.05%
306.8800000000 | 2553.6670000000 | 2.5581250000 | 785.7437 | 15.05%
306.9000000000 | 2553.0000000000 | 2.5582870000 | 785.5385 | 15.05%
306.9200000000 | 2551.1670000000 | 2.5584490000 | 784.9745 | 15.05%
306.9400000000 | 2550.8330000000 | 2.5586110000 | 784.8717 | 15.05%
306.9600000000 | 2550.1670000000 | 2.5587730000 | 784.6668 | 15.05%
306.9800000000 | 2549.5000000000 | 2.5589350000 | 784.4615 | 15.05%
307.0000000000 | 2548.8330000000 | 2.5590970000 | 784.2563 | 15.05%
307.0200000000 | 2548.0000000000 | 2.5592590000 | 784 | 15.05%
307.0400000000 | 2548.0000000000 | 2.5594620000 | 784 | 15.06%
307.0600000000 | 2548.0000000000 | 2.5596260000 | 784 | 15.06%
307.0800000000 | 2547.8330000000 | 2.5597880000 | 783.9486 | 15.06%
307.1000000000 | 2547.1670000000 | 2.5599500000 | 783.7437 | 15.06%
307.1200000000 | 2546.0000000000 | 2.5601120000 | 783.3846 | 15.06%
307.1400000000 | 2546.0000000000 | 2.5602740000 | 783.3846 | 15.06%
307.1600000000 | 2547.6670000000 | 2.5604360000 | 783.8975 | 15.06%
307.1800000000 | 2548.3330000000 | 2.5605980000 | 784.1025 | 15.06%
307.2000000000 | 2548.0000000000 | 2.5607600000 | 784 | 15.06%
307.2200000000 | 2547.1670000000 | 2.5609230000 | 783.7437 | 15.06%
307.2400000000 | 2547.1670000000 | 2.5611250000 | 783.7437 | 15.07%
307.2600000000 | 2548.1670000000 | 2.5612870000 | 784.0514 | 15.07%
307.2800000000 | 2548.6670000000 | 2.5614490000 | 784.2052 | 15.07%
307.3000000000 | 2547.8330000000 | 2.5616110000 | 783.9486 | 15.07%
307.3200000000 | 2546.0000000000 | 2.5617730000 | 783.3846 | 15.07%
307.3400000000 | 2545.3330000000 | 2.5619350000 | 783.1794 | 15.07%
307.3600000000 | 2545.1670000000 | 2.5620990000 | 783.1283 | 15.07%
307.3800000000 | 2545.1670000000 | 2.5623020000 | 783.1283 | 15.07%
307.4000000000 | 2544.5000000000 | 2.5624640000 | 782.9231 | 15.07%
307.4200000000 | 2543.3330000000 | 2.5626260000 | 782.564 | 15.07%
307.4400000000 | 2543.3330000000 | 2.5627880000 | 782.564 | 15.08%
307.4600000000 | 2543.8330000000 | 2.5629500000 | 782.7178 | 15.08%
307.4800000000 | 2544.0000000000 | 2.5631120000 | 782.7692 | 15.08%
307.5000000000 | 2543.6670000000 | 2.5632740000 | 782.6668 | 15.08%
307.5200000000 | 2543.1670000000 | 2.5634770000 | 782.5129 | 15.08%
307.5400000000 | 2543.1670000000 | 2.5636410000 | 782.5129 | 15.08%
307.5600000000 | 2545.5000000000 | 2.5638030000 | 783.2308 | 15.08%
307.5800000000 | 2546.3330000000 | 2.5639650000 | 783.4871 | 15.08%
307.6000000000 | 2545.1670000000 | 2.5641270000 | 783.1283 | 15.08%
307.6200000000 | 2543.3330000000 | 2.5642890000 | 782.564 | 15.08%
307.6400000000 | 2542.6670000000 | 2.5644510000 | 782.3591 | 15.09%
307.6600000000 | 2542.1670000000 | 2.5646130000 | 782.2052 | 15.09%
307.6800000000 | 2542.0000000000 | 2.5647750000 | 782.1538 | 15.09%
307.7000000000 | 2542.0000000000 | 2.5649380000 | 782.1538 | 15.09%
307.7200000000 | 2541.6670000000 | 2.5651400000 | 782.0514 | 15.09%
307.7400000000 | 2541.1670000000 | 2.5653020000 | 781.8975 | 15.09%
307.7600000000 | 2539.0000000000 | 2.5654640000 | 781.2308 | 15.09%
307.7800000000 | 2538.1670000000 | 2.5656260000 | 780.9745 | 15.09%
307.8000000000 | 2538.0000000000 | 2.5657880000 | 780.9231 | 15.09%
307.8200000000 | 2538.1670000000 | 2.5659500000 | 780.9745 | 15.09%
307.8400000000 | 2538.8330000000 | 2.5661140000 | 781.1794 | 15.09%
307.8600000000 | 2538.8330000000 | 2.5663170000 | 781.1794 | 15.1%
307.8800000000 | 2537.8330000000 | 2.5664790000 | 780.8717 | 15.1%
307.9000000000 | 2537.1670000000 | 2.5666410000 | 780.6668 | 15.1%
307.9200000000 | 2537.1670000000 | 2.5668030000 | 780.6668 | 15.1%
307.9400000000 | 2537.8330000000 | 2.5669650000 | 780.8717 | 15.1%
307.9600000000 | 2537.8330000000 | 2.5671270000 | 780.8717 | 15.1%
307.9800000000 | 2537.3330000000 | 2.5673290000 | 780.7178 | 15.1%
308.0000000000 | 2536.1670000000 | 2.5674920000 | 780.3591 | 15.1%
308.0200000000 | 2535.0000000000 | 2.5676560000 | 780 | 15.1%
308.0400000000 | 2534.8330000000 | 2.5678180000 | 779.9486 | 15.1%
308.0600000000 | 2534.6670000000 | 2.5679800000 | 779.8975 | 15.11%
308.0800000000 | 2533.8330000000 | 2.5681420000 | 779.6409 | 15.11%
308.1000000000 | 2533.0000000000 | 2.5683040000 | 779.3846 | 15.11%
308.1200000000 | 2532.3330000000 | 2.5684660000 | 779.1794 | 15.11%
308.1400000000 | 2532.3330000000 | 2.5686680000 | 779.1794 | 15.11%
308.1600000000 | 2532.3330000000 | 2.5688300000 | 779.1794 | 15.11%
308.1800000000 | 2532.5000000000 | 2.5689930000 | 779.2308 | 15.11%
308.2000000000 | 2532.5000000000 | 2.5691550000 | 779.2308 | 15.11%
308.2200000000 | 2532.6670000000 | 2.5693170000 | 779.2822 | 15.11%
308.2400000000 | 2533.1670000000 | 2.5694790000 | 779.436 | 15.11%
308.2600000000 | 2533.1670000000 | 2.5696410000 | 779.436 | 15.12%
308.2800000000 | 2533.1670000000 | 2.5698030000 | 779.436 | 15.12%
308.3000000000 | 2533.3330000000 | 2.5699650000 | 779.4871 | 15.12%
308.3200000000 | 2533.5000000000 | 2.5701290000 | 779.5385 | 15.12%
308.3400000000 | 2533.3330000000 | 2.5702920000 | 779.4871 | 15.12%
308.3600000000 | 2531.6670000000 | 2.5704940000 | 778.9745 | 15.12%
308.3800000000 | 2531.3330000000 | 2.5706560000 | 778.8717 | 15.12%
308.4000000000 | 2531.8330000000 | 2.5708180000 | 779.0255 | 15.12%
308.4200000000 | 2532.5000000000 | 2.5709800000 | 779.2308 | 15.12%
308.4400000000 | 2532.3330000000 | 2.5711420000 | 779.1794 | 15.12%
308.4600000000 | 2531.8330000000 | 2.5713040000 | 779.0255 | 15.13%
308.4800000000 | 2531.0000000000 | 2.5714660000 | 778.7692 | 15.13%
308.5000000000 | 2530.3330000000 | 2.5716290000 | 778.564 | 15.13%
308.5200000000 | 2530.0000000000 | 2.5717910000 | 778.4615 | 15.13%
308.5400000000 | 2529.8330000000 | 2.5719950000 | 778.4102 | 15.13%
308.5600000000 | 2528.3330000000 | 2.5721570000 | 777.9486 | 15.13%
308.5800000000 | 2528.1670000000 | 2.5723190000 | 777.8975 | 15.13%
308.6000000000 | 2528.1670000000 | 2.5724810000 | 777.8975 | 15.13%
308.6200000000 | 2527.6670000000 | 2.5726430000 | 777.7437 | 15.13%
308.6400000000 | 2526.5000000000 | 2.5728050000 | 777.3846 | 15.13%
308.6600000000 | 2526.5000000000 | 2.5729680000 | 777.3846 | 15.14%
308.6800000000 | 2526.1670000000 | 2.5731300000 | 777.2822 | 15.14%
308.7000000000 | 2525.5000000000 | 2.5733320000 | 777.0769 | 15.14%
308.7200000000 | 2525.0000000000 | 2.5734940000 | 776.9231 | 15.14%
308.7400000000 | 2524.8330000000 | 2.5736560000 | 776.8717 | 15.14%
308.7600000000 | 2524.8330000000 | 2.5738180000 | 776.8717 | 15.14%
308.7800000000 | 2524.1670000000 | 2.5739800000 | 776.6668 | 15.14%
308.8000000000 | 2524.0000000000 | 2.5741420000 | 776.6154 | 15.14%
308.8200000000 | 2524.1670000000 | 2.5743060000 | 776.6668 | 15.14%
308.8400000000 | 2524.6670000000 | 2.5744690000 | 776.8206 | 15.14%
308.8600000000 | 2524.6670000000 | 2.5746310000 | 776.8206 | 15.14%
308.8800000000 | 2523.6670000000 | 2.5747930000 | 776.5129 | 15.15%
308.9000000000 | 2523.1670000000 | 2.5749950000 | 776.3591 | 15.15%
308.9200000000 | 2522.8330000000 | 2.5751570000 | 776.2563 | 15.15%
308.9400000000 | 2522.5000000000 | 2.5753190000 | 776.1538 | 15.15%
308.9600000000 | 2523.0000000000 | 2.5754810000 | 776.3077 | 15.15%
308.9800000000 | 2523.5000000000 | 2.5756440000 | 776.4615 | 15.15%
309.0000000000 | 2523.8330000000 | 2.5758060000 | 776.564 | 15.15%
309.0200000000 | 2523.3330000000 | 2.5759680000 | 776.4102 | 15.15%
309.0400000000 | 2522.0000000000 | 2.5761300000 | 776 | 15.15%
309.0600000000 | 2521.3330000000 | 2.5762920000 | 775.7948 | 15.15%
309.0800000000 | 2521.1670000000 | 2.5764540000 | 775.7437 | 15.16%
309.1000000000 | 2521.0000000000 | 2.5766180000 | 775.6923 | 15.16%
309.1200000000 | 2521.0000000000 | 2.5767800000 | 775.6923 | 15.16%
309.1400000000 | 2521.3330000000 | 2.5769420000 | 775.7948 | 15.16%
309.1600000000 | 2524.1670000000 | 2.5771050000 | 776.6668 | 15.16%
309.1800000000 | 2524.5000000000 | 2.5772670000 | 776.7692 | 15.16%
309.2000000000 | 2523.5000000000 | 2.5774690000 | 776.4615 | 15.16%
309.2200000000 | 2522.5000000000 | 2.5776310000 | 776.1538 | 15.16%
309.2400000000 | 2522.5000000000 | 2.5777930000 | 776.1538 | 15.16%
309.2600000000 | 2522.6670000000 | 2.5779550000 | 776.2052 | 15.16%
309.2800000000 | 2522.8330000000 | 2.5781170000 | 776.2563 | 15.17%
309.3000000000 | 2522.8330000000 | 2.5782790000 | 776.2563 | 15.17%
309.3200000000 | 2521.5000000000 | 2.5784420000 | 775.8462 | 15.17%
309.3400000000 | 2518.5000000000 | 2.5786040000 | 774.9231 | 15.17%
309.3600000000 | 2518.5000000000 | 2.5788080000 | 774.9231 | 15.17%
309.3800000000 | 2518.1670000000 | 2.5789700000 | 774.8206 | 15.17%
309.4000000000 | 2518.0000000000 | 2.5791320000 | 774.7692 | 15.17%
309.4200000000 | 2517.3330000000 | 2.5792940000 | 774.564 | 15.17%
309.4400000000 | 2515.8330000000 | 2.5794560000 | 774.1025 | 15.17%
309.4600000000 | 2515.6670000000 | 2.5796180000 | 774.0514 | 15.17%
309.4800000000 | 2515.3330000000 | 2.5797810000 | 773.9486 | 15.18%
309.5000000000 | 2515.0000000000 | 2.5799430000 | 773.8462 | 15.18%
309.5200000000 | 2514.6670000000 | 2.5801050000 | 773.7437 | 15.18%
309.5400000000 | 2514.8330000000 | 2.5802670000 | 773.7948 | 15.18%
309.5600000000 | 2515.5000000000 | 2.5804290000 | 774 | 15.18%
309.5800000000 | 2515.5000000000 | 2.5805910000 | 774 | 15.18%
309.6000000000 | 2513.6670000000 | 2.5807950000 | 773.436 | 15.18%
309.6200000000 | 2511.5000000000 | 2.5809570000 | 772.7692 | 15.18%
309.6400000000 | 2510.0000000000 | 2.5811200000 | 772.3077 | 15.18%
309.6600000000 | 2508.8330000000 | 2.5812820000 | 771.9486 | 15.18%
309.6800000000 | 2508.8330000000 | 2.5814440000 | 771.9486 | 15.18%
309.7000000000 | 2509.0000000000 | 2.5816060000 | 772 | 15.19%
309.7200000000 | 2509.0000000000 | 2.5817680000 | 772 | 15.19%
309.7400000000 | 2509.0000000000 | 2.5819300000 | 772 | 15.19%
309.7600000000 | 2509.0000000000 | 2.5820920000 | 772 | 15.19%
309.7800000000 | 2508.5000000000 | 2.5822540000 | 771.8462 | 15.19%
309.8000000000 | 2508.5000000000 | 2.5824570000 | 771.8462 | 15.19%
309.8200000000 | 2508.8330000000 | 2.5826190000 | 771.9486 | 15.19%
309.8400000000 | 2509.5000000000 | 2.5827810000 | 772.1538 | 15.19%
309.8600000000 | 2509.5000000000 | 2.5829430000 | 772.1538 | 15.19%
309.8800000000 | 2509.5000000000 | 2.5831050000 | 772.1538 | 15.19%
309.9000000000 | 2508.8330000000 | 2.5832690000 | 771.9486 | 15.2%
309.9200000000 | 2508.5000000000 | 2.5834710000 | 771.8462 | 15.2%
309.9400000000 | 2508.5000000000 | 2.5836330000 | 771.8462 | 15.2%
309.9600000000 | 2508.1670000000 | 2.5837960000 | 771.7437 | 15.2%
309.9800000000 | 2507.3330000000 | 2.5839580000 | 771.4871 | 15.2%
310.0000000000 | 2506.5000000000 | 2.5841200000 | 771.2308 | 15.2%
310.0200000000 | 2506.0000000000 | 2.5842820000 | 771.0769 | 15.2%
310.0400000000 | 2506.0000000000 | 2.5844840000 | 771.0769 | 15.2%
310.0600000000 | 2506.0000000000 | 2.5846460000 | 771.0769 | 15.2%
310.0800000000 | 2505.6670000000 | 2.5848100000 | 770.9745 | 15.2%
310.1000000000 | 2505.3330000000 | 2.5849720000 | 770.8717 | 15.21%
310.1200000000 | 2505.3330000000 | 2.5851350000 | 770.8717 | 15.21%
310.1400000000 | 2505.6670000000 | 2.5852970000 | 770.9745 | 15.21%
310.1600000000 | 2507.3330000000 | 2.5854990000 | 771.4871 | 15.21%
310.1800000000 | 2507.3330000000 | 2.5856610000 | 771.4871 | 15.21%
310.2000000000 | 2506.8330000000 | 2.5858230000 | 771.3332 | 15.21%
310.2200000000 | 2506.5000000000 | 2.5859850000 | 771.2308 | 15.21%
310.2400000000 | 2506.8330000000 | 2.5861470000 | 771.3332 | 15.21%
310.2600000000 | 2507.8330000000 | 2.5863090000 | 771.6409 | 15.21%
310.2800000000 | 2507.8330000000 | 2.5864720000 | 771.6409 | 15.21%
310.3000000000 | 2507.8330000000 | 2.5866340000 | 771.6409 | 15.22%
310.3200000000 | 2508.0000000000 | 2.5867960000 | 771.6923 | 15.22%
310.3400000000 | 2508.1670000000 | 2.5869580000 | 771.7437 | 15.22%
310.3600000000 | 2507.8330000000 | 2.5871620000 | 771.6409 | 15.22%
310.3800000000 | 2503.1670000000 | 2.5873240000 | 770.2052 | 15.22%
310.4000000000 | 2502.1670000000 | 2.5874860000 | 769.8975 | 15.22%
310.4200000000 | 2502.6670000000 | 2.5876480000 | 770.0514 | 15.22%
310.4400000000 | 2503.1670000000 | 2.5878110000 | 770.2052 | 15.22%
310.4600000000 | 2503.1670000000 | 2.5879730000 | 770.2052 | 15.22%
310.4800000000 | 2501.1670000000 | 2.5881350000 | 769.5898 | 15.22%
310.5000000000 | 2500.8330000000 | 2.5882970000 | 769.4871 | 15.23%
310.5200000000 | 2500.8330000000 | 2.5884590000 | 769.4871 | 15.23%
310.5400000000 | 2500.5000000000 | 2.5886610000 | 769.3846 | 15.23%
310.5600000000 | 2499.6670000000 | 2.5888250000 | 769.1283 | 15.23%
310.5800000000 | 2499.6670000000 | 2.5889870000 | 769.1283 | 15.23%
310.6000000000 | 2499.6670000000 | 2.5891490000 | 769.1283 | 15.23%
310.6200000000 | 2499.6670000000 | 2.5893120000 | 769.1283 | 15.23%
310.6400000000 | 2499.1670000000 | 2.5894740000 | 768.9745 | 15.23%
310.6600000000 | 2497.6670000000 | 2.5896360000 | 768.5129 | 15.23%
310.6800000000 | 2496.3330000000 | 2.5898380000 | 768.1025 | 15.23%
310.7000000000 | 2495.6670000000 | 2.5900000000 | 767.8975 | 15.24%
310.7200000000 | 2495.1670000000 | 2.5901620000 | 767.7437 | 15.24%
310.7400000000 | 2494.5000000000 | 2.5903240000 | 767.5385 | 15.24%
310.7600000000 | 2494.1670000000 | 2.5904870000 | 767.436 | 15.24%
310.7800000000 | 2494.0000000000 | 2.5906490000 | 767.3846 | 15.24%
310.8000000000 | 2494.0000000000 | 2.5908110000 | 767.3846 | 15.24%
310.8200000000 | 2494.0000000000 | 2.5909730000 | 767.3846 | 15.24%
310.8400000000 | 2493.6670000000 | 2.5911350000 | 767.2822 | 15.24%
310.8600000000 | 2492.8330000000 | 2.5912990000 | 767.0255 | 15.24%
310.8800000000 | 2492.8330000000 | 2.5915010000 | 767.0255 | 15.24%
310.9000000000 | 2493.6670000000 | 2.5916630000 | 767.2822 | 15.25%
310.9200000000 | 2494.5000000000 | 2.5918250000 | 767.5385 | 15.25%
310.9400000000 | 2494.6670000000 | 2.5919880000 | 767.5898 | 15.25%
310.9600000000 | 2494.6670000000 | 2.5921500000 | 767.5898 | 15.25%
310.9800000000 | 2493.3330000000 | 2.5923120000 | 767.1794 | 15.25%
311.0000000000 | 2493.1670000000 | 2.5924740000 | 767.1283 | 15.25%
311.0200000000 | 2493.1670000000 | 2.5926360000 | 767.1283 | 15.25%
311.0400000000 | 2493.1670000000 | 2.5927980000 | 767.1283 | 15.25%
311.0600000000 | 2493.1670000000 | 2.5929600000 | 767.1283 | 15.25%
311.0800000000 | 2493.3330000000 | 2.5931220000 | 767.1794 | 15.25%
311.1000000000 | 2493.3330000000 | 2.5932850000 | 767.1794 | 15.25%
311.1200000000 | 2492.8330000000 | 2.5934470000 | 767.0255 | 15.26%
311.1400000000 | 2491.8330000000 | 2.5936510000 | 766.7178 | 15.26%
311.1600000000 | 2490.6670000000 | 2.5938130000 | 766.3591 | 15.26%
311.1800000000 | 2490.1670000000 | 2.5939750000 | 766.2052 | 15.26%
311.2000000000 | 2489.3330000000 | 2.5941370000 | 765.9486 | 15.26%
311.2200000000 | 2488.5000000000 | 2.5942990000 | 765.6923 | 15.26%
311.2400000000 | 2488.1670000000 | 2.5944610000 | 765.5898 | 15.26%
311.2600000000 | 2488.1670000000 | 2.5946240000 | 765.5898 | 15.26%
311.2800000000 | 2488.3330000000 | 2.5947860000 | 765.6409 | 15.26%
311.3000000000 | 2488.3330000000 | 2.5949480000 | 765.6409 | 15.26%
311.3200000000 | 2487.5000000000 | 2.5951500000 | 765.3846 | 15.27%
311.3400000000 | 2486.6670000000 | 2.5953120000 | 765.1283 | 15.27%
311.3600000000 | 2486.3330000000 | 2.5954760000 | 765.0255 | 15.27%
311.3800000000 | 2485.8330000000 | 2.5956380000 | 764.8717 | 15.27%
311.4000000000 | 2485.8330000000 | 2.5958000000 | 764.8717 | 15.27%
311.4200000000 | 2484.6670000000 | 2.5959630000 | 764.5129 | 15.27%
311.4400000000 | 2483.5000000000 | 2.5961250000 | 764.1538 | 15.27%
311.4600000000 | 2482.6670000000 | 2.5962870000 | 763.8975 | 15.27%
311.4800000000 | 2482.6670000000 | 2.5964490000 | 763.8975 | 15.27%
311.5000000000 | 2482.6670000000 | 2.5966110000 | 763.8975 | 15.27%
311.5200000000 | 2482.6670000000 | 2.5967730000 | 763.8975 | 15.28%
311.5400000000 | 2482.6670000000 | 2.5969750000 | 763.8975 | 15.28%
311.5600000000 | 2482.5000000000 | 2.5971370000 | 763.8462 | 15.28%
311.5800000000 | 2482.5000000000 | 2.5973000000 | 763.8462 | 15.28%
311.6000000000 | 2483.8330000000 | 2.5974620000 | 764.2563 | 15.28%
311.6200000000 | 2484.1670000000 | 2.5976240000 | 764.3591 | 15.28%
311.6400000000 | 2484.1670000000 | 2.5977880000 | 764.3591 | 15.28%
311.6600000000 | 2484.1670000000 | 2.5979500000 | 764.3591 | 15.28%
311.6800000000 | 2484.0000000000 | 2.5981120000 | 764.3077 | 15.28%
311.7000000000 | 2483.8330000000 | 2.5982740000 | 764.2563 | 15.28%
311.7200000000 | 2482.6670000000 | 2.5984360000 | 763.8975 | 15.28%
311.7400000000 | 2481.8330000000 | 2.5985980000 | 763.6409 | 15.29%
311.7600000000 | 2481.8330000000 | 2.5987610000 | 763.6409 | 15.29%
311.7800000000 | 2482.0000000000 | 2.5989230000 | 763.6923 | 15.29%
311.8000000000 | 2482.0000000000 | 2.5990850000 | 763.6923 | 15.29%
311.8200000000 | 2482.3330000000 | 2.5992870000 | 763.7948 | 15.29%
311.8400000000 | 2482.5000000000 | 2.5994490000 | 763.8462 | 15.29%
311.8600000000 | 2482.6670000000 | 2.5996110000 | 763.8975 | 15.29%
311.8800000000 | 2482.6670000000 | 2.5997730000 | 763.8975 | 15.29%
311.9000000000 | 2483.5000000000 | 2.5999360000 | 764.1538 | 15.29%
311.9200000000 | 2483.6670000000 | 2.6000980000 | 764.2052 | 15.29%
311.9400000000 | 2483.3330000000 | 2.6002620000 | 764.1025 | 15.3%
311.9600000000 | 2482.6670000000 | 2.6004640000 | 763.8975 | 15.3%
311.9800000000 | 2482.3330000000 | 2.6006260000 | 763.7948 | 15.3%
312.0000000000 | 2479.8330000000 | 2.6007880000 | 763.0255 | 15.3%
312.0200000000 | 2477.8330000000 | 2.6009500000 | 762.4102 | 15.3%
312.0400000000 | 2476.5000000000 | 2.6011120000 | 762 | 15.3%
312.0600000000 | 2475.3330000000 | 2.6012740000 | 761.6409 | 15.3%
312.0800000000 | 2474.6670000000 | 2.6014370000 | 761.436 | 15.3%
312.1000000000 | 2474.6670000000 | 2.6016390000 | 761.436 | 15.3%
312.1200000000 | 2475.1670000000 | 2.6018010000 | 761.5898 | 15.3%
312.1400000000 | 2475.6670000000 | 2.6019650000 | 761.7437 | 15.31%
312.1600000000 | 2476.1670000000 | 2.6021270000 | 761.8975 | 15.31%
312.1800000000 | 2476.0000000000 | 2.6022890000 | 761.8462 | 15.31%
312.2000000000 | 2474.6670000000 | 2.6024510000 | 761.436 | 15.31%
312.2200000000 | 2474.3330000000 | 2.6026130000 | 761.3332 | 15.31%
312.2400000000 | 2474.5000000000 | 2.6027760000 | 761.3846 | 15.31%
312.2600000000 | 2474.5000000000 | 2.6029380000 | 761.3846 | 15.31%
312.2800000000 | 2474.5000000000 | 2.6031400000 | 761.3846 | 15.31%
312.3000000000 | 2474.5000000000 | 2.6033020000 | 761.3846 | 15.31%
312.3200000000 | 2474.8330000000 | 2.6034640000 | 761.4871 | 15.31%
312.3400000000 | 2475.0000000000 | 2.6036260000 | 761.5385 | 15.32%
312.3600000000 | 2475.0000000000 | 2.6037880000 | 761.5385 | 15.32%
312.3800000000 | 2474.8330000000 | 2.6039510000 | 761.4871 | 15.32%
312.4000000000 | 2471.5000000000 | 2.6041130000 | 760.4615 | 15.32%
312.4200000000 | 2469.5000000000 | 2.6042770000 | 759.8462 | 15.32%
312.4400000000 | 2468.8330000000 | 2.6044790000 | 759.6409 | 15.32%
312.4600000000 | 2468.8330000000 | 2.6046410000 | 759.6409 | 15.32%
312.4800000000 | 2468.8330000000 | 2.6048030000 | 759.6409 | 15.32%
312.5000000000 | 2468.8330000000 | 2.6049650000 | 759.6409 | 15.32%
312.5200000000 | 2470.3330000000 | 2.6051270000 | 760.1025 | 15.32%
312.5400000000 | 2471.1670000000 | 2.6052890000 | 760.3591 | 15.33%
312.5600000000 | 2470.5000000000 | 2.6054920000 | 760.1538 | 15.33%
312.5800000000 | 2469.0000000000 | 2.6056540000 | 759.6923 | 15.33%
312.6000000000 | 2469.0000000000 | 2.6058160000 | 759.6923 | 15.33%
312.6200000000 | 2470.3330000000 | 2.6059800000 | 760.1025 | 15.33%
312.6400000000 | 2471.0000000000 | 2.6061420000 | 760.3077 | 15.33%
312.6600000000 | 2470.1670000000 | 2.6063040000 | 760.0514 | 15.33%
312.6800000000 | 2467.6670000000 | 2.6064660000 | 759.2822 | 15.33%
312.7000000000 | 2467.6670000000 | 2.6066680000 | 759.2822 | 15.33%
312.7200000000 | 2468.0000000000 | 2.6068310000 | 759.3846 | 15.33%
312.7400000000 | 2468.1670000000 | 2.6069930000 | 759.436 | 15.34%
312.7600000000 | 2467.1670000000 | 2.6071550000 | 759.1283 | 15.34%
312.7800000000 | 2464.6670000000 | 2.6073170000 | 758.3591 | 15.34%
312.8000000000 | 2464.6670000000 | 2.6074790000 | 758.3591 | 15.34%
312.8200000000 | 2466.3330000000 | 2.6076410000 | 758.8717 | 15.34%
312.8400000000 | 2467.1670000000 | 2.6078030000 | 759.1283 | 15.34%
312.8600000000 | 2467.1670000000 | 2.6079650000 | 759.1283 | 15.34%
312.8800000000 | 2467.0000000000 | 2.6081700000 | 759.0769 | 15.34%
312.9000000000 | 2466.6670000000 | 2.6083320000 | 758.9745 | 15.34%
312.9200000000 | 2466.3330000000 | 2.6084940000 | 758.8717 | 15.34%
312.9400000000 | 2466.3330000000 | 2.6086560000 | 758.8717 | 15.35%
312.9600000000 | 2466.6670000000 | 2.6088180000 | 758.9745 | 15.35%
312.9800000000 | 2466.6670000000 | 2.6089800000 | 758.9745 | 15.35%
313.0000000000 | 2467.1670000000 | 2.6091420000 | 759.1283 | 15.35%
313.0200000000 | 2466.8330000000 | 2.6093040000 | 759.0255 | 15.35%
313.0400000000 | 2466.3330000000 | 2.6094670000 | 758.8717 | 15.35%
313.0600000000 | 2464.1670000000 | 2.6096290000 | 758.2052 | 15.35%
313.0800000000 | 2460.5000000000 | 2.6097910000 | 757.0769 | 15.35%
313.1000000000 | 2460.3330000000 | 2.6099530000 | 757.0255 | 15.35%
313.1200000000 | 2460.3330000000 | 2.6101570000 | 757.0255 | 15.35%
313.1400000000 | 2460.3330000000 | 2.6103190000 | 757.0255 | 15.35%
313.1600000000 | 2459.8330000000 | 2.6104810000 | 756.8717 | 15.36%
313.1800000000 | 2458.5000000000 | 2.6106430000 | 756.4615 | 15.36%
313.2000000000 | 2458.5000000000 | 2.6108060000 | 756.4615 | 15.36%
313.2200000000 | 2461.5000000000 | 2.6109680000 | 757.3846 | 15.36%
313.2400000000 | 2462.6670000000 | 2.6111300000 | 757.7437 | 15.36%
313.2600000000 | 2461.0000000000 | 2.6112920000 | 757.2308 | 15.36%
313.2800000000 | 2457.6670000000 | 2.6114940000 | 756.2052 | 15.36%
313.3000000000 | 2457.0000000000 | 2.6116560000 | 756 | 15.36%
313.3200000000 | 2456.8330000000 | 2.6118180000 | 755.9486 | 15.36%
313.3400000000 | 2456.8330000000 | 2.6119800000 | 755.9486 | 15.36%
313.3600000000 | 2456.5000000000 | 2.6121430000 | 755.8462 | 15.37%
313.3800000000 | 2455.6670000000 | 2.6123050000 | 755.5898 | 15.37%
313.4000000000 | 2455.5000000000 | 2.6124690000 | 755.5385 | 15.37%
313.4200000000 | 2455.5000000000 | 2.6126310000 | 755.5385 | 15.37%
313.4400000000 | 2455.3330000000 | 2.6128330000 | 755.4871 | 15.37%
313.4600000000 | 2454.8330000000 | 2.6129950000 | 755.3332 | 15.37%
313.4800000000 | 2454.1670000000 | 2.6131570000 | 755.1283 | 15.37%
313.5000000000 | 2453.8330000000 | 2.6133190000 | 755.0255 | 15.37%
313.5200000000 | 2453.8330000000 | 2.6134820000 | 755.0255 | 15.37%
313.5400000000 | 2454.3330000000 | 2.6136440000 | 755.1794 | 15.37%
313.5600000000 | 2455.0000000000 | 2.6138060000 | 755.3846 | 15.38%
313.5800000000 | 2455.3330000000 | 2.6139680000 | 755.4871 | 15.38%
313.6000000000 | 2456.1670000000 | 2.6141300000 | 755.7437 | 15.38%
313.6200000000 | 2456.3330000000 | 2.6142920000 | 755.7948 | 15.38%
313.6400000000 | 2454.5000000000 | 2.6144540000 | 755.2308 | 15.38%
313.6600000000 | 2453.3330000000 | 2.6146160000 | 754.8717 | 15.38%
313.6800000000 | 2453.3330000000 | 2.6147790000 | 754.8717 | 15.38%
313.7000000000 | 2453.3330000000 | 2.6149430000 | 754.8717 | 15.38%
313.7200000000 | 2453.0000000000 | 2.6151450000 | 754.7692 | 15.38%
313.7400000000 | 2452.5000000000 | 2.6153070000 | 754.6154 | 15.38%
313.7600000000 | 2452.1670000000 | 2.6154690000 | 754.5129 | 15.39%
313.7800000000 | 2451.8330000000 | 2.6156310000 | 754.4102 | 15.39%
313.8000000000 | 2451.3330000000 | 2.6157930000 | 754.2563 | 15.39%
313.8200000000 | 2450.0000000000 | 2.6159550000 | 753.8462 | 15.39%
313.8400000000 | 2449.8330000000 | 2.6161170000 | 753.7948 | 15.39%
313.8600000000 | 2449.6670000000 | 2.6162800000 | 753.7437 | 15.39%
313.8800000000 | 2449.5000000000 | 2.6164420000 | 753.6923 | 15.39%
313.9000000000 | 2449.5000000000 | 2.6166040000 | 753.6923 | 15.39%
313.9200000000 | 2447.3330000000 | 2.6168080000 | 753.0255 | 15.39%
313.9400000000 | 2446.6670000000 | 2.6169700000 | 752.8206 | 15.39%
313.9600000000 | 2446.8330000000 | 2.6171320000 | 752.8717 | 15.39%
313.9800000000 | 2447.0000000000 | 2.6172940000 | 752.9231 | 15.4%
314.0000000000 | 2447.0000000000 | 2.6174560000 | 752.9231 | 15.4%
314.0200000000 | 2445.3330000000 | 2.6176190000 | 752.4102 | 15.4%
314.0400000000 | 2444.3330000000 | 2.6177810000 | 752.1025 | 15.4%
314.0600000000 | 2444.0000000000 | 2.6179430000 | 752 | 15.4%
314.0800000000 | 2443.6670000000 | 2.6181050000 | 751.8975 | 15.4%
314.1000000000 | 2443.1670000000 | 2.6183070000 | 751.7437 | 15.4%
314.1200000000 | 2442.8330000000 | 2.6184690000 | 751.6409 | 15.4%
314.1400000000 | 2442.8330000000 | 2.6186310000 | 751.6409 | 15.4%
314.1600000000 | 2443.6670000000 | 2.6187930000 | 751.8975 | 15.4%
314.1800000000 | 2444.8330000000 | 2.6189580000 | 752.2563 | 15.41%
314.2000000000 | 2444.8330000000 | 2.6191200000 | 752.2563 | 15.41%
314.2200000000 | 2444.0000000000 | 2.6192820000 | 752 | 15.41%
314.2400000000 | 2441.8330000000 | 2.6194440000 | 751.3332 | 15.41%
314.2600000000 | 2440.6670000000 | 2.6196060000 | 750.9745 | 15.41%
314.2800000000 | 2441.3330000000 | 2.6197680000 | 751.1794 | 15.41%
314.3000000000 | 2443.5000000000 | 2.6199300000 | 751.8462 | 15.41%
314.3200000000 | 2443.5000000000 | 2.6200920000 | 751.8462 | 15.41%
314.3400000000 | 2443.0000000000 | 2.6202550000 | 751.6923 | 15.41%
314.3600000000 | 2442.5000000000 | 2.6204170000 | 751.5385 | 15.41%
314.3800000000 | 2442.1670000000 | 2.6206190000 | 751.436 | 15.42%
314.4000000000 | 2441.5000000000 | 2.6207810000 | 751.2308 | 15.42%
314.4200000000 | 2441.3330000000 | 2.6209430000 | 751.1794 | 15.42%
314.4400000000 | 2441.3330000000 | 2.6211050000 | 751.1794 | 15.42%
314.4600000000 | 2440.6670000000 | 2.6212670000 | 750.9745 | 15.42%
314.4800000000 | 2439.8330000000 | 2.6214310000 | 750.7178 | 15.42%
314.5000000000 | 2440.0000000000 | 2.6215930000 | 750.7692 | 15.42%
314.5200000000 | 2441.6670000000 | 2.6217560000 | 751.2822 | 15.42%
314.5400000000 | 2442.5000000000 | 2.6219580000 | 751.5385 | 15.42%
314.5600000000 | 2442.8330000000 | 2.6221200000 | 751.6409 | 15.42%
314.5800000000 | 2441.8330000000 | 2.6222820000 | 751.3332 | 15.43%
314.6000000000 | 2439.0000000000 | 2.6224440000 | 750.4615 | 15.43%
314.6200000000 | 2438.3330000000 | 2.6226060000 | 750.2563 | 15.43%
314.6400000000 | 2438.1670000000 | 2.6228080000 | 750.2052 | 15.43%
314.6600000000 | 2438.1670000000 | 2.6229710000 | 750.2052 | 15.43%
314.6800000000 | 2437.8330000000 | 2.6231350000 | 750.1025 | 15.43%
314.7000000000 | 2436.5000000000 | 2.6232970000 | 749.6923 | 15.43%
314.7200000000 | 2435.0000000000 | 2.6234590000 | 749.2308 | 15.43%
314.7400000000 | 2434.1670000000 | 2.6236210000 | 748.9745 | 15.43%
314.7600000000 | 2434.0000000000 | 2.6237830000 | 748.9231 | 15.43%
314.7800000000 | 2434.0000000000 | 2.6239850000 | 748.9231 | 15.44%
314.8000000000 | 2434.1670000000 | 2.6241470000 | 748.9745 | 15.44%
314.8200000000 | 2435.0000000000 | 2.6243100000 | 749.2308 | 15.44%
314.8400000000 | 2435.6670000000 | 2.6244720000 | 749.436 | 15.44%
314.8600000000 | 2436.0000000000 | 2.6246340000 | 749.5385 | 15.44%
314.8800000000 | 2435.1670000000 | 2.6247960000 | 749.2822 | 15.44%
314.9000000000 | 2433.3330000000 | 2.6249580000 | 748.7178 | 15.44%
314.9200000000 | 2433.3330000000 | 2.6251200000 | 748.7178 | 15.44%
314.9400000000 | 2434.0000000000 | 2.6253240000 | 748.9231 | 15.44%
314.9600000000 | 2434.3330000000 | 2.6254860000 | 749.0255 | 15.44%
314.9800000000 | 2433.0000000000 | 2.6256480000 | 748.6154 | 15.44%
315.0000000000 | 2429.8330000000 | 2.6258110000 | 747.6409 | 15.45%
315.0200000000 | 2428.3330000000 | 2.6259730000 | 747.1794 | 15.45%
315.0400000000 | 2428.1670000000 | 2.6261350000 | 747.1283 | 15.45%
315.0600000000 | 2428.1670000000 | 2.6262970000 | 747.1283 | 15.45%
315.0800000000 | 2428.3330000000 | 2.6264590000 | 747.1794 | 15.45%
315.1000000000 | 2428.8330000000 | 2.6266210000 | 747.3332 | 15.45%
315.1200000000 | 2430.0000000000 | 2.6268230000 | 747.6923 | 15.45%
315.1400000000 | 2430.6670000000 | 2.6269860000 | 747.8975 | 15.45%
315.1600000000 | 2430.8330000000 | 2.6271500000 | 747.9486 | 15.45%
315.1800000000 | 2430.3330000000 | 2.6273120000 | 747.7948 | 15.45%
315.2000000000 | 2429.3330000000 | 2.6274740000 | 747.4871 | 15.46%
315.2200000000 | 2429.1670000000 | 2.6276360000 | 747.436 | 15.46%
315.2400000000 | 2429.1670000000 | 2.6277980000 | 747.436 | 15.46%
315.2600000000 | 2428.3330000000 | 2.6280000000 | 747.1794 | 15.46%
315.2800000000 | 2427.5000000000 | 2.6281620000 | 746.9231 | 15.46%
315.3000000000 | 2427.3330000000 | 2.6283250000 | 746.8717 | 15.46%
315.3200000000 | 2426.6670000000 | 2.6284870000 | 746.6668 | 15.46%
315.3400000000 | 2426.0000000000 | 2.6286490000 | 746.4615 | 15.46%
315.3600000000 | 2425.3330000000 | 2.6288110000 | 746.2563 | 15.46%
315.3800000000 | 2425.0000000000 | 2.6289730000 | 746.1538 | 15.46%
315.4000000000 | 2425.0000000000 | 2.6291350000 | 746.1538 | 15.47%
315.4200000000 | 2425.1670000000 | 2.6293390000 | 746.2052 | 15.47%
315.4400000000 | 2425.1670000000 | 2.6295010000 | 746.2052 | 15.47%
315.4600000000 | 2425.1670000000 | 2.6296630000 | 746.2052 | 15.47%
315.4800000000 | 2425.3330000000 | 2.6298260000 | 746.2563 | 15.47%
315.5000000000 | 2425.8330000000 | 2.6299880000 | 746.4102 | 15.47%
315.5200000000 | 2426.3330000000 | 2.6301500000 | 746.564 | 15.47%
315.5400000000 | 2426.3330000000 | 2.6303120000 | 746.564 | 15.47%
315.5600000000 | 2426.0000000000 | 2.6304740000 | 746.4615 | 15.47%
315.5800000000 | 2425.8330000000 | 2.6306360000 | 746.4102 | 15.47%
315.6000000000 | 2426.0000000000 | 2.6307980000 | 746.4615 | 15.48%
315.6200000000 | 2427.0000000000 | 2.6309600000 | 746.7692 | 15.48%
315.6400000000 | 2427.0000000000 | 2.6311650000 | 746.7692 | 15.48%
315.6600000000 | 2425.1670000000 | 2.6313270000 | 746.2052 | 15.48%
315.6800000000 | 2423.5000000000 | 2.6314890000 | 745.6923 | 15.48%
315.7000000000 | 2422.6670000000 | 2.6316510000 | 745.436 | 15.48%
315.7200000000 | 2422.0000000000 | 2.6318130000 | 745.2308 | 15.48%
315.7400000000 | 2419.6670000000 | 2.6319750000 | 744.5129 | 15.48%
315.7600000000 | 2419.1670000000 | 2.6321370000 | 744.3591 | 15.48%
315.7800000000 | 2419.1670000000 | 2.6322990000 | 744.3591 | 15.48%
315.8000000000 | 2419.3330000000 | 2.6324620000 | 744.4102 | 15.49%
315.8200000000 | 2419.3330000000 | 2.6326240000 | 744.4102 | 15.49%
315.8400000000 | 2417.6670000000 | 2.6327860000 | 743.8975 | 15.49%
315.8600000000 | 2417.3330000000 | 2.6329880000 | 743.7948 | 15.49%
315.8800000000 | 2417.3330000000 | 2.6331500000 | 743.7948 | 15.49%
315.9000000000 | 2417.1670000000 | 2.6333120000 | 743.7437 | 15.49%
315.9200000000 | 2416.5000000000 | 2.6334740000 | 743.5385 | 15.49%
315.9400000000 | 2415.1670000000 | 2.6336380000 | 743.1283 | 15.49%
315.9600000000 | 2414.8330000000 | 2.6338010000 | 743.0255 | 15.49%
315.9800000000 | 2414.8330000000 | 2.6339630000 | 743.0255 | 15.49%
316.0000000000 | 2414.8330000000 | 2.6341250000 | 743.0255 | 15.49%
316.0200000000 | 2414.6670000000 | 2.6343270000 | 742.9745 | 15.5%
316.0400000000 | 2413.1670000000 | 2.6344890000 | 742.5129 | 15.5%
316.0600000000 | 2412.6670000000 | 2.6346510000 | 742.3591 | 15.5%
316.0800000000 | 2412.5000000000 | 2.6348130000 | 742.3077 | 15.5%
316.1000000000 | 2412.8330000000 | 2.6349750000 | 742.4102 | 15.5%
316.1200000000 | 2413.5000000000 | 2.6351380000 | 742.6154 | 15.5%
316.1400000000 | 2413.5000000000 | 2.6353000000 | 742.6154 | 15.5%
316.1600000000 | 2412.5000000000 | 2.6354620000 | 742.3077 | 15.5%
316.1800000000 | 2411.6670000000 | 2.6356240000 | 742.0514 | 15.5%
316.2000000000 | 2411.0000000000 | 2.6357860000 | 741.8462 | 15.5%
316.2200000000 | 2410.0000000000 | 2.6359480000 | 741.5385 | 15.51%
316.2400000000 | 2409.8330000000 | 2.6361120000 | 741.4871 | 15.51%
316.2600000000 | 2409.8330000000 | 2.6362740000 | 741.4871 | 15.51%
316.2800000000 | 2410.3330000000 | 2.6364360000 | 741.6409 | 15.51%
316.3000000000 | 2410.8330000000 | 2.6365990000 | 741.7948 | 15.51%
316.3200000000 | 2410.8330000000 | 2.6367610000 | 741.7948 | 15.51%
316.3400000000 | 2410.1670000000 | 2.6369630000 | 741.5898 | 15.51%
316.3600000000 | 2409.1670000000 | 2.6371250000 | 741.2822 | 15.51%
316.3800000000 | 2408.5000000000 | 2.6372870000 | 741.0769 | 15.51%
316.4000000000 | 2408.1670000000 | 2.6374490000 | 740.9745 | 15.51%
316.4200000000 | 2407.1670000000 | 2.6376110000 | 740.6668 | 15.52%
316.4400000000 | 2407.1670000000 | 2.6377740000 | 740.6668 | 15.52%
316.4600000000 | 2408.3330000000 | 2.6379360000 | 741.0255 | 15.52%
316.4800000000 | 2409.1670000000 | 2.6380980000 | 741.2822 | 15.52%
316.5000000000 | 2409.6670000000 | 2.6382600000 | 741.436 | 15.52%
316.5200000000 | 2409.3330000000 | 2.6384220000 | 741.3332 | 15.52%
316.5400000000 | 2407.5000000000 | 2.6385860000 | 740.7692 | 15.52%
316.5600000000 | 2405.6670000000 | 2.6387880000 | 740.2052 | 15.52%
316.5800000000 | 2405.0000000000 | 2.6389500000 | 740 | 15.52%
316.6000000000 | 2404.8330000000 | 2.6391120000 | 739.9486 | 15.52%
316.6200000000 | 2404.1670000000 | 2.6392750000 | 739.7437 | 15.53%
316.6400000000 | 2403.0000000000 | 2.6394370000 | 739.3846 | 15.53%
316.6600000000 | 2402.8330000000 | 2.6395990000 | 739.3332 | 15.53%
316.6800000000 | 2402.8330000000 | 2.6397610000 | 739.3332 | 15.53%
316.7000000000 | 2402.3330000000 | 2.6399630000 | 739.1794 | 15.53%
316.7200000000 | 2401.5000000000 | 2.6401270000 | 738.9231 | 15.53%
316.7400000000 | 2401.3330000000 | 2.6402890000 | 738.8717 | 15.53%
316.7600000000 | 2401.3330000000 | 2.6404510000 | 738.8717 | 15.53%
316.7800000000 | 2402.0000000000 | 2.6406140000 | 739.0769 | 15.53%
316.8000000000 | 2402.5000000000 | 2.6407760000 | 739.2308 | 15.53%
316.8200000000 | 2402.1670000000 | 2.6409380000 | 739.1283 | 15.53%
316.8400000000 | 2399.3330000000 | 2.6411000000 | 738.2563 | 15.54%
316.8600000000 | 2399.0000000000 | 2.6413020000 | 738.1538 | 15.54%
316.8800000000 | 2399.6670000000 | 2.6414640000 | 738.3591 | 15.54%
316.9000000000 | 2400.5000000000 | 2.6416260000 | 738.6154 | 15.54%
316.9200000000 | 2401.3330000000 | 2.6417880000 | 738.8717 | 15.54%
316.9400000000 | 2402.1670000000 | 2.6419510000 | 739.1283 | 15.54%
316.9600000000 | 2402.1670000000 | 2.6421130000 | 739.1283 | 15.54%
316.9800000000 | 2401.3330000000 | 2.6422750000 | 738.8717 | 15.54%
317.0000000000 | 2400.5000000000 | 2.6424370000 | 738.6154 | 15.54%
317.0200000000 | 2400.3330000000 | 2.6426010000 | 738.564 | 15.54%
317.0400000000 | 2400.0000000000 | 2.6428030000 | 738.4615 | 15.55%
317.0600000000 | 2400.0000000000 | 2.6429650000 | 738.4615 | 15.55%
317.0800000000 | 2399.0000000000 | 2.6431270000 | 738.1538 | 15.55%
317.1000000000 | 2398.3330000000 | 2.6432900000 | 737.9486 | 15.55%
317.1200000000 | 2398.5000000000 | 2.6434520000 | 738 | 15.55%
317.1400000000 | 2399.6670000000 | 2.6436140000 | 738.3591 | 15.55%
317.1600000000 | 2399.6670000000 | 2.6437760000 | 738.3591 | 15.55%
317.1800000000 | 2399.6670000000 | 2.6439780000 | 738.3591 | 15.55%
317.2000000000 | 2399.6670000000 | 2.6441420000 | 738.3591 | 15.55%
317.2200000000 | 2400.0000000000 | 2.6443040000 | 738.4615 | 15.55%
317.2400000000 | 2401.5000000000 | 2.6444660000 | 738.9231 | 15.56%
317.2600000000 | 2401.5000000000 | 2.6446290000 | 738.9231 | 15.56%
317.2800000000 | 2398.6670000000 | 2.6447910000 | 738.0514 | 15.56%
317.3000000000 | 2396.1670000000 | 2.6449930000 | 737.2822 | 15.56%
317.3200000000 | 2395.5000000000 | 2.6451550000 | 737.0769 | 15.56%
317.3400000000 | 2395.0000000000 | 2.6453170000 | 736.9231 | 15.56%
317.3600000000 | 2393.3330000000 | 2.6454790000 | 736.4102 | 15.56%
317.3800000000 | 2393.0000000000 | 2.6456410000 | 736.3077 | 15.56%
317.4000000000 | 2393.6670000000 | 2.6458030000 | 736.5129 | 15.56%
317.4200000000 | 2394.5000000000 | 2.6460080000 | 736.7692 | 15.56%
317.4400000000 | 2394.5000000000 | 2.6461700000 | 736.7692 | 15.57%
317.4600000000 | 2391.6670000000 | 2.6463320000 | 735.8975 | 15.57%
317.4800000000 | 2391.0000000000 | 2.6464940000 | 735.6923 | 15.57%
317.5000000000 | 2391.5000000000 | 2.6466560000 | 735.8462 | 15.57%
317.5200000000 | 2392.3330000000 | 2.6468180000 | 736.1025 | 15.57%
317.5400000000 | 2392.3330000000 | 2.6469800000 | 736.1025 | 15.57%
317.5600000000 | 2390.6670000000 | 2.6471420000 | 735.5898 | 15.57%
317.5800000000 | 2388.8330000000 | 2.6473050000 | 735.0255 | 15.57%
317.6000000000 | 2387.6670000000 | 2.6474670000 | 734.6668 | 15.57%
317.6200000000 | 2387.1670000000 | 2.6476290000 | 734.5129 | 15.57%
317.6400000000 | 2386.8330000000 | 2.6478310000 | 734.4102 | 15.58%
317.6600000000 | 2385.6670000000 | 2.6479930000 | 734.0514 | 15.58%
317.6800000000 | 2385.3330000000 | 2.6481550000 | 733.9486 | 15.58%
317.7000000000 | 2384.5000000000 | 2.6483190000 | 733.6923 | 15.58%
317.7200000000 | 2383.5000000000 | 2.6484810000 | 733.3846 | 15.58%
317.7400000000 | 2383.5000000000 | 2.6486430000 | 733.3846 | 15.58%
317.7600000000 | 2383.1670000000 | 2.6488060000 | 733.2822 | 15.58%
317.7800000000 | 2383.1670000000 | 2.6489680000 | 733.2822 | 15.58%
317.8000000000 | 2383.3330000000 | 2.6491300000 | 733.3332 | 15.58%
317.8200000000 | 2383.8330000000 | 2.6492920000 | 733.4871 | 15.58%
317.8400000000 | 2385.3330000000 | 2.6494940000 | 733.9486 | 15.59%
317.8600000000 | 2385.3330000000 | 2.6496560000 | 733.9486 | 15.59%
317.8800000000 | 2385.0000000000 | 2.6498180000 | 733.8462 | 15.59%
317.9000000000 | 2384.6670000000 | 2.6499810000 | 733.7437 | 15.59%
317.9200000000 | 2384.5000000000 | 2.6501430000 | 733.6923 | 15.59%
317.9400000000 | 2384.3330000000 | 2.6503050000 | 733.6409 | 15.59%
317.9600000000 | 2382.0000000000 | 2.6504670000 | 732.9231 | 15.59%
317.9800000000 | 2381.3330000000 | 2.6506710000 | 732.7178 | 15.59%
318.0000000000 | 2381.0000000000 | 2.6508330000 | 732.6154 | 15.59%
318.0200000000 | 2380.0000000000 | 2.6509950000 | 732.3077 | 15.59%
318.0400000000 | 2377.8330000000 | 2.6511570000 | 731.6409 | 15.6%
318.0600000000 | 2377.8330000000 | 2.6513200000 | 731.6409 | 15.6%
318.0800000000 | 2378.0000000000 | 2.6514820000 | 731.6923 | 15.6%
318.1000000000 | 2378.8330000000 | 2.6516440000 | 731.9486 | 15.6%
318.1200000000 | 2379.5000000000 | 2.6518060000 | 732.1538 | 15.6%
318.1400000000 | 2379.5000000000 | 2.6519680000 | 732.1538 | 15.6%
318.1600000000 | 2379.5000000000 | 2.6521300000 | 732.1538 | 15.6%
318.1800000000 | 2379.5000000000 | 2.6523340000 | 732.1538 | 15.6%
318.2000000000 | 2379.3330000000 | 2.6524960000 | 732.1025 | 15.6%
318.2200000000 | 2379.3330000000 | 2.6526580000 | 732.1025 | 15.6%
318.2400000000 | 2379.3330000000 | 2.6528210000 | 732.1025 | 15.6%
318.2600000000 | 2379.6670000000 | 2.6529830000 | 732.2052 | 15.61%
318.2800000000 | 2380.0000000000 | 2.6531450000 | 732.3077 | 15.61%
318.3000000000 | 2380.1670000000 | 2.6533070000 | 732.3591 | 15.61%
318.3200000000 | 2379.0000000000 | 2.6534690000 | 732 | 15.61%
318.3400000000 | 2376.3330000000 | 2.6536310000 | 731.1794 | 15.61%
318.3600000000 | 2374.3330000000 | 2.6537930000 | 730.564 | 15.61%
318.3800000000 | 2374.1670000000 | 2.6539550000 | 730.5129 | 15.61%
318.4000000000 | 2374.1670000000 | 2.6541180000 | 730.5129 | 15.61%
318.4200000000 | 2374.0000000000 | 2.6542800000 | 730.4615 | 15.61%
318.4400000000 | 2373.6670000000 | 2.6544420000 | 730.3591 | 15.61%
318.4600000000 | 2372.6670000000 | 2.6546040000 | 730.0514 | 15.62%
318.4800000000 | 2372.5000000000 | 2.6548080000 | 730 | 15.62%
318.5000000000 | 2372.5000000000 | 2.6549700000 | 730 | 15.62%
318.5200000000 | 2372.0000000000 | 2.6551320000 | 729.8462 | 15.62%
318.5400000000 | 2370.6670000000 | 2.6552940000 | 729.436 | 15.62%
318.5600000000 | 2370.6670000000 | 2.6554570000 | 729.436 | 15.62%
318.5800000000 | 2371.1670000000 | 2.6556190000 | 729.5898 | 15.62%
318.6000000000 | 2371.3330000000 | 2.6557810000 | 729.6409 | 15.62%
318.6200000000 | 2370.0000000000 | 2.6559430000 | 729.2308 | 15.62%
318.6400000000 | 2367.5000000000 | 2.6561050000 | 728.4615 | 15.62%
318.6600000000 | 2366.6670000000 | 2.6563070000 | 728.2052 | 15.63%
318.6800000000 | 2366.3330000000 | 2.6564690000 | 728.1025 | 15.63%
318.7000000000 | 2365.8330000000 | 2.6566310000 | 727.9486 | 15.63%
318.7200000000 | 2365.3330000000 | 2.6567940000 | 727.7948 | 15.63%
318.7400000000 | 2365.1670000000 | 2.6569560000 | 727.7437 | 15.63%
318.7600000000 | 2365.1670000000 | 2.6571180000 | 727.7437 | 15.63%
318.7800000000 | 2365.6670000000 | 2.6572820000 | 727.8975 | 15.63%
318.8000000000 | 2365.8330000000 | 2.6574440000 | 727.9486 | 15.63%
318.8200000000 | 2365.1670000000 | 2.6576060000 | 727.7437 | 15.63%
318.8400000000 | 2364.1670000000 | 2.6577680000 | 727.436 | 15.63%
318.8600000000 | 2364.1670000000 | 2.6579300000 | 727.436 | 15.63%
318.8800000000 | 2364.8330000000 | 2.6581330000 | 727.6409 | 15.64%
318.9000000000 | 2365.6670000000 | 2.6582950000 | 727.8975 | 15.64%
318.9200000000 | 2366.1670000000 | 2.6584570000 | 728.0514 | 15.64%
318.9400000000 | 2366.1670000000 | 2.6586190000 | 728.0514 | 15.64%
318.9600000000 | 2365.8330000000 | 2.6587810000 | 727.9486 | 15.64%
318.9800000000 | 2363.6670000000 | 2.6589430000 | 727.2822 | 15.64%
319.0000000000 | 2363.0000000000 | 2.6591050000 | 727.0769 | 15.64%
319.0200000000 | 2363.5000000000 | 2.6592670000 | 727.2308 | 15.64%
319.0400000000 | 2364.0000000000 | 2.6594300000 | 727.3846 | 15.64%
319.0600000000 | 2364.0000000000 | 2.6595920000 | 727.3846 | 15.64%
319.0800000000 | 2361.6670000000 | 2.6597560000 | 726.6668 | 15.65%
319.1000000000 | 2360.8330000000 | 2.6599580000 | 726.4102 | 15.65%
319.1200000000 | 2361.3330000000 | 2.6601200000 | 726.564 | 15.65%
319.1400000000 | 2361.8330000000 | 2.6602820000 | 726.7178 | 15.65%
319.1600000000 | 2361.8330000000 | 2.6604440000 | 726.7178 | 15.65%
319.1800000000 | 2361.1670000000 | 2.6606060000 | 726.5129 | 15.65%
319.2000000000 | 2359.3330000000 | 2.6607690000 | 725.9486 | 15.65%
319.2200000000 | 2358.3330000000 | 2.6609310000 | 725.6409 | 15.65%
319.2400000000 | 2358.3330000000 | 2.6611330000 | 725.6409 | 15.65%
319.2600000000 | 2358.1670000000 | 2.6612970000 | 725.5898 | 15.65%
319.2800000000 | 2356.6670000000 | 2.6614590000 | 725.1283 | 15.66%
319.3000000000 | 2355.8330000000 | 2.6616210000 | 724.8717 | 15.66%
319.3200000000 | 2355.3330000000 | 2.6617830000 | 724.7178 | 15.66%
319.3400000000 | 2355.3330000000 | 2.6619450000 | 724.7178 | 15.66%
319.3600000000 | 2355.5000000000 | 2.6621070000 | 724.7692 | 15.66%
319.3800000000 | 2355.3330000000 | 2.6623100000 | 724.7178 | 15.66%
319.4000000000 | 2354.3330000000 | 2.6624720000 | 724.4102 | 15.66%
319.4200000000 | 2353.1670000000 | 2.6626340000 | 724.0514 | 15.66%
319.4400000000 | 2352.3330000000 | 2.6627960000 | 723.7948 | 15.66%
319.4600000000 | 2352.3330000000 | 2.6629580000 | 723.7948 | 15.66%
319.4800000000 | 2352.3330000000 | 2.6631200000 | 723.7948 | 15.67%
319.5000000000 | 2352.6670000000 | 2.6632820000 | 723.8975 | 15.67%
319.5200000000 | 2352.5000000000 | 2.6634860000 | 723.8462 | 15.67%
319.5400000000 | 2352.3330000000 | 2.6636490000 | 723.7948 | 15.67%
319.5600000000 | 2352.1670000000 | 2.6638110000 | 723.7437 | 15.67%
319.5800000000 | 2352.1670000000 | 2.6639730000 | 723.7437 | 15.67%
319.6000000000 | 2352.1670000000 | 2.6641350000 | 723.7437 | 15.67%
319.6200000000 | 2352.3330000000 | 2.6642970000 | 723.7948 | 15.67%
319.6400000000 | 2352.5000000000 | 2.6644590000 | 723.8462 | 15.67%
319.6600000000 | 2352.3330000000 | 2.6646210000 | 723.7948 | 15.67%
319.6800000000 | 2350.8330000000 | 2.6647830000 | 723.3332 | 15.68%
319.7000000000 | 2350.1670000000 | 2.6649860000 | 723.1283 | 15.68%
319.7200000000 | 2350.0000000000 | 2.6651480000 | 723.0769 | 15.68%
319.7400000000 | 2350.0000000000 | 2.6653120000 | 723.0769 | 15.68%
319.7600000000 | 2349.8330000000 | 2.6654740000 | 723.0255 | 15.68%
319.7800000000 | 2349.1670000000 | 2.6656360000 | 722.8206 | 15.68%
319.8000000000 | 2349.1670000000 | 2.6657980000 | 722.8206 | 15.68%
319.8200000000 | 2349.3330000000 | 2.6659600000 | 722.8717 | 15.68%
319.8400000000 | 2349.5000000000 | 2.6661620000 | 722.9231 | 15.68%
319.8600000000 | 2349.5000000000 | 2.6663250000 | 722.9231 | 15.68%
319.8800000000 | 2349.5000000000 | 2.6664870000 | 722.9231 | 15.69%
319.9000000000 | 2350.3330000000 | 2.6666490000 | 723.1794 | 15.69%
319.9200000000 | 2350.8330000000 | 2.6668110000 | 723.3332 | 15.69%
319.9400000000 | 2350.3330000000 | 2.6669730000 | 723.1794 | 15.69%
319.9600000000 | 2348.8330000000 | 2.6671350000 | 722.7178 | 15.69%
319.9800000000 | 2345.1670000000 | 2.6673390000 | 721.5898 | 15.69%
320.0000000000 | 2344.6670000000 | 2.6675010000 | 721.436 | 15.69%
320.0200000000 | 2344.1670000000 | 2.6676640000 | 721.2822 | 15.69%
320.0400000000 | 2343.5000000000 | 2.6678260000 | 721.0769 | 15.69%
320.0600000000 | 2343.1670000000 | 2.6679880000 | 720.9745 | 15.69%
320.0800000000 | 2341.0000000000 | 2.6681500000 | 720.3077 | 15.69%
320.1000000000 | 2340.6670000000 | 2.6683120000 | 720.2052 | 15.7%
320.1200000000 | 2340.3330000000 | 2.6684740000 | 720.1025 | 15.7%
320.1400000000 | 2339.8330000000 | 2.6686360000 | 719.9486 | 15.7%
320.1600000000 | 2339.5000000000 | 2.6687980000 | 719.8462 | 15.7%
320.1800000000 | 2338.6670000000 | 2.6690010000 | 719.5898 | 15.7%
320.2000000000 | 2338.6670000000 | 2.6691630000 | 719.5898 | 15.7%
320.2200000000 | 2338.6670000000 | 2.6693250000 | 719.5898 | 15.7%
320.2400000000 | 2338.5000000000 | 2.6694890000 | 719.5385 | 15.7%
320.2600000000 | 2338.1670000000 | 2.6696510000 | 719.436 | 15.7%
320.2800000000 | 2338.1670000000 | 2.6698130000 | 719.436 | 15.7%
320.3000000000 | 2339.0000000000 | 2.6699750000 | 719.6923 | 15.71%
320.3200000000 | 2339.3330000000 | 2.6701370000 | 719.7948 | 15.71%
320.3400000000 | 2338.5000000000 | 2.6703000000 | 719.5385 | 15.71%
320.3600000000 | 2336.8330000000 | 2.6704620000 | 719.0255 | 15.71%
320.3800000000 | 2335.8330000000 | 2.6706240000 | 718.7178 | 15.71%
320.4000000000 | 2335.0000000000 | 2.6707860000 | 718.4615 | 15.71%
320.4200000000 | 2334.5000000000 | 2.6709880000 | 718.3077 | 15.71%
320.4400000000 | 2334.0000000000 | 2.6711500000 | 718.1538 | 15.71%
320.4600000000 | 2333.8330000000 | 2.6713120000 | 718.1025 | 15.71%
320.4800000000 | 2333.3330000000 | 2.6714740000 | 717.9486 | 15.71%
320.5000000000 | 2333.3330000000 | 2.6716370000 | 717.9486 | 15.72%
320.5200000000 | 2333.5000000000 | 2.6717990000 | 718 | 15.72%
320.5400000000 | 2333.6670000000 | 2.6719630000 | 718.0514 | 15.72%
320.5600000000 | 2333.8330000000 | 2.6721250000 | 718.1025 | 15.72%
320.5800000000 | 2333.8330000000 | 2.6723270000 | 718.1025 | 15.72%
320.6000000000 | 2334.5000000000 | 2.6724890000 | 718.3077 | 15.72%
320.6200000000 | 2334.6670000000 | 2.6726510000 | 718.3591 | 15.72%
320.6400000000 | 2333.5000000000 | 2.6728130000 | 718 | 15.72%
320.6600000000 | 2331.0000000000 | 2.6729760000 | 717.2308 | 15.72%
320.6800000000 | 2330.0000000000 | 2.6731380000 | 716.9231 | 15.72%
320.7000000000 | 2330.0000000000 | 2.6733000000 | 716.9231 | 15.73%
320.7200000000 | 2329.6670000000 | 2.6734620000 | 716.8206 | 15.73%
320.7400000000 | 2329.3330000000 | 2.6736240000 | 716.7178 | 15.73%
320.7600000000 | 2329.1670000000 | 2.6737860000 | 716.6668 | 15.73%
320.7800000000 | 2329.0000000000 | 2.6739900000 | 716.6154 | 15.73%
320.8000000000 | 2329.0000000000 | 2.6741520000 | 716.6154 | 15.73%
320.8200000000 | 2329.5000000000 | 2.6743140000 | 716.7692 | 15.73%
320.8400000000 | 2330.0000000000 | 2.6744770000 | 716.9231 | 15.73%
320.8600000000 | 2330.1670000000 | 2.6746390000 | 716.9745 | 15.73%
320.8800000000 | 2330.1670000000 | 2.6748010000 | 716.9745 | 15.73%
320.9000000000 | 2329.1670000000 | 2.6749630000 | 716.6668 | 15.74%
320.9200000000 | 2327.8330000000 | 2.6751250000 | 716.2563 | 15.74%
320.9400000000 | 2327.1670000000 | 2.6752870000 | 716.0514 | 15.74%
320.9600000000 | 2327.1670000000 | 2.6754490000 | 716.0514 | 15.74%
320.9800000000 | 2327.5000000000 | 2.6756110000 | 716.1538 | 15.74%
321.0000000000 | 2327.5000000000 | 2.6757740000 | 716.1538 | 15.74%
321.0200000000 | 2327.3330000000 | 2.6759360000 | 716.1025 | 15.74%
321.0400000000 | 2325.6670000000 | 2.6760980000 | 715.5898 | 15.74%
321.0600000000 | 2323.1670000000 | 2.6762600000 | 714.8206 | 15.74%
321.0800000000 | 2323.0000000000 | 2.6764220000 | 714.7692 | 15.74%
321.1000000000 | 2322.8330000000 | 2.6765840000 | 714.7178 | 15.74%
321.1200000000 | 2322.5000000000 | 2.6767880000 | 714.6154 | 15.75%
321.1400000000 | 2321.6670000000 | 2.6769500000 | 714.3591 | 15.75%
321.1600000000 | 2320.6670000000 | 2.6771130000 | 714.0514 | 15.75%
321.1800000000 | 2320.6670000000 | 2.6772750000 | 714.0514 | 15.75%
321.2000000000 | 2321.5000000000 | 2.6774370000 | 714.3077 | 15.75%
321.2200000000 | 2321.8330000000 | 2.6775990000 | 714.4102 | 15.75%
321.2400000000 | 2320.5000000000 | 2.6777610000 | 714 | 15.75%
321.2600000000 | 2318.1670000000 | 2.6779230000 | 713.2822 | 15.75%
321.2800000000 | 2317.0000000000 | 2.6781250000 | 712.9231 | 15.75%
321.3000000000 | 2316.8330000000 | 2.6782880000 | 712.8717 | 15.75%
321.3200000000 | 2316.8330000000 | 2.6784520000 | 712.8717 | 15.76%
321.3400000000 | 2316.3330000000 | 2.6786140000 | 712.7178 | 15.76%
321.3600000000 | 2315.5000000000 | 2.6787760000 | 712.4615 | 15.76%
321.3800000000 | 2314.3330000000 | 2.6789380000 | 712.1025 | 15.76%
321.4000000000 | 2313.6670000000 | 2.6791000000 | 711.8975 | 15.76%
321.4200000000 | 2313.3330000000 | 2.6793020000 | 711.7948 | 15.76%
321.4400000000 | 2313.3330000000 | 2.6794640000 | 711.7948 | 15.76%
321.4600000000 | 2313.5000000000 | 2.6796260000 | 711.8462 | 15.76%
321.4800000000 | 2314.3330000000 | 2.6797890000 | 712.1025 | 15.76%
321.5000000000 | 2314.3330000000 | 2.6799510000 | 712.1025 | 15.76%
321.5200000000 | 2314.3330000000 | 2.6801130000 | 712.1025 | 15.77%
321.5400000000 | 2314.1670000000 | 2.6802750000 | 712.0514 | 15.77%
321.5600000000 | 2313.8330000000 | 2.6804370000 | 711.9486 | 15.77%
321.5800000000 | 2313.3330000000 | 2.6805990000 | 711.7948 | 15.77%
321.6000000000 | 2310.6670000000 | 2.6808030000 | 710.9745 | 15.77%
321.6200000000 | 2310.0000000000 | 2.6809650000 | 710.7692 | 15.77%
321.6400000000 | 2310.6670000000 | 2.6811280000 | 710.9745 | 15.77%
321.6600000000 | 2311.3330000000 | 2.6812900000 | 711.1794 | 15.77%
321.6800000000 | 2311.3330000000 | 2.6814520000 | 711.1794 | 15.77%
321.7000000000 | 2311.3330000000 | 2.6816140000 | 711.1794 | 15.77%
321.7200000000 | 2310.6670000000 | 2.6817760000 | 710.9745 | 15.78%
321.7400000000 | 2310.3330000000 | 2.6819380000 | 710.8717 | 15.78%
321.7600000000 | 2310.3330000000 | 2.6821400000 | 710.8717 | 15.78%
321.7800000000 | 2310.1670000000 | 2.6823020000 | 710.8206 | 15.78%
321.8000000000 | 2309.1670000000 | 2.6824670000 | 710.5129 | 15.78%
321.8200000000 | 2307.6670000000 | 2.6826290000 | 710.0514 | 15.78%
321.8400000000 | 2306.8330000000 | 2.6827910000 | 709.7948 | 15.78%
321.8600000000 | 2306.5000000000 | 2.6829530000 | 709.6923 | 15.78%
321.8800000000 | 2306.5000000000 | 2.6831550000 | 709.6923 | 15.78%
321.9000000000 | 2304.8330000000 | 2.6833170000 | 709.1794 | 15.78%
321.9200000000 | 2304.0000000000 | 2.6834790000 | 708.9231 | 15.79%
321.9400000000 | 2303.8330000000 | 2.6836410000 | 708.8717 | 15.79%
321.9600000000 | 2303.8330000000 | 2.6838040000 | 708.8717 | 15.79%
321.9800000000 | 2303.6670000000 | 2.6839660000 | 708.8206 | 15.79%
322.0000000000 | 2302.6670000000 | 2.6841700000 | 708.5129 | 15.79%
322.0200000000 | 2302.1670000000 | 2.6843320000 | 708.3591 | 15.79%
322.0400000000 | 2301.8330000000 | 2.6844940000 | 708.2563 | 15.79%
322.0600000000 | 2301.8330000000 | 2.6846560000 | 708.2563 | 15.79%
322.0800000000 | 2301.6670000000 | 2.6848180000 | 708.2052 | 15.79%
322.1000000000 | 2301.0000000000 | 2.6849800000 | 708 | 15.79%
322.1200000000 | 2301.0000000000 | 2.6851430000 | 708 | 15.79%
322.1400000000 | 2301.0000000000 | 2.6853050000 | 708 | 15.8%
322.1600000000 | 2301.1670000000 | 2.6855070000 | 708.0514 | 15.8%
322.1800000000 | 2301.0000000000 | 2.6856690000 | 708 | 15.8%
322.2000000000 | 2299.6670000000 | 2.6858310000 | 707.5898 | 15.8%
322.2200000000 | 2299.0000000000 | 2.6859930000 | 707.3846 | 15.8%
322.2400000000 | 2298.6670000000 | 2.6861550000 | 707.2822 | 15.8%
322.2600000000 | 2298.6670000000 | 2.6863170000 | 707.2822 | 15.8%
322.2800000000 | 2298.6670000000 | 2.6864810000 | 707.2822 | 15.8%
322.3000000000 | 2298.0000000000 | 2.6866440000 | 707.0769 | 15.8%
322.3200000000 | 2296.6670000000 | 2.6868060000 | 706.6668 | 15.8%
322.3400000000 | 2296.1670000000 | 2.6869680000 | 706.5129 | 15.81%
322.3600000000 | 2295.8330000000 | 2.6871300000 | 706.4102 | 15.81%
322.3800000000 | 2295.1670000000 | 2.6873320000 | 706.2052 | 15.81%
322.4000000000 | 2294.6670000000 | 2.6874940000 | 706.0514 | 15.81%
322.4200000000 | 2294.6670000000 | 2.6876560000 | 706.0514 | 15.81%
322.4400000000 | 2295.0000000000 | 2.6878190000 | 706.1538 | 15.81%
322.4600000000 | 2295.1670000000 | 2.6879810000 | 706.2052 | 15.81%
322.4800000000 | 2295.1670000000 | 2.6881430000 | 706.2052 | 15.81%
322.5000000000 | 2295.8330000000 | 2.6883050000 | 706.4102 | 15.81%
322.5200000000 | 2296.8330000000 | 2.6884670000 | 706.7178 | 15.81%
322.5400000000 | 2297.1670000000 | 2.6886710000 | 706.8206 | 15.82%
322.5600000000 | 2296.3330000000 | 2.6888330000 | 706.564 | 15.82%
322.5800000000 | 2294.0000000000 | 2.6889950000 | 705.8462 | 15.82%
322.6000000000 | 2289.5000000000 | 2.6891570000 | 704.4615 | 15.82%
322.6200000000 | 2289.1670000000 | 2.6893200000 | 704.3591 | 15.82%
322.6400000000 | 2289.0000000000 | 2.6894820000 | 704.3077 | 15.82%
322.6600000000 | 2288.5000000000 | 2.6896440000 | 704.1538 | 15.82%
322.6800000000 | 2287.6670000000 | 2.6898060000 | 703.8975 | 15.82%
322.7000000000 | 2287.6670000000 | 2.6899680000 | 703.8975 | 15.82%
322.7200000000 | 2289.0000000000 | 2.6901700000 | 704.3077 | 15.82%
322.7400000000 | 2289.3330000000 | 2.6903320000 | 704.4102 | 15.83%
322.7600000000 | 2288.8330000000 | 2.6904950000 | 704.2563 | 15.83%
322.7800000000 | 2288.0000000000 | 2.6906590000 | 704 | 15.83%
322.8000000000 | 2288.0000000000 | 2.6908210000 | 704 | 15.83%
322.8200000000 | 2288.1670000000 | 2.6909830000 | 704.0514 | 15.83%
322.8400000000 | 2288.3330000000 | 2.6911450000 | 704.1025 | 15.83%
322.8600000000 | 2286.5000000000 | 2.6913070000 | 703.5385 | 15.83%
322.8800000000 | 2283.8330000000 | 2.6914690000 | 702.7178 | 15.83%
322.9000000000 | 2283.8330000000 | 2.6916310000 | 702.7178 | 15.83%
322.9200000000 | 2283.8330000000 | 2.6917930000 | 702.7178 | 15.83%
322.9400000000 | 2283.8330000000 | 2.6919560000 | 702.7178 | 15.84%
322.9600000000 | 2282.8330000000 | 2.6921180000 | 702.4102 | 15.84%
322.9800000000 | 2280.6670000000 | 2.6922800000 | 701.7437 | 15.84%
323.0000000000 | 2278.5000000000 | 2.6924420000 | 701.0769 | 15.84%
323.0200000000 | 2278.5000000000 | 2.6926440000 | 701.0769 | 15.84%
323.0400000000 | 2278.6670000000 | 2.6928060000 | 701.1283 | 15.84%
323.0600000000 | 2279.0000000000 | 2.6929700000 | 701.2308 | 15.84%
323.0800000000 | 2279.3330000000 | 2.6931320000 | 701.3332 | 15.84%
323.1000000000 | 2279.3330000000 | 2.6932950000 | 701.3332 | 15.84%
323.1200000000 | 2279.3330000000 | 2.6934570000 | 701.3332 | 15.84%
323.1400000000 | 2279.3330000000 | 2.6936190000 | 701.3332 | 15.84%
323.1600000000 | 2279.3330000000 | 2.6937810000 | 701.3332 | 15.85%
323.1800000000 | 2279.5000000000 | 2.6939430000 | 701.3846 | 15.85%
323.2000000000 | 2280.1670000000 | 2.6941050000 | 701.5898 | 15.85%
323.2200000000 | 2280.1670000000 | 2.6943070000 | 701.5898 | 15.85%
323.2400000000 | 2278.3330000000 | 2.6944690000 | 701.0255 | 15.85%
323.2600000000 | 2276.3330000000 | 2.6946320000 | 700.4102 | 15.85%
323.2800000000 | 2275.0000000000 | 2.6947940000 | 700 | 15.85%
323.3000000000 | 2274.6670000000 | 2.6949560000 | 699.8975 | 15.85%
323.3200000000 | 2273.6670000000 | 2.6951180000 | 699.5898 | 15.85%
323.3400000000 | 2273.0000000000 | 2.6952800000 | 699.3846 | 15.85%
323.3600000000 | 2272.8330000000 | 2.6954440000 | 699.3332 | 15.86%
323.3800000000 | 2272.6670000000 | 2.6956060000 | 699.2822 | 15.86%
323.4000000000 | 2272.3330000000 | 2.6958080000 | 699.1794 | 15.86%
323.4200000000 | 2272.3330000000 | 2.6959710000 | 699.1794 | 15.86%
323.4400000000 | 2272.3330000000 | 2.6961330000 | 699.1794 | 15.86%
323.4600000000 | 2272.3330000000 | 2.6962950000 | 699.1794 | 15.86%
323.4800000000 | 2272.3330000000 | 2.6964570000 | 699.1794 | 15.86%
323.5000000000 | 2272.5000000000 | 2.6966190000 | 699.2308 | 15.86%
323.5200000000 | 2272.5000000000 | 2.6967810000 | 699.2308 | 15.86%
323.5400000000 | 2272.8330000000 | 2.6969430000 | 699.3332 | 15.86%
323.5600000000 | 2273.0000000000 | 2.6971050000 | 699.3846 | 15.87%
323.5800000000 | 2273.1670000000 | 2.6972680000 | 699.436 | 15.87%
323.6000000000 | 2273.0000000000 | 2.6974300000 | 699.3846 | 15.87%
323.6200000000 | 2271.3330000000 | 2.6975920000 | 698.8717 | 15.87%
323.6400000000 | 2270.1670000000 | 2.6977540000 | 698.5129 | 15.87%
323.6600000000 | 2269.3330000000 | 2.6979180000 | 698.2563 | 15.87%
323.6800000000 | 2269.0000000000 | 2.6981200000 | 698.1538 | 15.87%
323.7000000000 | 2268.6670000000 | 2.6982820000 | 698.0514 | 15.87%
323.7200000000 | 2265.3330000000 | 2.6984440000 | 697.0255 | 15.87%
323.7400000000 | 2263.6670000000 | 2.6986060000 | 696.5129 | 15.87%
323.7600000000 | 2263.0000000000 | 2.6987690000 | 696.3077 | 15.88%
323.7800000000 | 2263.3330000000 | 2.6989310000 | 696.4102 | 15.88%
323.8000000000 | 2264.0000000000 | 2.6990930000 | 696.6154 | 15.88%
323.8200000000 | 2264.0000000000 | 2.6992550000 | 696.6154 | 15.88%
323.8400000000 | 2262.5000000000 | 2.6994570000 | 696.1538 | 15.88%
323.8600000000 | 2261.5000000000 | 2.6996210000 | 695.8462 | 15.88%
323.8800000000 | 2260.6670000000 | 2.6997830000 | 695.5898 | 15.88%
323.9000000000 | 2259.1670000000 | 2.6999450000 | 695.1283 | 15.88%
323.9200000000 | 2257.6670000000 | 2.7001080000 | 694.6668 | 15.88%
323.9400000000 | 2257.5000000000 | 2.7002700000 | 694.6154 | 15.88%
323.9600000000 | 2257.5000000000 | 2.7004720000 | 694.6154 | 15.89%
323.9800000000 | 2257.1670000000 | 2.7006340000 | 694.5129 | 15.89%
324.0000000000 | 2256.1670000000 | 2.7007960000 | 694.2052 | 15.89%
324.0200000000 | 2254.1670000000 | 2.7009580000 | 693.5898 | 15.89%
324.0400000000 | 2252.8330000000 | 2.7011200000 | 693.1794 | 15.89%
324.0600000000 | 2251.8330000000 | 2.7012830000 | 692.8717 | 15.89%
324.0800000000 | 2251.3330000000 | 2.7014450000 | 692.7178 | 15.89%
324.1000000000 | 2251.1670000000 | 2.7016490000 | 692.6668 | 15.89%
324.1200000000 | 2250.3330000000 | 2.7018110000 | 692.4102 | 15.89%
324.1400000000 | 2248.8330000000 | 2.7019730000 | 691.9486 | 15.89%
324.1600000000 | 2248.3330000000 | 2.7021350000 | 691.7948 | 15.89%
324.1800000000 | 2248.3330000000 | 2.7022970000 | 691.7948 | 15.9%
324.2000000000 | 2248.5000000000 | 2.7024590000 | 691.8462 | 15.9%
324.2200000000 | 2248.5000000000 | 2.7026210000 | 691.8462 | 15.9%
324.2400000000 | 2247.8330000000 | 2.7027840000 | 691.6409 | 15.9%
324.2600000000 | 2246.8330000000 | 2.7029460000 | 691.3332 | 15.9%
324.2800000000 | 2245.3330000000 | 2.7031480000 | 690.8717 | 15.9%
324.3000000000 | 2243.1670000000 | 2.7033100000 | 690.2052 | 15.9%
324.3200000000 | 2240.5000000000 | 2.7034720000 | 689.3846 | 15.9%
324.3400000000 | 2238.5000000000 | 2.7036360000 | 688.7692 | 15.9%
324.3600000000 | 2236.3330000000 | 2.7038780000 | 688.1025 | 15.91%
324.3800000000 | 2137.0000000000 | 2.7040410000 | 657.5385 | 15.91%
324.4000000000 | 1790.0000000000 | 2.7042030000 | 550.7692 | 15.91%
324.4200000000 | 893.8333000000 | 2.7043650000 | 275.0256 | 15.91%
324.4400000000 | 212.5000000000 | 2.7044870000 | 65.38462 | 15.91%

## 1-2
Column1 | Column2 | Column3 | 对照组 | Column5
PlayTime | LoadValue | PositionValue |  | 应变
s | N | mm | Mpa | 1 | 0%
0.0000000000 | 5.5000000000 | 0.0016193390 | 1.692308 | 0.009526% | 0.009526%
0.0200000000 | 5.6666670000 | 0.0019454960 | 1.74359 | 0.01144% | 0.01144%
0.0400000000 | 5.8333330000 | 0.0022277830 | 1.794872 | 0.0131% | 0.0131%
0.0600000000 | 5.8333330000 | 0.0025539400 | 1.794872 | 0.01502% | 0.01502%
0.0800000000 | 5.6666670000 | 0.0028781890 | 1.74359 | 0.01693% | 0.01693%
0.1000000000 | 5.6666670000 | 0.0032024380 | 1.74359 | 0.01884% | 0.01884%
0.1200000000 | 8.5000000000 | 0.0035266880 | 2.615385 | 0.02075% | 0.02075%
0.1400000000 | 10.3333300000 | 0.0038909910 | 3.179486 | 0.02289% | 0.02289%
0.1600000000 | 10.1666700000 | 0.0042152400 | 3.128206 | 0.0248% | 0.0248%
0.1800000000 | 9.3333330000 | 0.0045394900 | 2.871795 | 0.0267% | 0.0267%
0.2000000000 | 9.3333330000 | 0.0048637390 | 2.871795 | 0.02861% | 0.02861%
0.2200000000 | 10.3333300000 | 0.0051898960 | 3.179486 | 0.03053% | 0.03053%
0.2400000000 | 11.0000000000 | 0.0055541990 | 3.384615 | 0.03267% | 0.03267%
0.2600000000 | 10.6666700000 | 0.0058784480 | 3.282052 | 0.03458% | 0.03458%
0.2800000000 | 8.8333330000 | 0.0062026980 | 2.717949 | 0.03649% | 0.03649%
0.3000000000 | 7.5000000000 | 0.0065670010 | 2.307692 | 0.03863% | 0.03863%
0.3200000000 | 7.1666670000 | 0.0068931580 | 2.205128 | 0.04055% | 0.04055%
0.3400000000 | 7.1666670000 | 0.0072574620 | 2.205128 | 0.04269% | 0.04269%
0.3600000000 | 7.3333330000 | 0.0075817110 | 2.25641 | 0.0446% | 0.0446%
0.3800000000 | 7.8333330000 | 0.0079059600 | 2.410256 | 0.04651% | 0.04651%
0.4000000000 | 8.1666670000 | 0.0082721710 | 2.512821 | 0.04866% | 0.04866%
0.4200000000 | 10.0000000000 | 0.0085964200 | 3.076923 | 0.05057% | 0.05057%
0.4400000000 | 11.0000000000 | 0.0089206700 | 3.384615 | 0.05247% | 0.05247%
0.4600000000 | 10.8333300000 | 0.0092449190 | 3.333332 | 0.05438% | 0.05438%
0.4800000000 | 10.0000000000 | 0.0095691680 | 3.076923 | 0.05629% | 0.05629%
0.5000000000 | 10.0000000000 | 0.0099334720 | 3.076923 | 0.05843% | 0.05843%
0.5200000000 | 10.6666700000 | 0.0102577200 | 3.282052 | 0.06034% | 0.06034%
0.5400000000 | 11.1666700000 | 0.0105819700 | 3.435898 | 0.06225% | 0.06225%
0.5600000000 | 11.1666700000 | 0.0109081300 | 3.435898 | 0.06417% | 0.06417%
0.5800000000 | 11.1666700000 | 0.0112724300 | 3.435898 | 0.06631% | 0.06631%
0.6000000000 | 12.5000000000 | 0.0115966800 | 3.846154 | 0.06822% | 0.06822%
0.6200000000 | 12.8333300000 | 0.0119209300 | 3.948717 | 0.07012% | 0.07012%
0.6400000000 | 12.6666700000 | 0.0122451800 | 3.897437 | 0.07203% | 0.07203%
0.6600000000 | 12.3333300000 | 0.0126113900 | 3.794871 | 0.07418% | 0.07418%
0.6800000000 | 11.3333300000 | 0.0129356400 | 3.487178 | 0.07609% | 0.07609%
0.7000000000 | 11.0000000000 | 0.0132598900 | 3.384615 | 0.078% | 0.078%
0.7200000000 | 10.6666700000 | 0.0136241900 | 3.282052 | 0.08014% | 0.08014%
0.7400000000 | 10.3333300000 | 0.0139484400 | 3.179486 | 0.08205% | 0.08205%
0.7600000000 | 9.8333330000 | 0.0142726900 | 3.025641 | 0.08396% | 0.08396%
0.7800000000 | 8.3333330000 | 0.0145969400 | 2.564102 | 0.08586% | 0.08586%
0.8000000000 | 5.3333330000 | 0.0149231000 | 1.641026 | 0.08778% | 0.08778%
0.8200000000 | 4.8333330000 | 0.0152473400 | 1.487179 | 0.08969% | 0.08969%
0.8400000000 | 5.6666670000 | 0.0156116500 | 1.74359 | 0.09183% | 0.09183%
0.8600000000 | 6.6666670000 | 0.0159359000 | 2.051282 | 0.09374% | 0.09374%
0.8800000000 | 6.6666670000 | 0.0162601500 | 2.051282 | 0.09565% | 0.09565%
0.9000000000 | 6.6666670000 | 0.0165844000 | 2.051282 | 0.09756% | 0.09756%
0.9200000000 | 7.1666670000 | 0.0169506100 | 2.205128 | 0.09971% | 0.09971%
0.9400000000 | 8.1666670000 | 0.0172748600 | 2.512821 | 0.1016% | 0.1016%
0.9600000000 | 9.5000000000 | 0.0175991100 | 2.923077 | 0.1035% | 0.1035%
0.9800000000 | 10.6666700000 | 0.0179634100 | 3.282052 | 0.1057% | 0.1057%
1.0000000000 | 11.0000000000 | 0.0182876600 | 3.384615 | 0.1076% | 0.1076%
1.0200000000 | 11.0000000000 | 0.0186119100 | 3.384615 | 0.1095% | 0.1095%
1.0400000000 | 11.0000000000 | 0.0189781200 | 3.384615 | 0.1116% | 0.1116%
1.0600000000 | 11.6666700000 | 0.0193023700 | 3.589745 | 0.1135% | 0.1135%
1.0800000000 | 12.8333300000 | 0.0196266200 | 3.948717 | 0.1155% | 0.1155%
1.1000000000 | 12.8333300000 | 0.0199508700 | 3.948717 | 0.1174% | 0.1174%
1.1200000000 | 12.8333300000 | 0.0202751200 | 3.948717 | 0.1193% | 0.1193%
1.1400000000 | 11.8333300000 | 0.0206413300 | 3.641025 | 0.1214% | 0.1214%
1.1600000000 | 10.6666700000 | 0.0209655800 | 3.282052 | 0.1233% | 0.1233%
1.1800000000 | 10.5000000000 | 0.0212898300 | 3.230769 | 0.1252% | 0.1252%
1.2000000000 | 10.5000000000 | 0.0216140700 | 3.230769 | 0.1271% | 0.1271%
1.2200000000 | 10.1666700000 | 0.0219383200 | 3.128206 | 0.129% | 0.129%
1.2400000000 | 10.0000000000 | 0.0223026300 | 3.076923 | 0.1312% | 0.1312%
1.2600000000 | 10.0000000000 | 0.0226268800 | 3.076923 | 0.1331% | 0.1331%
1.2800000000 | 10.5000000000 | 0.0229530300 | 3.230769 | 0.135% | 0.135%
1.3000000000 | 12.8333300000 | 0.0233173400 | 3.948717 | 0.1372% | 0.1372%
1.3200000000 | 13.0000000000 | 0.0236415900 | 4 | 0.1391% | 0.1391%
1.3400000000 | 12.1666700000 | 0.0239658400 | 3.743591 | 0.141% | 0.141%
1.3600000000 | 11.0000000000 | 0.0242900800 | 3.384615 | 0.1429% | 0.1429%
1.3800000000 | 10.0000000000 | 0.0246563000 | 3.076923 | 0.145% | 0.145%
1.4000000000 | 10.0000000000 | 0.0249805500 | 3.076923 | 0.1469% | 0.1469%
1.4200000000 | 10.1666700000 | 0.0253047900 | 3.128206 | 0.1489% | 0.1489%
1.4400000000 | 10.6666700000 | 0.0256290400 | 3.282052 | 0.1508% | 0.1508%
1.4600000000 | 11.1666700000 | 0.0259532900 | 3.435898 | 0.1527% | 0.1527%
1.4800000000 | 11.1666700000 | 0.0262775400 | 3.435898 | 0.1546% | 0.1546%
1.5000000000 | 11.6666700000 | 0.0266017900 | 3.589745 | 0.1565% | 0.1565%
1.5200000000 | 11.6666700000 | 0.0269680000 | 3.589745 | 0.1586% | 0.1586%
1.5400000000 | 13.0000000000 | 0.0272922500 | 4 | 0.1605% | 0.1605%
1.5600000000 | 14.1666700000 | 0.0276165000 | 4.358975 | 0.1624% | 0.1624%
1.5800000000 | 13.8333300000 | 0.0279407500 | 4.256409 | 0.1644% | 0.1644%
1.6000000000 | 12.3333300000 | 0.0283050500 | 3.794871 | 0.1665% | 0.1665%
1.6200000000 | 12.1666700000 | 0.0286293000 | 3.743591 | 0.1684% | 0.1684%
1.6400000000 | 13.3333300000 | 0.0289535500 | 4.102563 | 0.1703% | 0.1703%
1.6600000000 | 14.1666700000 | 0.0292778000 | 4.358975 | 0.1722% | 0.1722%
1.6800000000 | 13.8333300000 | 0.0296440100 | 4.256409 | 0.1744% | 0.1744%
1.7000000000 | 11.6666700000 | 0.0299682600 | 3.589745 | 0.1763% | 0.1763%
1.7200000000 | 11.0000000000 | 0.0302925100 | 3.384615 | 0.1782% | 0.1782%
1.7400000000 | 10.8333300000 | 0.0306167600 | 3.333332 | 0.1801% | 0.1801%
1.7600000000 | 10.6666700000 | 0.0309810600 | 3.282052 | 0.1822% | 0.1822%
1.7800000000 | 11.0000000000 | 0.0313072200 | 3.384615 | 0.1842% | 0.1842%
1.8000000000 | 12.5000000000 | 0.0316314700 | 3.846154 | 0.1861% | 0.1861%
1.8200000000 | 12.5000000000 | 0.0319557200 | 3.846154 | 0.188% | 0.188%
1.8400000000 | 12.6666700000 | 0.0322799700 | 3.897437 | 0.1899% | 0.1899%
1.8600000000 | 12.6666700000 | 0.0326042200 | 3.897437 | 0.1918% | 0.1918%
1.8800000000 | 12.6666700000 | 0.0329284700 | 3.897437 | 0.1937% | 0.1937%
1.9000000000 | 12.5000000000 | 0.0332927700 | 3.846154 | 0.1958% | 0.1958%
1.9200000000 | 12.5000000000 | 0.0336189300 | 3.846154 | 0.1978% | 0.1978%
1.9400000000 | 15.5000000000 | 0.0339431800 | 4.769231 | 0.1997% | 0.1997%
1.9600000000 | 17.5000000000 | 0.0343074800 | 5.384615 | 0.2018% | 0.2018%
1.9800000000 | 16.8333300000 | 0.0346317300 | 5.179486 | 0.2037% | 0.2037%
2.0000000000 | 14.0000000000 | 0.0349559800 | 4.307692 | 0.2056% | 0.2056%
2.0200000000 | 13.1666700000 | 0.0352802300 | 4.051283 | 0.2075% | 0.2075%
2.0400000000 | 12.8333300000 | 0.0356464400 | 3.948717 | 0.2097% | 0.2097%
2.0600000000 | 12.6666700000 | 0.0359706900 | 3.897437 | 0.2116% | 0.2116%
2.0800000000 | 12.8333300000 | 0.0362949400 | 3.948717 | 0.2135% | 0.2135%
2.1000000000 | 13.5000000000 | 0.0366191900 | 4.153846 | 0.2154% | 0.2154%
2.1200000000 | 15.0000000000 | 0.0369434400 | 4.615385 | 0.2173% | 0.2173%
2.1400000000 | 15.3333300000 | 0.0372676800 | 4.717948 | 0.2192% | 0.2192%
2.1600000000 | 14.8333300000 | 0.0375919300 | 4.564102 | 0.2211% | 0.2211%
2.1800000000 | 14.3333300000 | 0.0379581500 | 4.410255 | 0.2233% | 0.2233%
2.2000000000 | 14.0000000000 | 0.0382823900 | 4.307692 | 0.2252% | 0.2252%
2.2200000000 | 13.6666700000 | 0.0386066400 | 4.205129 | 0.2271% | 0.2271%
2.2400000000 | 13.6666700000 | 0.0389308900 | 4.205129 | 0.229% | 0.229%
2.2600000000 | 13.6666700000 | 0.0392952000 | 4.205129 | 0.2311% | 0.2311%
2.2800000000 | 14.3333300000 | 0.0396194500 | 4.410255 | 0.2331% | 0.2331%
2.3000000000 | 16.1666700000 | 0.0399456000 | 4.97436 | 0.235% | 0.235%
2.3200000000 | 16.1666700000 | 0.0402698500 | 4.97436 | 0.2369% | 0.2369%
2.3400000000 | 16.1666700000 | 0.0406341600 | 4.97436 | 0.239% | 0.239%
2.3600000000 | 15.3333300000 | 0.0409584000 | 4.717948 | 0.2409% | 0.2409%
2.3800000000 | 14.1666700000 | 0.0412826500 | 4.358975 | 0.2428% | 0.2428%
2.4000000000 | 14.3333300000 | 0.0416069000 | 4.410255 | 0.2447% | 0.2447%
2.4200000000 | 16.6666700000 | 0.0419311500 | 5.128206 | 0.2467% | 0.2467%
2.4400000000 | 19.0000000000 | 0.0422554000 | 5.846154 | 0.2486% | 0.2486%
2.4600000000 | 20.0000000000 | 0.0425815600 | 6.153846 | 0.2505% | 0.2505%
2.4800000000 | 19.6666700000 | 0.0429458600 | 6.051283 | 0.2526% | 0.2526%
2.5000000000 | 18.1666700000 | 0.0432701100 | 5.589745 | 0.2545% | 0.2545%
2.5200000000 | 15.5000000000 | 0.0435943600 | 4.769231 | 0.2564% | 0.2564%
2.5400000000 | 14.3333300000 | 0.0439186100 | 4.410255 | 0.2583% | 0.2583%
2.5600000000 | 13.8333300000 | 0.0442428600 | 4.256409 | 0.2603% | 0.2603%
2.5800000000 | 14.0000000000 | 0.0445671100 | 4.307692 | 0.2622% | 0.2622%
2.6000000000 | 14.6666700000 | 0.0449333200 | 4.512822 | 0.2643% | 0.2643%
2.6200000000 | 16.8333300000 | 0.0452575700 | 5.179486 | 0.2662% | 0.2662%
2.6400000000 | 17.1666700000 | 0.0455818200 | 5.282052 | 0.2681% | 0.2681%
2.6600000000 | 16.3333300000 | 0.0459461200 | 5.02564 | 0.2703% | 0.2703%
2.6800000000 | 15.5000000000 | 0.0462703700 | 4.769231 | 0.2722% | 0.2722%
2.7000000000 | 15.5000000000 | 0.0465965300 | 4.769231 | 0.2741% | 0.2741%
2.7200000000 | 15.5000000000 | 0.0469207800 | 4.769231 | 0.276% | 0.276%
2.7400000000 | 15.6666700000 | 0.0472850800 | 4.820514 | 0.2781% | 0.2781%
2.7600000000 | 15.6666700000 | 0.0476093300 | 4.820514 | 0.2801% | 0.2801%
2.7800000000 | 16.6666700000 | 0.0479335800 | 5.128206 | 0.282% | 0.282%
2.8000000000 | 19.1666700000 | 0.0482578300 | 5.897437 | 0.2839% | 0.2839%
2.8200000000 | 19.1666700000 | 0.0485820800 | 5.897437 | 0.2858% | 0.2858%
2.8400000000 | 18.3333300000 | 0.0489082300 | 5.641025 | 0.2877% | 0.2877%
2.8600000000 | 18.0000000000 | 0.0492725400 | 5.538462 | 0.2898% | 0.2898%
2.8800000000 | 18.1666700000 | 0.0495967900 | 5.589745 | 0.2917% | 0.2917%
2.9000000000 | 18.8333300000 | 0.0499210400 | 5.794871 | 0.2937% | 0.2937%
2.9200000000 | 18.8333300000 | 0.0502452900 | 5.794871 | 0.2956% | 0.2956%
2.9400000000 | 17.0000000000 | 0.0506115000 | 5.230769 | 0.2977% | 0.2977%
2.9600000000 | 16.1666700000 | 0.0509357500 | 4.97436 | 0.2996% | 0.2996%
2.9800000000 | 16.1666700000 | 0.0512599900 | 4.97436 | 0.3015% | 0.3015%
3.0000000000 | 16.1666700000 | 0.0516243000 | 4.97436 | 0.3037% | 0.3037%
3.0200000000 | 16.1666700000 | 0.0519485500 | 4.97436 | 0.3056% | 0.3056%
3.0400000000 | 16.3333300000 | 0.0522728000 | 5.02564 | 0.3075% | 0.3075%
3.0600000000 | 18.0000000000 | 0.0525970500 | 5.538462 | 0.3094% | 0.3094%
3.0800000000 | 19.5000000000 | 0.0529632600 | 6 | 0.3115% | 0.3115%
3.1000000000 | 19.3333300000 | 0.0532875100 | 5.948717 | 0.3135% | 0.3135%
3.1200000000 | 18.1666700000 | 0.0536117600 | 5.589745 | 0.3154% | 0.3154%
3.1400000000 | 17.0000000000 | 0.0539360000 | 5.230769 | 0.3173% | 0.3173%
3.1600000000 | 16.6666700000 | 0.0542602500 | 5.128206 | 0.3192% | 0.3192%
3.1800000000 | 17.0000000000 | 0.0545845000 | 5.230769 | 0.3211% | 0.3211%
3.2000000000 | 18.1666700000 | 0.0549087500 | 5.589745 | 0.323% | 0.323%
3.2200000000 | 19.8333300000 | 0.0552749600 | 6.102563 | 0.3251% | 0.3251%
3.2400000000 | 21.3333300000 | 0.0555992100 | 6.564102 | 0.3271% | 0.3271%
3.2600000000 | 21.8333300000 | 0.0559234600 | 6.717948 | 0.329% | 0.329%
3.2800000000 | 20.6666700000 | 0.0562877700 | 6.358975 | 0.3311% | 0.3311%
3.3000000000 | 18.5000000000 | 0.0566120100 | 5.692308 | 0.333% | 0.333%
3.3200000000 | 18.1666700000 | 0.0569362600 | 5.589745 | 0.3349% | 0.3349%
3.3400000000 | 18.1666700000 | 0.0573024700 | 5.589745 | 0.3371% | 0.3371%
3.3600000000 | 19.0000000000 | 0.0576267200 | 5.846154 | 0.339% | 0.339%
3.3800000000 | 19.8333300000 | 0.0579509700 | 6.102563 | 0.3409% | 0.3409%
3.4000000000 | 19.8333300000 | 0.0582752200 | 6.102563 | 0.3428% | 0.3428%
3.4200000000 | 19.8333300000 | 0.0586395300 | 6.102563 | 0.3449% | 0.3449%
3.4400000000 | 19.8333300000 | 0.0589656800 | 6.102563 | 0.3469% | 0.3469%
3.4600000000 | 19.6666700000 | 0.0592899300 | 6.051283 | 0.3488% | 0.3488%
3.4800000000 | 18.8333300000 | 0.0596141800 | 5.794871 | 0.3507% | 0.3507%
3.5000000000 | 17.3333300000 | 0.0599384300 | 5.333332 | 0.3526% | 0.3526%
3.5200000000 | 17.3333300000 | 0.0602626800 | 5.333332 | 0.3545% | 0.3545%
3.5400000000 | 17.6666700000 | 0.0606269800 | 5.435898 | 0.3566% | 0.3566%
3.5600000000 | 18.0000000000 | 0.0609512300 | 5.538462 | 0.3585% | 0.3585%
3.5800000000 | 18.8333300000 | 0.0612773900 | 5.794871 | 0.3605% | 0.3605%
3.6000000000 | 20.1666700000 | 0.0616416900 | 6.205129 | 0.3626% | 0.3626%
3.6200000000 | 21.5000000000 | 0.0619659400 | 6.615385 | 0.3645% | 0.3645%
3.6400000000 | 23.1666700000 | 0.0622901900 | 7.128206 | 0.3664% | 0.3664%
3.6600000000 | 23.6666700000 | 0.0626545000 | 7.282052 | 0.3686% | 0.3686%
3.6800000000 | 22.6666700000 | 0.0629806500 | 6.97436 | 0.3705% | 0.3705%
3.7000000000 | 21.3333300000 | 0.0633049000 | 6.564102 | 0.3724% | 0.3724%
3.7200000000 | 21.3333300000 | 0.0636291500 | 6.564102 | 0.3743% | 0.3743%
3.7400000000 | 22.8333300000 | 0.0639934500 | 7.02564 | 0.3764% | 0.3764%
3.7600000000 | 23.3333300000 | 0.0643177000 | 7.179486 | 0.3783% | 0.3783%
3.7800000000 | 23.1666700000 | 0.0646419500 | 7.128206 | 0.3802% | 0.3802%
3.8000000000 | 23.0000000000 | 0.0649662000 | 7.076923 | 0.3822% | 0.3822%
3.8200000000 | 23.0000000000 | 0.0652923600 | 7.076923 | 0.3841% | 0.3841%
3.8400000000 | 22.8333300000 | 0.0656166100 | 7.02564 | 0.386% | 0.386%
3.8600000000 | 22.6666700000 | 0.0659408600 | 6.97436 | 0.3879% | 0.3879%
3.8800000000 | 22.5000000000 | 0.0663051600 | 6.923077 | 0.39% | 0.39%
3.9000000000 | 22.3333300000 | 0.0666294100 | 6.871794 | 0.3919% | 0.3919%
3.9200000000 | 22.3333300000 | 0.0669536600 | 6.871794 | 0.3938% | 0.3938%
3.9400000000 | 23.5000000000 | 0.0672779100 | 7.230769 | 0.3958% | 0.3958%
3.9600000000 | 23.6666700000 | 0.0676441200 | 7.282052 | 0.3979% | 0.3979%
3.9800000000 | 22.8333300000 | 0.0679683700 | 7.02564 | 0.3998% | 0.3998%
4.0000000000 | 21.6666700000 | 0.0682926200 | 6.666668 | 0.4017% | 0.4017%
4.0200000000 | 21.6666700000 | 0.0686168700 | 6.666668 | 0.4036% | 0.4036%
4.0400000000 | 21.5000000000 | 0.0689811700 | 6.615385 | 0.4058% | 0.4058%
4.0600000000 | 21.1666700000 | 0.0693073300 | 6.512822 | 0.4077% | 0.4077%
4.0800000000 | 21.0000000000 | 0.0696315800 | 6.461538 | 0.4096% | 0.4096%
4.1000000000 | 21.6666700000 | 0.0699558300 | 6.666668 | 0.4115% | 0.4115%
4.1200000000 | 24.1666700000 | 0.0702800800 | 7.435898 | 0.4134% | 0.4134%
4.1400000000 | 24.1666700000 | 0.0706043200 | 7.435898 | 0.4153% | 0.4153%
4.1600000000 | 24.1666700000 | 0.0709285700 | 7.435898 | 0.4172% | 0.4172%
4.1800000000 | 24.1666700000 | 0.0712928800 | 7.435898 | 0.4194% | 0.4194%
4.2000000000 | 24.5000000000 | 0.0716171300 | 7.538462 | 0.4213% | 0.4213%
4.2200000000 | 25.1666700000 | 0.0719432800 | 7.743591 | 0.4232% | 0.4232%
4.2400000000 | 25.1666700000 | 0.0722675300 | 7.743591 | 0.4251% | 0.4251%
4.2600000000 | 24.5000000000 | 0.0726318400 | 7.538462 | 0.4272% | 0.4272%
4.2800000000 | 23.3333300000 | 0.0729560900 | 7.179486 | 0.4292% | 0.4292%
4.3000000000 | 22.0000000000 | 0.0732803300 | 6.769231 | 0.4311% | 0.4311%
4.3200000000 | 22.1666700000 | 0.0736465500 | 6.820514 | 0.4332% | 0.4332%
4.3400000000 | 23.0000000000 | 0.0739707900 | 7.076923 | 0.4351% | 0.4351%
4.3600000000 | 23.1666700000 | 0.0742950400 | 7.128206 | 0.437% | 0.437%
4.3800000000 | 23.1666700000 | 0.0746192900 | 7.128206 | 0.4389% | 0.4389%
4.4000000000 | 23.1666700000 | 0.0749435400 | 7.128206 | 0.4408% | 0.4408%
4.4200000000 | 23.5000000000 | 0.0752677900 | 7.230769 | 0.4428% | 0.4428%
4.4400000000 | 24.5000000000 | 0.0756321000 | 7.538462 | 0.4449% | 0.4449%
4.4600000000 | 25.3333300000 | 0.0759582500 | 7.794871 | 0.4468% | 0.4468%
4.4800000000 | 26.1666700000 | 0.0762825000 | 8.051283 | 0.4487% | 0.4487%
4.5000000000 | 26.6666700000 | 0.0766067500 | 8.205129 | 0.4506% | 0.4506%
4.5200000000 | 26.6666700000 | 0.0769310000 | 8.205129 | 0.4525% | 0.4525%
4.5400000000 | 25.5000000000 | 0.0772552500 | 7.846154 | 0.4544% | 0.4544%
4.5600000000 | 25.1666700000 | 0.0775795000 | 7.743591 | 0.4563% | 0.4563%
4.5800000000 | 26.1666700000 | 0.0779438000 | 8.051283 | 0.4585% | 0.4585%
4.6000000000 | 27.3333300000 | 0.0782699600 | 8.410255 | 0.4604% | 0.4604%
4.6200000000 | 28.0000000000 | 0.0785942100 | 8.615385 | 0.4623% | 0.4623%
4.6400000000 | 28.0000000000 | 0.0789585100 | 8.615385 | 0.4645% | 0.4645%
4.6600000000 | 27.8333300000 | 0.0792827600 | 8.564102 | 0.4664% | 0.4664%
4.6800000000 | 27.8333300000 | 0.0796070100 | 8.564102 | 0.4683% | 0.4683%
4.7000000000 | 28.1666700000 | 0.0799312600 | 8.666668 | 0.4702% | 0.4702%
4.7200000000 | 29.0000000000 | 0.0802974700 | 8.923077 | 0.4723% | 0.4723%
4.7400000000 | 29.0000000000 | 0.0806217200 | 8.923077 | 0.4742% | 0.4742%
4.7600000000 | 26.5000000000 | 0.0809459700 | 8.153846 | 0.4762% | 0.4762%
4.7800000000 | 24.0000000000 | 0.0812702200 | 7.384615 | 0.4781% | 0.4781%
4.8000000000 | 22.3333300000 | 0.0815944700 | 6.871794 | 0.48% | 0.48%
4.8200000000 | 22.3333300000 | 0.0819187200 | 6.871794 | 0.4819% | 0.4819%
4.8400000000 | 22.3333300000 | 0.0822429700 | 6.871794 | 0.4838% | 0.4838%
4.8600000000 | 23.5000000000 | 0.0825672100 | 7.230769 | 0.4857% | 0.4857%
4.8800000000 | 24.1666700000 | 0.0829334300 | 7.435898 | 0.4878% | 0.4878%
4.9000000000 | 24.5000000000 | 0.0832576800 | 7.538462 | 0.4898% | 0.4898%
4.9200000000 | 25.0000000000 | 0.0835819200 | 7.692308 | 0.4917% | 0.4917%
4.9400000000 | 25.3333300000 | 0.0839061700 | 7.794871 | 0.4936% | 0.4936%
4.9600000000 | 27.0000000000 | 0.0842704800 | 8.307692 | 0.4957% | 0.4957%
4.9800000000 | 28.3333300000 | 0.0845947300 | 8.717948 | 0.4976% | 0.4976%
5.0000000000 | 29.1666700000 | 0.0849208800 | 8.97436 | 0.4995% | 0.4995%
5.0200000000 | 29.1666700000 | 0.0852851900 | 8.97436 | 0.5017% | 0.5017%
5.0400000000 | 29.1666700000 | 0.0856094400 | 8.97436 | 0.5036% | 0.5036%
5.0600000000 | 29.8333300000 | 0.0859336900 | 9.179486 | 0.5055% | 0.5055%
5.0800000000 | 31.1666700000 | 0.0862579300 | 9.589745 | 0.5074% | 0.5074%
5.1000000000 | 32.0000000000 | 0.0865821800 | 9.846154 | 0.5093% | 0.5093%
5.1200000000 | 31.8333300000 | 0.0869064300 | 9.794871 | 0.5112% | 0.5112%
5.1400000000 | 30.1666700000 | 0.0872325900 | 9.282052 | 0.5131% | 0.5131%
5.1600000000 | 30.0000000000 | 0.0875968900 | 9.230769 | 0.5153% | 0.5153%
5.1800000000 | 30.0000000000 | 0.0879211400 | 9.230769 | 0.5172% | 0.5172%
5.2000000000 | 30.0000000000 | 0.0882453900 | 9.230769 | 0.5191% | 0.5191%
5.2200000000 | 30.0000000000 | 0.0885696400 | 9.230769 | 0.521% | 0.521%
5.2400000000 | 30.1666700000 | 0.0889358500 | 9.282052 | 0.5232% | 0.5232%
5.2600000000 | 30.8333300000 | 0.0892601000 | 9.487178 | 0.5251% | 0.5251%
5.2800000000 | 31.0000000000 | 0.0895843500 | 9.538462 | 0.527% | 0.527%
5.3000000000 | 30.8333300000 | 0.0899486500 | 9.487178 | 0.5291% | 0.5291%
5.3200000000 | 30.3333300000 | 0.0902729000 | 9.333332 | 0.531% | 0.531%
5.3400000000 | 30.1666700000 | 0.0905971500 | 9.282052 | 0.5329% | 0.5329%
5.3600000000 | 30.1666700000 | 0.0909633600 | 9.282052 | 0.5351% | 0.5351%
5.3800000000 | 30.1666700000 | 0.0912876100 | 9.282052 | 0.537% | 0.537%
5.4000000000 | 30.1666700000 | 0.0916118600 | 9.282052 | 0.5389% | 0.5389%
5.4200000000 | 30.1666700000 | 0.0919361100 | 9.282052 | 0.5408% | 0.5408%
5.4400000000 | 30.3333300000 | 0.0922603600 | 9.333332 | 0.5427% | 0.5427%
5.4600000000 | 32.0000000000 | 0.0925846100 | 9.846154 | 0.5446% | 0.5446%
5.4800000000 | 32.6666700000 | 0.0929508200 | 10.05128 | 0.5468% | 0.5468%
5.5000000000 | 33.0000000000 | 0.0932750700 | 10.15385 | 0.5487% | 0.5487%
5.5200000000 | 33.3333300000 | 0.0935993200 | 10.25641 | 0.5506% | 0.5506%
5.5400000000 | 33.3333300000 | 0.0939235700 | 10.25641 | 0.5525% | 0.5525%
5.5600000000 | 35.1666700000 | 0.0942878700 | 10.82051 | 0.5546% | 0.5546%
5.5800000000 | 35.8333300000 | 0.0946121200 | 11.02564 | 0.5565% | 0.5565%
5.6000000000 | 34.8333300000 | 0.0949363700 | 10.71795 | 0.5584% | 0.5584%
5.6200000000 | 33.3333300000 | 0.0953025800 | 10.25641 | 0.5606% | 0.5606%
5.6400000000 | 33.1666700000 | 0.0956268300 | 10.20513 | 0.5625% | 0.5625%
5.6600000000 | 31.8333300000 | 0.0959510800 | 9.794871 | 0.5644% | 0.5644%
5.6800000000 | 31.5000000000 | 0.0962753300 | 9.692308 | 0.5663% | 0.5663%
5.7000000000 | 32.0000000000 | 0.0966396300 | 9.846154 | 0.5685% | 0.5685%
5.7200000000 | 33.0000000000 | 0.0969657900 | 10.15385 | 0.5704% | 0.5704%
5.7400000000 | 34.5000000000 | 0.0972900400 | 10.61538 | 0.5723% | 0.5723%
5.7600000000 | 36.1666700000 | 0.0976142900 | 11.12821 | 0.5742% | 0.5742%
5.7800000000 | 36.6666700000 | 0.0979385400 | 11.28205 | 0.5761% | 0.5761%
5.8000000000 | 36.0000000000 | 0.0983028400 | 11.07692 | 0.5783% | 0.5783%
5.8200000000 | 35.0000000000 | 0.0986270900 | 10.76923 | 0.5802% | 0.5802%
5.8400000000 | 35.0000000000 | 0.0989513400 | 10.76923 | 0.5821% | 0.5821%
5.8600000000 | 35.5000000000 | 0.0992755900 | 10.92308 | 0.584% | 0.584%
5.8800000000 | 35.8333300000 | 0.0996017500 | 11.02564 | 0.5859% | 0.5859%
5.9000000000 | 36.1666700000 | 0.0999660500 | 11.12821 | 0.588% | 0.588%
5.9200000000 | 36.3333300000 | 0.1002903000 | 11.17949 | 0.5899% | 0.5899%
5.9400000000 | 36.5000000000 | 0.1006145000 | 11.23077 | 0.5918% | 0.5918%
5.9600000000 | 37.8333300000 | 0.1009808000 | 11.64102 | 0.594% | 0.594%
5.9800000000 | 38.1666700000 | 0.1013050000 | 11.74359 | 0.5959% | 0.5959%
6.0000000000 | 37.8333300000 | 0.1016293000 | 11.64102 | 0.5978% | 0.5978%
6.0200000000 | 37.1666700000 | 0.1019936000 | 11.4359 | 0.6% | 0.6%
6.0400000000 | 37.3333300000 | 0.1023178000 | 11.48718 | 0.6019% | 0.6019%
6.0600000000 | 39.1666700000 | 0.1026421000 | 12.05128 | 0.6038% | 0.6038%
6.0800000000 | 39.8333300000 | 0.1029663000 | 12.25641 | 0.6057% | 0.6057%
6.1000000000 | 41.0000000000 | 0.1032906000 | 12.61538 | 0.6076% | 0.6076%
6.1200000000 | 42.1666700000 | 0.1036167000 | 12.97436 | 0.6095% | 0.6095%
6.1400000000 | 42.1666700000 | 0.1039410000 | 12.97436 | 0.6114% | 0.6114%
6.1600000000 | 42.0000000000 | 0.1042652000 | 12.92308 | 0.6133% | 0.6133%
6.1800000000 | 41.3333300000 | 0.1046295000 | 12.71795 | 0.6155% | 0.6155%
6.2000000000 | 41.0000000000 | 0.1049538000 | 12.61538 | 0.6174% | 0.6174%
6.2200000000 | 41.0000000000 | 0.1052780000 | 12.61538 | 0.6193% | 0.6193%
6.2400000000 | 41.1666700000 | 0.1056023000 | 12.66667 | 0.6212% | 0.6212%
6.2600000000 | 42.6666700000 | 0.1059685000 | 13.12821 | 0.6233% | 0.6233%
6.2800000000 | 44.0000000000 | 0.1062927000 | 13.53846 | 0.6253% | 0.6253%
6.3000000000 | 45.5000000000 | 0.1066170000 | 14 | 0.6272% | 0.6272%
6.3200000000 | 46.6666700000 | 0.1069813000 | 14.35898 | 0.6293% | 0.6293%
6.3400000000 | 46.6666700000 | 0.1073055000 | 14.35898 | 0.6312% | 0.6312%
6.3600000000 | 47.1666700000 | 0.1076317000 | 14.51282 | 0.6331% | 0.6331%
6.3800000000 | 48.0000000000 | 0.1079559000 | 14.76923 | 0.635% | 0.635%
6.4000000000 | 50.5000000000 | 0.1082802000 | 15.53846 | 0.6369% | 0.6369%
6.4200000000 | 53.3333300000 | 0.1086445000 | 16.41026 | 0.6391% | 0.6391%
6.4400000000 | 54.0000000000 | 0.1089687000 | 16.61538 | 0.641% | 0.641%
6.4600000000 | 54.0000000000 | 0.1092930000 | 16.61538 | 0.6429% | 0.6429%
6.4800000000 | 53.6666700000 | 0.1096172000 | 16.51282 | 0.6448% | 0.6448%
6.5000000000 | 53.6666700000 | 0.1099434000 | 16.51282 | 0.6467% | 0.6467%
6.5200000000 | 53.8333300000 | 0.1102676000 | 16.5641 | 0.6486% | 0.6486%
6.5400000000 | 54.6666700000 | 0.1105919000 | 16.82051 | 0.6505% | 0.6505%
6.5600000000 | 55.1666700000 | 0.1109562000 | 16.97436 | 0.6527% | 0.6527%
6.5800000000 | 56.1666700000 | 0.1112804000 | 17.28205 | 0.6546% | 0.6546%
6.6000000000 | 57.6666700000 | 0.1116047000 | 17.74359 | 0.6565% | 0.6565%
6.6200000000 | 59.0000000000 | 0.1119709000 | 18.15385 | 0.6587% | 0.6587%
6.6400000000 | 58.8333300000 | 0.1122952000 | 18.10256 | 0.6606% | 0.6606%
6.6600000000 | 58.3333300000 | 0.1126194000 | 17.94872 | 0.6625% | 0.6625%
6.6800000000 | 58.1666700000 | 0.1129436000 | 17.89744 | 0.6644% | 0.6644%
6.7000000000 | 58.8333300000 | 0.1133080000 | 18.10256 | 0.6665% | 0.6665%
6.7200000000 | 60.6666700000 | 0.1136322000 | 18.66667 | 0.6684% | 0.6684%
6.7400000000 | 63.0000000000 | 0.1139565000 | 19.38462 | 0.6703% | 0.6703%
6.7600000000 | 63.3333300000 | 0.1142826000 | 19.48718 | 0.6723% | 0.6723%
6.7800000000 | 63.6666700000 | 0.1146069000 | 19.58974 | 0.6742% | 0.6742%
6.8000000000 | 65.5000000000 | 0.1149311000 | 20.15385 | 0.6761% | 0.6761%
6.8200000000 | 67.3333400000 | 0.1152954000 | 20.71795 | 0.6782% | 0.6782%
6.8400000000 | 67.3333400000 | 0.1156197000 | 20.71795 | 0.6801% | 0.6801%
6.8600000000 | 68.3333400000 | 0.1159439000 | 21.02564 | 0.682% | 0.682%
6.8800000000 | 68.5000000000 | 0.1162682000 | 21.07692 | 0.6839% | 0.6839%
6.9000000000 | 69.1666600000 | 0.1166344000 | 21.28205 | 0.6861% | 0.6861%
6.9200000000 | 69.6666600000 | 0.1169586000 | 21.4359 | 0.688% | 0.688%
6.9400000000 | 69.6666600000 | 0.1172829000 | 21.4359 | 0.6899% | 0.6899%
6.9600000000 | 69.6666600000 | 0.1176071000 | 21.4359 | 0.6918% | 0.6918%
6.9800000000 | 69.8333400000 | 0.1179714000 | 21.48718 | 0.6939% | 0.6939%
7.0000000000 | 72.0000000000 | 0.1182976000 | 22.15385 | 0.6959% | 0.6959%
7.0200000000 | 74.0000000000 | 0.1186218000 | 22.76923 | 0.6978% | 0.6978%
7.0400000000 | 74.0000000000 | 0.1189461000 | 22.76923 | 0.6997% | 0.6997%
7.0600000000 | 74.1666600000 | 0.1192703000 | 22.82051 | 0.7016% | 0.7016%
7.0800000000 | 75.6666600000 | 0.1196346000 | 23.28205 | 0.7037% | 0.7037%
7.1000000000 | 76.6666600000 | 0.1199589000 | 23.58974 | 0.7056% | 0.7056%
7.1200000000 | 77.0000000000 | 0.1202831000 | 23.69231 | 0.7075% | 0.7075%
7.1400000000 | 77.1666600000 | 0.1206093000 | 23.74359 | 0.7095% | 0.7095%
7.1600000000 | 77.3333400000 | 0.1209335000 | 23.79487 | 0.7114% | 0.7114%
7.1800000000 | 78.3333400000 | 0.1212578000 | 24.10257 | 0.7133% | 0.7133%
7.2000000000 | 80.3333400000 | 0.1215820000 | 24.71795 | 0.7152% | 0.7152%
7.2200000000 | 82.6666600000 | 0.1219463000 | 25.4359 | 0.7173% | 0.7173%
7.2400000000 | 84.8333400000 | 0.1222706000 | 26.10257 | 0.7192% | 0.7192%
7.2600000000 | 84.8333400000 | 0.1225948000 | 26.10257 | 0.7211% | 0.7211%
7.2800000000 | 85.3333400000 | 0.1229191000 | 26.25641 | 0.7231% | 0.7231%
7.3000000000 | 85.5000000000 | 0.1232853000 | 26.30769 | 0.7252% | 0.7252%
7.3200000000 | 85.6666600000 | 0.1236095000 | 26.35897 | 0.7271% | 0.7271%
7.3400000000 | 85.8333400000 | 0.1239338000 | 26.41026 | 0.729% | 0.729%
7.3600000000 | 86.6666600000 | 0.1242580000 | 26.66666 | 0.7309% | 0.7309%
7.3800000000 | 89.0000000000 | 0.1245823000 | 27.38462 | 0.7328% | 0.7328%
7.4000000000 | 89.8333400000 | 0.1249485000 | 27.64103 | 0.735% | 0.735%
7.4200000000 | 89.8333400000 | 0.1252728000 | 27.64103 | 0.7369% | 0.7369%
7.4400000000 | 89.6666600000 | 0.1255970000 | 27.58974 | 0.7388% | 0.7388%
7.4600000000 | 88.3333400000 | 0.1259212000 | 27.17949 | 0.7407% | 0.7407%
7.4800000000 | 88.1666600000 | 0.1262455000 | 27.1282 | 0.7426% | 0.7426%
7.5000000000 | 90.6666600000 | 0.1265697000 | 27.89743 | 0.7445% | 0.7445%
7.5200000000 | 92.6666600000 | 0.1268940000 | 28.51282 | 0.7464% | 0.7464%
7.5400000000 | 93.5000000000 | 0.1272602000 | 28.76923 | 0.7486% | 0.7486%
7.5600000000 | 94.3333400000 | 0.1275845000 | 29.02564 | 0.7505% | 0.7505%
7.5800000000 | 97.0000000000 | 0.1279087000 | 29.84615 | 0.7524% | 0.7524%
7.6000000000 | 99.1666600000 | 0.1282730000 | 30.51282 | 0.7545% | 0.7545%
7.6200000000 | 100.6667000000 | 0.1285973000 | 30.97437 | 0.7565% | 0.7565%
7.6400000000 | 102.1667000000 | 0.1289215000 | 31.43591 | 0.7584% | 0.7584%
7.6600000000 | 104.5000000000 | 0.1292877000 | 32.15385 | 0.7605% | 0.7605%
7.6800000000 | 104.5000000000 | 0.1296120000 | 32.15385 | 0.7624% | 0.7624%
7.7000000000 | 104.8333000000 | 0.1299362000 | 32.2564 | 0.7643% | 0.7643%
7.7200000000 | 106.1667000000 | 0.1302605000 | 32.66668 | 0.7662% | 0.7662%
7.7400000000 | 108.0000000000 | 0.1305847000 | 33.23077 | 0.7681% | 0.7681%
7.7600000000 | 109.0000000000 | 0.1309490000 | 33.53846 | 0.7703% | 0.7703%
7.7800000000 | 109.6667000000 | 0.1312752000 | 33.7436 | 0.7722% | 0.7722%
7.8000000000 | 110.6667000000 | 0.1315994000 | 34.05129 | 0.7741% | 0.7741%
7.8200000000 | 111.8333000000 | 0.1319237000 | 34.41025 | 0.776% | 0.776%
7.8400000000 | 113.0000000000 | 0.1322479000 | 34.76923 | 0.7779% | 0.7779%
7.8600000000 | 113.8333000000 | 0.1325722000 | 35.02563 | 0.7798% | 0.7798%
7.8800000000 | 114.0000000000 | 0.1329365000 | 35.07692 | 0.782% | 0.782%
7.9000000000 | 114.8333000000 | 0.1332607000 | 35.33332 | 0.7839% | 0.7839%
7.9200000000 | 116.6667000000 | 0.1335869000 | 35.89745 | 0.7858% | 0.7858%
7.9400000000 | 118.3333000000 | 0.1339512000 | 36.41025 | 0.7879% | 0.7879%
7.9600000000 | 118.5000000000 | 0.1342754000 | 36.46154 | 0.7899% | 0.7899%
7.9800000000 | 118.8333000000 | 0.1345997000 | 36.56409 | 0.7918% | 0.7918%
8.0000000000 | 119.5000000000 | 0.1349640000 | 36.76923 | 0.7939% | 0.7939%
8.0200000000 | 120.3333000000 | 0.1352901000 | 37.02563 | 0.7958% | 0.7958%
8.0400000000 | 121.0000000000 | 0.1356144000 | 37.23077 | 0.7977% | 0.7977%
8.0600000000 | 122.0000000000 | 0.1359386000 | 37.53846 | 0.7996% | 0.7996%
8.0800000000 | 123.5000000000 | 0.1363029000 | 38 | 0.8018% | 0.8018%
8.1000000000 | 125.5000000000 | 0.1366272000 | 38.61538 | 0.8037% | 0.8037%
8.1200000000 | 128.1667000000 | 0.1369514000 | 39.43591 | 0.8056% | 0.8056%
8.1400000000 | 130.3333000000 | 0.1372757000 | 40.10255 | 0.8075% | 0.8075%
8.1600000000 | 131.1667000000 | 0.1376019000 | 40.35898 | 0.8094% | 0.8094%
8.1800000000 | 131.1667000000 | 0.1379261000 | 40.35898 | 0.8113% | 0.8113%
8.2000000000 | 131.6667000000 | 0.1382904000 | 40.51283 | 0.8135% | 0.8135%
8.2200000000 | 132.1667000000 | 0.1386147000 | 40.66668 | 0.8154% | 0.8154%
8.2400000000 | 133.5000000000 | 0.1389389000 | 41.07692 | 0.8173% | 0.8173%
8.2600000000 | 136.0000000000 | 0.1393051000 | 41.84615 | 0.8194% | 0.8194%
8.2800000000 | 136.5000000000 | 0.1396294000 | 42 | 0.8213% | 0.8213%
8.3000000000 | 136.8333000000 | 0.1399536000 | 42.10255 | 0.8233% | 0.8233%
8.3200000000 | 137.5000000000 | 0.1403179000 | 42.30769 | 0.8254% | 0.8254%
8.3400000000 | 138.6667000000 | 0.1406422000 | 42.66668 | 0.8273% | 0.8273%
8.3600000000 | 140.1667000000 | 0.1409664000 | 43.12822 | 0.8292% | 0.8292%
8.3800000000 | 141.5000000000 | 0.1412907000 | 43.53846 | 0.8311% | 0.8311%
8.4000000000 | 146.3333000000 | 0.1416149000 | 45.02563 | 0.833% | 0.833%
8.4200000000 | 148.5000000000 | 0.1419411000 | 45.69231 | 0.8349% | 0.8349%
8.4400000000 | 148.5000000000 | 0.1423054000 | 45.69231 | 0.8371% | 0.8371%
8.4600000000 | 148.3333000000 | 0.1426296000 | 45.64102 | 0.839% | 0.839%
8.4800000000 | 148.3333000000 | 0.1429539000 | 45.64102 | 0.8409% | 0.8409%
8.5000000000 | 151.1667000000 | 0.1432781000 | 46.51283 | 0.8428% | 0.8428%
8.5200000000 | 152.8333000000 | 0.1436024000 | 47.02563 | 0.8447% | 0.8447%
8.5400000000 | 153.5000000000 | 0.1439686000 | 47.23077 | 0.8469% | 0.8469%
8.5600000000 | 154.3333000000 | 0.1442928000 | 47.48717 | 0.8488% | 0.8488%
8.5800000000 | 157.5000000000 | 0.1446171000 | 48.46154 | 0.8507% | 0.8507%
8.6000000000 | 160.1667000000 | 0.1449814000 | 49.28206 | 0.8528% | 0.8528%
8.6200000000 | 161.3333000000 | 0.1453056000 | 49.64102 | 0.8547% | 0.8547%
8.6400000000 | 161.5000000000 | 0.1456299000 | 49.69231 | 0.8566% | 0.8566%
8.6600000000 | 162.1667000000 | 0.1459560000 | 49.89745 | 0.8586% | 0.8586%
8.6800000000 | 163.1667000000 | 0.1463203000 | 50.20514 | 0.8607% | 0.8607%
8.7000000000 | 165.0000000000 | 0.1466446000 | 50.76923 | 0.8626% | 0.8626%
8.7200000000 | 165.6667000000 | 0.1469688000 | 50.97437 | 0.8645% | 0.8645%
8.7400000000 | 165.5000000000 | 0.1472931000 | 50.92308 | 0.8664% | 0.8664%
8.7600000000 | 164.8333000000 | 0.1476173000 | 50.71794 | 0.8683% | 0.8683%
8.7800000000 | 163.3333000000 | 0.1479416000 | 50.2564 | 0.8702% | 0.8702%
8.8000000000 | 163.1667000000 | 0.1483078000 | 50.20514 | 0.8724% | 0.8724%
8.8200000000 | 165.1667000000 | 0.1486320000 | 50.82052 | 0.8743% | 0.8743%
8.8400000000 | 167.6667000000 | 0.1489563000 | 51.58975 | 0.8762% | 0.8762%
8.8600000000 | 169.6667000000 | 0.1492805000 | 52.20514 | 0.8781% | 0.8781%
8.8800000000 | 170.1667000000 | 0.1496048000 | 52.35898 | 0.88% | 0.88%
8.9000000000 | 172.0000000000 | 0.1499710000 | 52.92308 | 0.8822% | 0.8822%
8.9200000000 | 174.6667000000 | 0.1502953000 | 53.7436 | 0.8841% | 0.8841%
8.9400000000 | 177.0000000000 | 0.1506195000 | 54.46154 | 0.886% | 0.886%
8.9600000000 | 178.1667000000 | 0.1509838000 | 54.82052 | 0.8881% | 0.8881%
8.9800000000 | 179.8333000000 | 0.1513081000 | 55.33332 | 0.89% | 0.89%
9.0000000000 | 181.1667000000 | 0.1516323000 | 55.7436 | 0.892% | 0.892%
9.0200000000 | 182.5000000000 | 0.1519566000 | 56.15385 | 0.8939% | 0.8939%
9.0400000000 | 184.0000000000 | 0.1522827000 | 56.61538 | 0.8958% | 0.8958%
9.0600000000 | 185.8333000000 | 0.1526470000 | 57.17948 | 0.8979% | 0.8979%
9.0800000000 | 189.0000000000 | 0.1529713000 | 58.15385 | 0.8998% | 0.8998%
9.1000000000 | 191.0000000000 | 0.1532955000 | 58.76923 | 0.9017% | 0.9017%
9.1200000000 | 191.5000000000 | 0.1536198000 | 58.92308 | 0.9036% | 0.9036%
9.1400000000 | 191.3333000000 | 0.1539440000 | 58.87178 | 0.9056% | 0.9056%
9.1600000000 | 191.1667000000 | 0.1542683000 | 58.82052 | 0.9075% | 0.9075%
9.1800000000 | 191.1667000000 | 0.1545925000 | 58.82052 | 0.9094% | 0.9094%
9.2000000000 | 193.3333000000 | 0.1549587000 | 59.48717 | 0.9115% | 0.9115%
9.2200000000 | 194.3333000000 | 0.1552830000 | 59.79486 | 0.9134% | 0.9134%
9.2400000000 | 195.6667000000 | 0.1556072000 | 60.20514 | 0.9153% | 0.9153%
9.2600000000 | 198.5000000000 | 0.1559315000 | 61.07692 | 0.9172% | 0.9172%
9.2800000000 | 202.3333000000 | 0.1562958000 | 62.2564 | 0.9194% | 0.9194%
9.3000000000 | 202.3333000000 | 0.1566219000 | 62.2564 | 0.9213% | 0.9213%
9.3200000000 | 202.3333000000 | 0.1569462000 | 62.2564 | 0.9232% | 0.9232%
9.3400000000 | 202.5000000000 | 0.1572704000 | 62.30769 | 0.9251% | 0.9251%
9.3600000000 | 203.0000000000 | 0.1576347000 | 62.46154 | 0.9273% | 0.9273%
9.3800000000 | 205.1667000000 | 0.1579590000 | 63.12822 | 0.9292% | 0.9292%
9.4000000000 | 205.6667000000 | 0.1582832000 | 63.28206 | 0.9311% | 0.9311%
9.4200000000 | 207.6667000000 | 0.1586075000 | 63.89745 | 0.933% | 0.933%
9.4400000000 | 210.8333000000 | 0.1589336000 | 64.87178 | 0.9349% | 0.9349%
9.4600000000 | 214.1667000000 | 0.1592579000 | 65.89745 | 0.9368% | 0.9368%
9.4800000000 | 215.1667000000 | 0.1595821000 | 66.20514 | 0.9387% | 0.9387%
9.5000000000 | 216.0000000000 | 0.1599064000 | 66.46154 | 0.9406% | 0.9406%
9.5200000000 | 216.6667000000 | 0.1602707000 | 66.66668 | 0.9428% | 0.9428%
9.5400000000 | 218.5000000000 | 0.1605949000 | 67.23077 | 0.9447% | 0.9447%
9.5600000000 | 220.5000000000 | 0.1609192000 | 67.84615 | 0.9466% | 0.9466%
9.5800000000 | 221.1667000000 | 0.1612453000 | 68.05129 | 0.9485% | 0.9485%
9.6000000000 | 221.5000000000 | 0.1616096000 | 68.15385 | 0.9506% | 0.9506%
9.6200000000 | 222.3333000000 | 0.1619339000 | 68.41025 | 0.9526% | 0.9526%
9.6400000000 | 223.3333000000 | 0.1622581000 | 68.71794 | 0.9545% | 0.9545%
9.6600000000 | 223.8333000000 | 0.1626225000 | 68.87178 | 0.9566% | 0.9566%
9.6800000000 | 224.1667000000 | 0.1629486000 | 68.97437 | 0.9585% | 0.9585%
9.7000000000 | 225.6667000000 | 0.1632729000 | 69.43591 | 0.9604% | 0.9604%
9.7200000000 | 227.8333000000 | 0.1635971000 | 70.10255 | 0.9623% | 0.9623%
9.7400000000 | 230.5000000000 | 0.1639214000 | 70.92308 | 0.9642% | 0.9642%
9.7600000000 | 233.0000000000 | 0.1642456000 | 71.69231 | 0.9662% | 0.9662%
9.7800000000 | 233.5000000000 | 0.1645699000 | 71.84615 | 0.9681% | 0.9681%
9.8000000000 | 234.3333000000 | 0.1649342000 | 72.10255 | 0.9702% | 0.9702%
9.8200000000 | 235.1667000000 | 0.1652584000 | 72.35898 | 0.9721% | 0.9721%
9.8400000000 | 237.1667000000 | 0.1655846000 | 72.97437 | 0.974% | 0.974%
9.8600000000 | 240.0000000000 | 0.1659088000 | 73.84615 | 0.9759% | 0.9759%
9.8800000000 | 241.8333000000 | 0.1662331000 | 74.41025 | 0.9778% | 0.9778%
9.9000000000 | 242.0000000000 | 0.1665974000 | 74.46154 | 0.98% | 0.98%
9.9200000000 | 243.6667000000 | 0.1669216000 | 74.97437 | 0.9819% | 0.9819%
9.9400000000 | 246.5000000000 | 0.1672459000 | 75.84615 | 0.9838% | 0.9838%
9.9600000000 | 248.8333000000 | 0.1676121000 | 76.56409 | 0.986% | 0.986%
9.9800000000 | 249.0000000000 | 0.1679363000 | 76.61538 | 0.9879% | 0.9879%
10.0000000000 | 249.0000000000 | 0.1682606000 | 76.61538 | 0.9898% | 0.9898%
10.0200000000 | 250.3333000000 | 0.1685848000 | 77.02563 | 0.9917% | 0.9917%
10.0400000000 | 252.1667000000 | 0.1689491000 | 77.58975 | 0.9938% | 0.9938%
10.0600000000 | 253.8333000000 | 0.1692734000 | 78.10255 | 0.9957% | 0.9957%
10.0800000000 | 255.0000000000 | 0.1695995000 | 78.46154 | 0.9976% | 0.9976%
10.1000000000 | 255.8333000000 | 0.1699238000 | 78.71794 | 0.9996% | 0.9996%
10.1200000000 | 258.8333000000 | 0.1702480000 | 79.64102 | 1.001% | 1.001%
10.1400000000 | 260.5000000000 | 0.1705723000 | 80.15385 | 1.003% | 1.003%
10.1600000000 | 260.8333000000 | 0.1709366000 | 80.2564 | 1.006% | 1.006%
10.1800000000 | 260.8333000000 | 0.1712608000 | 80.2564 | 1.007% | 1.007%
10.2000000000 | 260.8333000000 | 0.1715851000 | 80.2564 | 1.009% | 1.009%
10.2200000000 | 261.0000000000 | 0.1719513000 | 80.30769 | 1.011% | 1.011%
10.2400000000 | 263.1667000000 | 0.1722755000 | 80.97437 | 1.013% | 1.013%
10.2600000000 | 266.5000000000 | 0.1725998000 | 82 | 1.015% | 1.015%
10.2800000000 | 269.8333000000 | 0.1729641000 | 83.02563 | 1.017% | 1.017%
10.3000000000 | 273.3333000000 | 0.1732883000 | 84.10255 | 1.019% | 1.019%
10.3200000000 | 274.3333000000 | 0.1736145000 | 84.41025 | 1.021% | 1.021%
10.3400000000 | 274.8333000000 | 0.1739788000 | 84.56409 | 1.023% | 1.023%
10.3600000000 | 276.1667000000 | 0.1743031000 | 84.97437 | 1.025% | 1.025%
10.3800000000 | 279.3333000000 | 0.1746273000 | 85.94871 | 1.027% | 1.027%
10.4000000000 | 280.3333000000 | 0.1749516000 | 86.2564 | 1.029% | 1.029%
10.4200000000 | 281.8333000000 | 0.1752758000 | 86.71794 | 1.031% | 1.031%
10.4400000000 | 283.8333000000 | 0.1756001000 | 87.33332 | 1.033% | 1.033%
10.4600000000 | 285.6667000000 | 0.1759663000 | 87.89745 | 1.035% | 1.035%
10.4800000000 | 286.6667000000 | 0.1762905000 | 88.20514 | 1.037% | 1.037%
10.5000000000 | 288.5000000000 | 0.1766148000 | 88.76923 | 1.039% | 1.039%
10.5200000000 | 289.8333000000 | 0.1769390000 | 89.17948 | 1.041% | 1.041%
10.5400000000 | 291.1667000000 | 0.1772633000 | 89.58975 | 1.043% | 1.043%
10.5600000000 | 293.0000000000 | 0.1776295000 | 90.15385 | 1.045% | 1.045%
10.5800000000 | 295.1667000000 | 0.1779537000 | 90.82052 | 1.047% | 1.047%
10.6000000000 | 296.5000000000 | 0.1783180000 | 91.23077 | 1.049% | 1.049%
10.6200000000 | 297.3333000000 | 0.1786423000 | 91.48717 | 1.051% | 1.051%
10.6400000000 | 298.5000000000 | 0.1789665000 | 91.84615 | 1.053% | 1.053%
10.6600000000 | 300.1667000000 | 0.1792908000 | 92.35898 | 1.055% | 1.055%
10.6800000000 | 302.0000000000 | 0.1796570000 | 92.92308 | 1.057% | 1.057%
10.7000000000 | 305.0000000000 | 0.1799812000 | 93.84615 | 1.059% | 1.059%
10.7200000000 | 307.1667000000 | 0.1803055000 | 94.51283 | 1.061% | 1.061%
10.7400000000 | 308.6667000000 | 0.1806297000 | 94.97437 | 1.063% | 1.063%
10.7600000000 | 311.0000000000 | 0.1809540000 | 95.69231 | 1.064% | 1.064%
10.7800000000 | 314.3333000000 | 0.1812782000 | 96.71794 | 1.066% | 1.066%
10.8000000000 | 316.3333000000 | 0.1816025000 | 97.33332 | 1.068% | 1.068%
10.8200000000 | 316.5000000000 | 0.1819687000 | 97.38462 | 1.07% | 1.07%
10.8400000000 | 318.3333000000 | 0.1822929000 | 97.94871 | 1.072% | 1.072%
10.8600000000 | 321.1667000000 | 0.1826172000 | 98.82052 | 1.074% | 1.074%
10.8800000000 | 323.8333000000 | 0.1829414000 | 99.64102 | 1.076% | 1.076%
10.9000000000 | 323.8333000000 | 0.1833057000 | 99.64102 | 1.078% | 1.078%
10.9200000000 | 324.3333000000 | 0.1836300000 | 99.79486 | 1.08% | 1.08%
10.9400000000 | 324.8333000000 | 0.1839542000 | 99.94871 | 1.082% | 1.082%
10.9600000000 | 326.0000000000 | 0.1843204000 | 100.3077 | 1.084% | 1.084%
10.9800000000 | 327.6667000000 | 0.1846447000 | 100.8205 | 1.086% | 1.086%
11.0000000000 | 328.5000000000 | 0.1849689000 | 101.0769 | 1.088% | 1.088%
11.0200000000 | 331.0000000000 | 0.1852932000 | 101.8462 | 1.09% | 1.09%
11.0400000000 | 333.0000000000 | 0.1856594000 | 102.4615 | 1.092% | 1.092%
11.0600000000 | 335.3333000000 | 0.1859837000 | 103.1795 | 1.094% | 1.094%
11.0800000000 | 338.3333000000 | 0.1863079000 | 104.1026 | 1.096% | 1.096%
11.1000000000 | 341.8333000000 | 0.1866322000 | 105.1795 | 1.098% | 1.098%
11.1200000000 | 342.5000000000 | 0.1869564000 | 105.3846 | 1.1% | 1.1%
11.1400000000 | 343.5000000000 | 0.1872807000 | 105.6923 | 1.102% | 1.102%
11.1600000000 | 345.8333000000 | 0.1876049000 | 106.4102 | 1.104% | 1.104%
11.1800000000 | 349.0000000000 | 0.1879692000 | 107.3846 | 1.106% | 1.106%
11.2000000000 | 351.6667000000 | 0.1882954000 | 108.2051 | 1.108% | 1.108%
11.2200000000 | 352.6667000000 | 0.1886196000 | 108.5128 | 1.11% | 1.11%
11.2400000000 | 354.1667000000 | 0.1889439000 | 108.9744 | 1.111% | 1.111%
11.2600000000 | 356.3333000000 | 0.1893082000 | 109.641 | 1.114% | 1.114%
11.2800000000 | 358.0000000000 | 0.1896324000 | 110.1538 | 1.115% | 1.115%
11.3000000000 | 358.0000000000 | 0.1899567000 | 110.1538 | 1.117% | 1.117%
11.3200000000 | 359.0000000000 | 0.1902809000 | 110.4615 | 1.119% | 1.119%
11.3400000000 | 361.6667000000 | 0.1906471000 | 111.2821 | 1.121% | 1.121%
11.3600000000 | 365.0000000000 | 0.1909714000 | 112.3077 | 1.123% | 1.123%
11.3800000000 | 367.5000000000 | 0.1912956000 | 113.0769 | 1.125% | 1.125%
11.4000000000 | 368.5000000000 | 0.1916199000 | 113.3846 | 1.127% | 1.127%
11.4200000000 | 368.5000000000 | 0.1919441000 | 113.3846 | 1.129% | 1.129%
11.4400000000 | 369.8333000000 | 0.1922684000 | 113.7949 | 1.131% | 1.131%
11.4600000000 | 371.3333000000 | 0.1925926000 | 114.2564 | 1.133% | 1.133%
11.4800000000 | 372.5000000000 | 0.1929588000 | 114.6154 | 1.135% | 1.135%
11.5000000000 | 373.8333000000 | 0.1932831000 | 115.0256 | 1.137% | 1.137%
11.5200000000 | 376.8333000000 | 0.1936073000 | 115.9487 | 1.139% | 1.139%
11.5400000000 | 379.6667000000 | 0.1939316000 | 116.8205 | 1.141% | 1.141%
11.5600000000 | 382.1667000000 | 0.1942558000 | 117.5898 | 1.143% | 1.143%
11.5800000000 | 384.5000000000 | 0.1946220000 | 118.3077 | 1.145% | 1.145%
11.6000000000 | 386.8333000000 | 0.1949463000 | 119.0256 | 1.147% | 1.147%
11.6200000000 | 389.3333000000 | 0.1952705000 | 119.7949 | 1.149% | 1.149%
11.6400000000 | 392.1667000000 | 0.1956348000 | 120.6667 | 1.151% | 1.151%
11.6600000000 | 394.0000000000 | 0.1959591000 | 121.2308 | 1.153% | 1.153%
11.6800000000 | 394.8333000000 | 0.1962833000 | 121.4872 | 1.155% | 1.155%
11.7000000000 | 395.6667000000 | 0.1966076000 | 121.7436 | 1.157% | 1.157%
11.7200000000 | 398.6667000000 | 0.1969318000 | 122.6667 | 1.158% | 1.158%
11.7400000000 | 402.1667000000 | 0.1972980000 | 123.7436 | 1.161% | 1.161%
11.7600000000 | 404.8333000000 | 0.1976223000 | 124.5641 | 1.162% | 1.162%
11.7800000000 | 406.1667000000 | 0.1979465000 | 124.9744 | 1.164% | 1.164%
11.8000000000 | 407.1667000000 | 0.1982708000 | 125.2821 | 1.166% | 1.166%
11.8200000000 | 409.0000000000 | 0.1985950000 | 125.8462 | 1.168% | 1.168%
11.8400000000 | 410.6667000000 | 0.1989193000 | 126.359 | 1.17% | 1.17%
11.8600000000 | 411.5000000000 | 0.1992435000 | 126.6154 | 1.172% | 1.172%
11.8800000000 | 412.6667000000 | 0.1996098000 | 126.9744 | 1.174% | 1.174%
11.9000000000 | 415.0000000000 | 0.1999340000 | 127.6923 | 1.176% | 1.176%
11.9200000000 | 418.3333000000 | 0.2002583000 | 128.7179 | 1.178% | 1.178%
11.9400000000 | 419.0000000000 | 0.2005825000 | 128.9231 | 1.18% | 1.18%
11.9600000000 | 419.1667000000 | 0.2009468000 | 128.9744 | 1.182% | 1.182%
11.9800000000 | 420.1667000000 | 0.2012730000 | 129.2821 | 1.184% | 1.184%
12.0000000000 | 422.6667000000 | 0.2015972000 | 130.0513 | 1.186% | 1.186%
12.0200000000 | 424.5000000000 | 0.2019215000 | 130.6154 | 1.188% | 1.188%
12.0400000000 | 427.0000000000 | 0.2022858000 | 131.3846 | 1.19% | 1.19%
12.0600000000 | 429.8333000000 | 0.2026100000 | 132.2564 | 1.192% | 1.192%
12.0800000000 | 432.8333000000 | 0.2029343000 | 133.1795 | 1.194% | 1.194%
12.1000000000 | 435.6667000000 | 0.2032585000 | 134.0513 | 1.196% | 1.196%
12.1200000000 | 438.5000000000 | 0.2035847000 | 134.9231 | 1.198% | 1.198%
12.1400000000 | 439.8333000000 | 0.2039089000 | 135.3333 | 1.199% | 1.199%
12.1600000000 | 440.8333000000 | 0.2042332000 | 135.641 | 1.201% | 1.201%
12.1800000000 | 443.0000000000 | 0.2045975000 | 136.3077 | 1.204% | 1.204%
12.2000000000 | 446.5000000000 | 0.2049217000 | 137.3846 | 1.205% | 1.205%
12.2200000000 | 447.6667000000 | 0.2052460000 | 137.7436 | 1.207% | 1.207%
12.2400000000 | 448.0000000000 | 0.2056122000 | 137.8462 | 1.209% | 1.209%
12.2600000000 | 449.3333000000 | 0.2059364000 | 138.2564 | 1.211% | 1.211%
12.2800000000 | 451.1667000000 | 0.2062607000 | 138.8205 | 1.213% | 1.213%
12.3000000000 | 453.0000000000 | 0.2065849000 | 139.3846 | 1.215% | 1.215%
12.3200000000 | 456.5000000000 | 0.2069492000 | 140.4615 | 1.217% | 1.217%
12.3400000000 | 460.0000000000 | 0.2072735000 | 141.5385 | 1.219% | 1.219%
12.3600000000 | 462.0000000000 | 0.2075996000 | 142.1538 | 1.221% | 1.221%
12.3800000000 | 463.8333000000 | 0.2079239000 | 142.7179 | 1.223% | 1.223%
12.4000000000 | 466.3333000000 | 0.2082481000 | 143.4872 | 1.225% | 1.225%
12.4200000000 | 468.8333000000 | 0.2086124000 | 144.2564 | 1.227% | 1.227%
12.4400000000 | 469.1667000000 | 0.2089367000 | 144.359 | 1.229% | 1.229%
12.4600000000 | 469.6667000000 | 0.2092609000 | 144.5128 | 1.231% | 1.231%
12.4800000000 | 471.6667000000 | 0.2095852000 | 145.1282 | 1.233% | 1.233%
12.5000000000 | 475.1667000000 | 0.2099094000 | 146.2051 | 1.235% | 1.235%
12.5200000000 | 478.3333000000 | 0.2102757000 | 147.1795 | 1.237% | 1.237%
12.5400000000 | 481.1667000000 | 0.2105999000 | 148.0513 | 1.239% | 1.239%
12.5600000000 | 484.3333000000 | 0.2109241000 | 149.0256 | 1.241% | 1.241%
12.5800000000 | 487.8333000000 | 0.2112484000 | 150.1026 | 1.243% | 1.243%
12.6000000000 | 491.0000000000 | 0.2116127000 | 151.0769 | 1.245% | 1.245%
12.6200000000 | 491.0000000000 | 0.2119389000 | 151.0769 | 1.247% | 1.247%
12.6400000000 | 492.6667000000 | 0.2123032000 | 151.5898 | 1.249% | 1.249%
12.6600000000 | 493.1667000000 | 0.2126274000 | 151.7436 | 1.251% | 1.251%
12.6800000000 | 496.0000000000 | 0.2129517000 | 152.6154 | 1.253% | 1.253%
12.7000000000 | 500.8333000000 | 0.2132759000 | 154.1026 | 1.255% | 1.255%
12.7200000000 | 501.0000000000 | 0.2136002000 | 154.1538 | 1.256% | 1.256%
12.7400000000 | 501.0000000000 | 0.2139664000 | 154.1538 | 1.259% | 1.259%
12.7600000000 | 501.0000000000 | 0.2142906000 | 154.1538 | 1.261% | 1.261%
12.7800000000 | 501.3333000000 | 0.2146149000 | 154.2564 | 1.262% | 1.262%
12.8000000000 | 502.8333000000 | 0.2149391000 | 154.7179 | 1.264% | 1.264%
12.8200000000 | 505.8333000000 | 0.2152634000 | 155.641 | 1.266% | 1.266%
12.8400000000 | 508.6667000000 | 0.2156277000 | 156.5128 | 1.268% | 1.268%
12.8600000000 | 511.0000000000 | 0.2159538000 | 157.2308 | 1.27% | 1.27%
12.8800000000 | 513.0000000000 | 0.2162781000 | 157.8462 | 1.272% | 1.272%
12.9000000000 | 515.5000000000 | 0.2166424000 | 158.6154 | 1.274% | 1.274%
12.9200000000 | 518.6667000000 | 0.2169666000 | 159.5898 | 1.276% | 1.276%
12.9400000000 | 522.0000000000 | 0.2172909000 | 160.6154 | 1.278% | 1.278%
12.9600000000 | 525.5000000000 | 0.2176571000 | 161.6923 | 1.28% | 1.28%
12.9800000000 | 528.8333000000 | 0.2179813000 | 162.7179 | 1.282% | 1.282%
13.0000000000 | 531.3333000000 | 0.2183056000 | 163.4872 | 1.284% | 1.284%
13.0200000000 | 532.6667000000 | 0.2186298000 | 163.8974 | 1.286% | 1.286%
13.0400000000 | 536.5000000000 | 0.2189541000 | 165.0769 | 1.288% | 1.288%
13.0600000000 | 540.6667000000 | 0.2193184000 | 166.359 | 1.29% | 1.29%
13.0800000000 | 543.3333000000 | 0.2196426000 | 167.1795 | 1.292% | 1.292%
13.1000000000 | 544.5000000000 | 0.2199688000 | 167.5385 | 1.294% | 1.294%
13.1200000000 | 545.1667000000 | 0.2202930000 | 167.7436 | 1.296% | 1.296%
13.1400000000 | 545.3333000000 | 0.2206173000 | 167.7949 | 1.298% | 1.298%
13.1600000000 | 547.6667000000 | 0.2209415000 | 168.5128 | 1.3% | 1.3%
13.1800000000 | 550.8333000000 | 0.2212658000 | 169.4872 | 1.302% | 1.302%
13.2000000000 | 553.6667000000 | 0.2216301000 | 170.359 | 1.304% | 1.304%
13.2200000000 | 555.1667000000 | 0.2219543000 | 170.8205 | 1.306% | 1.306%
13.2400000000 | 557.0000000000 | 0.2222805000 | 171.3846 | 1.308% | 1.308%
13.2600000000 | 559.3333000000 | 0.2226448000 | 172.1026 | 1.31% | 1.31%
13.2800000000 | 561.5000000000 | 0.2229691000 | 172.7692 | 1.312% | 1.312%
13.3000000000 | 563.0000000000 | 0.2232933000 | 173.2308 | 1.313% | 1.313%
13.3200000000 | 563.5000000000 | 0.2236176000 | 173.3846 | 1.315% | 1.315%
13.3400000000 | 565.5000000000 | 0.2239838000 | 174 | 1.318% | 1.318%
13.3600000000 | 568.1667000000 | 0.2243080000 | 174.8205 | 1.319% | 1.319%
13.3800000000 | 571.0000000000 | 0.2246323000 | 175.6923 | 1.321% | 1.321%
13.4000000000 | 574.1667000000 | 0.2249565000 | 176.6667 | 1.323% | 1.323%
13.4200000000 | 577.3333000000 | 0.2252808000 | 177.641 | 1.325% | 1.325%
13.4400000000 | 581.0000000000 | 0.2256050000 | 178.7692 | 1.327% | 1.327%
13.4600000000 | 583.8333000000 | 0.2259693000 | 179.641 | 1.329% | 1.329%
13.4800000000 | 585.8333000000 | 0.2262936000 | 180.2564 | 1.331% | 1.331%
13.5000000000 | 587.8333000000 | 0.2266197000 | 180.8718 | 1.333% | 1.333%
13.5200000000 | 590.6667000000 | 0.2269440000 | 181.7436 | 1.335% | 1.335%
13.5400000000 | 594.0000000000 | 0.2272682000 | 182.7692 | 1.337% | 1.337%
13.5600000000 | 596.5000000000 | 0.2276325000 | 183.5385 | 1.339% | 1.339%
13.5800000000 | 598.0000000000 | 0.2279568000 | 184 | 1.341% | 1.341%
13.6000000000 | 599.0000000000 | 0.2282810000 | 184.3077 | 1.343% | 1.343%
13.6200000000 | 600.1667000000 | 0.2286472000 | 184.6667 | 1.345% | 1.345%
13.6400000000 | 602.3333000000 | 0.2289715000 | 185.3333 | 1.347% | 1.347%
13.6600000000 | 605.1667000000 | 0.2292957000 | 186.2051 | 1.349% | 1.349%
13.6800000000 | 607.6667000000 | 0.2296200000 | 186.9744 | 1.351% | 1.351%
13.7000000000 | 610.1667000000 | 0.2299843000 | 187.7436 | 1.353% | 1.353%
13.7200000000 | 612.8333000000 | 0.2303085000 | 188.5641 | 1.355% | 1.355%
13.7400000000 | 617.5000000000 | 0.2306347000 | 190 | 1.357% | 1.357%
13.7600000000 | 621.1667000000 | 0.2309589000 | 191.1282 | 1.359% | 1.359%
13.7800000000 | 622.6667000000 | 0.2312832000 | 191.5898 | 1.36% | 1.36%
13.8000000000 | 623.1667000000 | 0.2316074000 | 191.7436 | 1.362% | 1.362%
13.8200000000 | 624.3333000000 | 0.2319317000 | 192.1026 | 1.364% | 1.364%
13.8400000000 | 627.5000000000 | 0.2322960000 | 193.0769 | 1.366% | 1.366%
13.8600000000 | 630.5000000000 | 0.2326202000 | 194 | 1.368% | 1.368%
13.8800000000 | 633.0000000000 | 0.2329464000 | 194.7692 | 1.37% | 1.37%
13.9000000000 | 635.3333000000 | 0.2332706000 | 195.4872 | 1.372% | 1.372%
13.9200000000 | 638.1667000000 | 0.2336349000 | 196.359 | 1.374% | 1.374%
13.9400000000 | 642.6667000000 | 0.2339592000 | 197.7436 | 1.376% | 1.376%
13.9600000000 | 645.5000000000 | 0.2342834000 | 198.6154 | 1.378% | 1.378%
13.9800000000 | 646.5000000000 | 0.2346077000 | 198.9231 | 1.38% | 1.38%
14.0000000000 | 647.3333000000 | 0.2349319000 | 199.1795 | 1.382% | 1.382%
14.0200000000 | 649.6667000000 | 0.2352982000 | 199.8974 | 1.384% | 1.384%
14.0400000000 | 652.6667000000 | 0.2356224000 | 200.8205 | 1.386% | 1.386%
14.0600000000 | 653.6667000000 | 0.2359467000 | 201.1282 | 1.388% | 1.388%
14.0800000000 | 655.6667000000 | 0.2362709000 | 201.7436 | 1.39% | 1.39%
14.1000000000 | 658.8333000000 | 0.2365952000 | 202.7179 | 1.392% | 1.392%
14.1200000000 | 662.1667000000 | 0.2369194000 | 203.7436 | 1.394% | 1.394%
14.1400000000 | 665.0000000000 | 0.2372437000 | 204.6154 | 1.396% | 1.396%
14.1600000000 | 666.8333000000 | 0.2375679000 | 205.1795 | 1.397% | 1.397%
14.1800000000 | 668.3333000000 | 0.2379341000 | 205.641 | 1.4% | 1.4%
14.2000000000 | 669.8333000000 | 0.2382584000 | 206.1026 | 1.402% | 1.402%
14.2200000000 | 671.8333000000 | 0.2385826000 | 206.7179 | 1.403% | 1.403%
14.2400000000 | 674.6667000000 | 0.2389469000 | 207.5898 | 1.406% | 1.406%
14.2600000000 | 678.0000000000 | 0.2392712000 | 208.6154 | 1.407% | 1.407%
14.2800000000 | 680.5000000000 | 0.2395973000 | 209.3846 | 1.409% | 1.409%
14.3000000000 | 683.3333000000 | 0.2399216000 | 210.2564 | 1.411% | 1.411%
14.3200000000 | 687.0000000000 | 0.2402859000 | 211.3846 | 1.413% | 1.413%
14.3400000000 | 689.3333000000 | 0.2406101000 | 212.1026 | 1.415% | 1.415%
14.3600000000 | 691.0000000000 | 0.2409344000 | 212.6154 | 1.417% | 1.417%
14.3800000000 | 694.1667000000 | 0.2412586000 | 213.5898 | 1.419% | 1.419%
14.4000000000 | 697.8333000000 | 0.2415829000 | 214.7179 | 1.421% | 1.421%
14.4200000000 | 700.5000000000 | 0.2419090000 | 215.5385 | 1.423% | 1.423%
14.4400000000 | 701.5000000000 | 0.2422333000 | 215.8462 | 1.425% | 1.425%
14.4600000000 | 703.1667000000 | 0.2425976000 | 216.359 | 1.427% | 1.427%
14.4800000000 | 706.1667000000 | 0.2429218000 | 217.2821 | 1.429% | 1.429%
14.5000000000 | 709.3333000000 | 0.2432461000 | 218.2564 | 1.431% | 1.431%
14.5200000000 | 712.0000000000 | 0.2435703000 | 219.0769 | 1.433% | 1.433%
14.5400000000 | 714.1667000000 | 0.2438946000 | 219.7436 | 1.435% | 1.435%
14.5600000000 | 716.5000000000 | 0.2442608000 | 220.4615 | 1.437% | 1.437%
14.5800000000 | 718.5000000000 | 0.2445850000 | 221.0769 | 1.439% | 1.439%
14.6000000000 | 721.5000000000 | 0.2449093000 | 222 | 1.441% | 1.441%
14.6200000000 | 724.8333000000 | 0.2452736000 | 223.0256 | 1.443% | 1.443%
14.6400000000 | 727.0000000000 | 0.2455978000 | 223.6923 | 1.445% | 1.445%
14.6600000000 | 727.6667000000 | 0.2459240000 | 223.8974 | 1.447% | 1.447%
14.6800000000 | 730.1667000000 | 0.2462883000 | 224.6667 | 1.449% | 1.449%
14.7000000000 | 733.3333000000 | 0.2466125000 | 225.641 | 1.451% | 1.451%
14.7200000000 | 736.6667000000 | 0.2469368000 | 226.6667 | 1.453% | 1.453%
14.7400000000 | 739.8333000000 | 0.2472610000 | 227.641 | 1.454% | 1.454%
14.7600000000 | 743.0000000000 | 0.2475853000 | 228.6154 | 1.456% | 1.456%
14.7800000000 | 747.5000000000 | 0.2479095000 | 230 | 1.458% | 1.458%
14.8000000000 | 751.6667000000 | 0.2482758000 | 231.2821 | 1.46% | 1.46%
14.8200000000 | 754.0000000000 | 0.2486000000 | 232 | 1.462% | 1.462%
14.8400000000 | 754.1667000000 | 0.2489243000 | 232.0513 | 1.464% | 1.464%
14.8600000000 | 756.3333000000 | 0.2492485000 | 232.7179 | 1.466% | 1.466%
14.8800000000 | 758.8333000000 | 0.2496128000 | 233.4872 | 1.468% | 1.468%
14.9000000000 | 761.3333000000 | 0.2499390000 | 234.2564 | 1.47% | 1.47%
14.9200000000 | 763.6667000000 | 0.2502632000 | 234.9744 | 1.472% | 1.472%
14.9400000000 | 765.3333000000 | 0.2506275000 | 235.4872 | 1.474% | 1.474%
14.9600000000 | 767.8333000000 | 0.2509518000 | 236.2564 | 1.476% | 1.476%
14.9800000000 | 770.5000000000 | 0.2512760000 | 237.0769 | 1.478% | 1.478%
15.0000000000 | 773.0000000000 | 0.2516422000 | 237.8462 | 1.48% | 1.48%
15.0200000000 | 775.5000000000 | 0.2519665000 | 238.6154 | 1.482% | 1.482%
15.0400000000 | 778.6667000000 | 0.2522907000 | 239.5898 | 1.484% | 1.484%
15.0600000000 | 782.0000000000 | 0.2526150000 | 240.6154 | 1.486% | 1.486%
15.0800000000 | 785.6667000000 | 0.2529392000 | 241.7436 | 1.488% | 1.488%
15.1000000000 | 789.0000000000 | 0.2532635000 | 242.7692 | 1.49% | 1.49%
15.1200000000 | 791.6667000000 | 0.2536278000 | 243.5898 | 1.492% | 1.492%
15.1400000000 | 793.5000000000 | 0.2539520000 | 244.1538 | 1.494% | 1.494%
15.1600000000 | 796.5000000000 | 0.2542782000 | 245.0769 | 1.496% | 1.496%
15.1800000000 | 800.6667000000 | 0.2546024000 | 246.359 | 1.498% | 1.498%
15.2000000000 | 803.5000000000 | 0.2549667000 | 247.2308 | 1.5% | 1.5%
15.2200000000 | 805.5000000000 | 0.2552910000 | 247.8462 | 1.502% | 1.502%
15.2400000000 | 808.1667000000 | 0.2556152000 | 248.6667 | 1.504% | 1.504%
15.2600000000 | 811.8333000000 | 0.2559814000 | 249.7949 | 1.506% | 1.506%
15.2800000000 | 813.8333000000 | 0.2563057000 | 250.4102 | 1.508% | 1.508%
15.3000000000 | 815.6667000000 | 0.2566299000 | 250.9744 | 1.51% | 1.51%
15.3200000000 | 818.3333000000 | 0.2569542000 | 251.7949 | 1.511% | 1.511%
15.3400000000 | 821.8333000000 | 0.2573185000 | 252.8718 | 1.514% | 1.514%
15.3600000000 | 825.8333000000 | 0.2576427000 | 254.1026 | 1.516% | 1.516%
15.3800000000 | 828.8333000000 | 0.2579670000 | 255.0256 | 1.517% | 1.517%
15.4000000000 | 830.3333000000 | 0.2582932000 | 255.4872 | 1.519% | 1.519%
15.4200000000 | 831.5000000000 | 0.2586174000 | 255.8462 | 1.521% | 1.521%
15.4400000000 | 833.6667000000 | 0.2589417000 | 256.5128 | 1.523% | 1.523%
15.4600000000 | 835.6667000000 | 0.2593060000 | 257.1282 | 1.525% | 1.525%
15.4800000000 | 838.3333000000 | 0.2596302000 | 257.9487 | 1.527% | 1.527%
15.5000000000 | 842.0000000000 | 0.2599545000 | 259.0769 | 1.529% | 1.529%
15.5200000000 | 845.6667000000 | 0.2602787000 | 260.2051 | 1.531% | 1.531%
15.5400000000 | 848.6667000000 | 0.2606449000 | 261.1282 | 1.533% | 1.533%
15.5600000000 | 852.8333000000 | 0.2609692000 | 262.4102 | 1.535% | 1.535%
15.5800000000 | 855.8333000000 | 0.2612934000 | 263.3333 | 1.537% | 1.537%
15.6000000000 | 857.8333000000 | 0.2616177000 | 263.9487 | 1.539% | 1.539%
15.6200000000 | 860.1667000000 | 0.2619820000 | 264.6667 | 1.541% | 1.541%
15.6400000000 | 863.8333000000 | 0.2623081000 | 265.7949 | 1.543% | 1.543%
15.6600000000 | 866.8333000000 | 0.2626324000 | 266.7179 | 1.545% | 1.545%
15.6800000000 | 868.6667000000 | 0.2629566000 | 267.2821 | 1.547% | 1.547%
15.7000000000 | 871.0000000000 | 0.2633209000 | 268 | 1.549% | 1.549%
15.7200000000 | 874.5000000000 | 0.2636452000 | 269.0769 | 1.551% | 1.551%
15.7400000000 | 879.0000000000 | 0.2639694000 | 270.4615 | 1.553% | 1.553%
15.7600000000 | 881.3333000000 | 0.2642937000 | 271.1795 | 1.555% | 1.555%
15.7800000000 | 883.8333000000 | 0.2646198000 | 271.9487 | 1.557% | 1.557%
15.8000000000 | 886.5000000000 | 0.2649441000 | 272.7692 | 1.558% | 1.558%
15.8200000000 | 889.0000000000 | 0.2652683000 | 273.5385 | 1.56% | 1.56%
15.8400000000 | 890.8333000000 | 0.2656326000 | 274.1026 | 1.563% | 1.563%
15.8600000000 | 892.8333000000 | 0.2659569000 | 274.7179 | 1.564% | 1.564%
15.8800000000 | 894.8333000000 | 0.2662811000 | 275.3333 | 1.566% | 1.566%
15.9000000000 | 898.0000000000 | 0.2666054000 | 276.3077 | 1.568% | 1.568%
15.9200000000 | 902.3333000000 | 0.2669716000 | 277.641 | 1.57% | 1.57%
15.9400000000 | 906.6667000000 | 0.2672958000 | 278.9744 | 1.572% | 1.572%
15.9600000000 | 908.8333000000 | 0.2676201000 | 279.641 | 1.574% | 1.574%
15.9800000000 | 910.0000000000 | 0.2679443000 | 280 | 1.576% | 1.576%
16.0000000000 | 912.5000000000 | 0.2683086000 | 280.7692 | 1.578% | 1.578%
16.0200000000 | 915.8333000000 | 0.2686348000 | 281.7949 | 1.58% | 1.58%
16.0400000000 | 919.3333000000 | 0.2689590000 | 282.8718 | 1.582% | 1.582%
16.0600000000 | 921.6667000000 | 0.2692833000 | 283.5898 | 1.584% | 1.584%
16.0800000000 | 924.1667000000 | 0.2696075000 | 284.359 | 1.586% | 1.586%
16.1000000000 | 927.3333000000 | 0.2699318000 | 285.3333 | 1.588% | 1.588%
16.1200000000 | 931.3333000000 | 0.2702961000 | 286.5641 | 1.59% | 1.59%
16.1400000000 | 936.1667000000 | 0.2706203000 | 288.0513 | 1.592% | 1.592%
16.1600000000 | 939.0000000000 | 0.2709446000 | 288.9231 | 1.594% | 1.594%
16.1800000000 | 940.3333000000 | 0.2712708000 | 289.3333 | 1.596% | 1.596%
16.2000000000 | 942.8333000000 | 0.2715950000 | 290.1026 | 1.598% | 1.598%
16.2200000000 | 945.8333000000 | 0.2719593000 | 291.0256 | 1.6% | 1.6%
16.2400000000 | 948.6667000000 | 0.2722836000 | 291.8974 | 1.602% | 1.602%
16.2600000000 | 951.5000000000 | 0.2726078000 | 292.7692 | 1.604% | 1.604%
16.2800000000 | 952.8333000000 | 0.2729740000 | 293.1795 | 1.606% | 1.606%
16.3000000000 | 955.0000000000 | 0.2732983000 | 293.8462 | 1.608% | 1.608%
16.3200000000 | 958.6667000000 | 0.2736225000 | 294.9744 | 1.61% | 1.61%
16.3400000000 | 963.1667000000 | 0.2739468000 | 296.359 | 1.611% | 1.611%
16.3600000000 | 966.6667000000 | 0.2742710000 | 297.4359 | 1.613% | 1.613%
16.3800000000 | 969.1667000000 | 0.2745953000 | 298.2051 | 1.615% | 1.615%
16.4000000000 | 972.3333000000 | 0.2749195000 | 299.1795 | 1.617% | 1.617%
16.4200000000 | 975.6667000000 | 0.2752857000 | 300.2051 | 1.619% | 1.619%
16.4400000000 | 978.6667000000 | 0.2756100000 | 301.1282 | 1.621% | 1.621%
16.4600000000 | 981.1667000000 | 0.2759342000 | 301.8974 | 1.623% | 1.623%
16.4800000000 | 984.0000000000 | 0.2762585000 | 302.7692 | 1.625% | 1.625%
16.5000000000 | 988.0000000000 | 0.2765827000 | 304 | 1.627% | 1.627%
16.5200000000 | 990.8333000000 | 0.2769070000 | 304.8718 | 1.629% | 1.629%
16.5400000000 | 993.0000000000 | 0.2772713000 | 305.5385 | 1.631% | 1.631%
16.5600000000 | 996.6667000000 | 0.2775974000 | 306.6667 | 1.633% | 1.633%
16.5800000000 | 1002.8330000000 | 0.2779217000 | 308.564 | 1.635% | 1.635%
16.6000000000 | 1005.6670000000 | 0.2782459000 | 309.436 | 1.637% | 1.637%
16.6200000000 | 1007.5000000000 | 0.2786102000 | 310 | 1.639% | 1.639%
16.6400000000 | 1009.8330000000 | 0.2789345000 | 310.7178 | 1.641% | 1.641%
16.6600000000 | 1012.5000000000 | 0.2792587000 | 311.5385 | 1.643% | 1.643%
16.6800000000 | 1017.3330000000 | 0.2795830000 | 313.0255 | 1.645% | 1.645%
16.7000000000 | 1021.6670000000 | 0.2799492000 | 314.3591 | 1.647% | 1.647%
16.7200000000 | 1023.6670000000 | 0.2802734000 | 314.9745 | 1.649% | 1.649%
16.7400000000 | 1024.0000000000 | 0.2805977000 | 315.0769 | 1.651% | 1.651%
16.7600000000 | 1025.1670000000 | 0.2809219000 | 315.436 | 1.652% | 1.652%
16.7800000000 | 1025.8330000000 | 0.2812462000 | 315.6409 | 1.654% | 1.654%
16.8000000000 | 1027.0000000000 | 0.2815704000 | 316 | 1.656% | 1.656%
16.8200000000 | 1030.1670000000 | 0.2819366000 | 316.9745 | 1.658% | 1.658%
16.8400000000 | 1035.0000000000 | 0.2822609000 | 318.4615 | 1.66% | 1.66%
16.8600000000 | 1038.8330000000 | 0.2825851000 | 319.6409 | 1.662% | 1.662%
16.8800000000 | 1043.1670000000 | 0.2829094000 | 320.9745 | 1.664% | 1.664%
16.9000000000 | 1048.0000000000 | 0.2832737000 | 322.4615 | 1.666% | 1.666%
16.9200000000 | 1051.8330000000 | 0.2835979000 | 323.6409 | 1.668% | 1.668%
16.9400000000 | 1054.6670000000 | 0.2839222000 | 324.5129 | 1.67% | 1.67%
16.9600000000 | 1057.0000000000 | 0.2842884000 | 325.2308 | 1.672% | 1.672%
16.9800000000 | 1059.8330000000 | 0.2846127000 | 326.1025 | 1.674% | 1.674%
17.0000000000 | 1064.3330000000 | 0.2849369000 | 327.4871 | 1.676% | 1.676%
17.0200000000 | 1068.6670000000 | 0.2852612000 | 328.8206 | 1.678% | 1.678%
17.0400000000 | 1072.5000000000 | 0.2855854000 | 330 | 1.68% | 1.68%
17.0600000000 | 1076.6670000000 | 0.2859516000 | 331.2822 | 1.682% | 1.682%
17.0800000000 | 1079.3330000000 | 0.2862759000 | 332.1025 | 1.684% | 1.684%
17.1000000000 | 1081.0000000000 | 0.2866001000 | 332.6154 | 1.686% | 1.686%
17.1200000000 | 1083.0000000000 | 0.2869244000 | 333.2308 | 1.688% | 1.688%
17.1400000000 | 1085.5000000000 | 0.2872486000 | 334 | 1.69% | 1.69%
17.1600000000 | 1088.3330000000 | 0.2875729000 | 334.8717 | 1.692% | 1.692%
17.1800000000 | 1092.6670000000 | 0.2879372000 | 336.2052 | 1.694% | 1.694%
17.2000000000 | 1095.5000000000 | 0.2882633000 | 337.0769 | 1.696% | 1.696%
17.2200000000 | 1098.1670000000 | 0.2885876000 | 337.8975 | 1.698% | 1.698%
17.2400000000 | 1101.1670000000 | 0.2889519000 | 338.8206 | 1.7% | 1.7%
17.2600000000 | 1105.5000000000 | 0.2892761000 | 340.1538 | 1.702% | 1.702%
17.2800000000 | 1108.6670000000 | 0.2896004000 | 341.1283 | 1.704% | 1.704%
17.3000000000 | 1111.0000000000 | 0.2899666000 | 341.8462 | 1.706% | 1.706%
17.3200000000 | 1113.3330000000 | 0.2902908000 | 342.564 | 1.708% | 1.708%
17.3400000000 | 1115.6670000000 | 0.2906151000 | 343.2822 | 1.71% | 1.71%
17.3600000000 | 1117.8330000000 | 0.2909393000 | 343.9486 | 1.711% | 1.711%
17.3800000000 | 1121.3330000000 | 0.2912636000 | 345.0255 | 1.713% | 1.713%
17.4000000000 | 1125.6670000000 | 0.2916279000 | 346.3591 | 1.715% | 1.715%
17.4200000000 | 1129.5000000000 | 0.2919521000 | 347.5385 | 1.717% | 1.717%
17.4400000000 | 1132.8330000000 | 0.2922783000 | 348.564 | 1.719% | 1.719%
17.4600000000 | 1136.5000000000 | 0.2926025000 | 349.6923 | 1.721% | 1.721%
17.4800000000 | 1140.5000000000 | 0.2929268000 | 350.9231 | 1.723% | 1.723%
17.5000000000 | 1143.0000000000 | 0.2932911000 | 351.6923 | 1.725% | 1.725%
17.5200000000 | 1145.6670000000 | 0.2936153000 | 352.5129 | 1.727% | 1.727%
17.5400000000 | 1149.1670000000 | 0.2939396000 | 353.5898 | 1.729% | 1.729%
17.5600000000 | 1153.6670000000 | 0.2943058000 | 354.9745 | 1.731% | 1.731%
17.5800000000 | 1156.3330000000 | 0.2946301000 | 355.7948 | 1.733% | 1.733%
17.6000000000 | 1157.5000000000 | 0.2949543000 | 356.1538 | 1.735% | 1.735%
17.6200000000 | 1159.1670000000 | 0.2953186000 | 356.6668 | 1.737% | 1.737%
17.6400000000 | 1161.8330000000 | 0.2956429000 | 357.4871 | 1.739% | 1.739%
17.6600000000 | 1165.3330000000 | 0.2959671000 | 358.564 | 1.741% | 1.741%
17.6800000000 | 1169.0000000000 | 0.2962933000 | 359.6923 | 1.743% | 1.743%
17.7000000000 | 1172.5000000000 | 0.2966175000 | 360.7692 | 1.745% | 1.745%
17.7200000000 | 1176.1670000000 | 0.2969818000 | 361.8975 | 1.747% | 1.747%
17.7400000000 | 1180.3330000000 | 0.2973061000 | 363.1794 | 1.749% | 1.749%
17.7600000000 | 1184.8330000000 | 0.2976303000 | 364.564 | 1.751% | 1.751%
17.7800000000 | 1189.0000000000 | 0.2979546000 | 365.8462 | 1.753% | 1.753%
17.8000000000 | 1190.8330000000 | 0.2982788000 | 366.4102 | 1.755% | 1.755%
17.8200000000 | 1192.3330000000 | 0.2986031000 | 366.8717 | 1.756% | 1.756%
17.8400000000 | 1195.5000000000 | 0.2989693000 | 367.8462 | 1.759% | 1.759%
17.8600000000 | 1200.8330000000 | 0.2992935000 | 369.4871 | 1.761% | 1.761%
17.8800000000 | 1205.6670000000 | 0.2996178000 | 370.9745 | 1.762% | 1.762%
17.9000000000 | 1207.8330000000 | 0.2999420000 | 371.6409 | 1.764% | 1.764%
17.9200000000 | 1210.6670000000 | 0.3003063000 | 372.5129 | 1.767% | 1.767%
17.9400000000 | 1214.0000000000 | 0.3006325000 | 373.5385 | 1.768% | 1.768%
17.9600000000 | 1217.3330000000 | 0.3009567000 | 374.564 | 1.77% | 1.77%
17.9800000000 | 1219.0000000000 | 0.3013210000 | 375.0769 | 1.772% | 1.772%
18.0000000000 | 1221.0000000000 | 0.3016453000 | 375.6923 | 1.774% | 1.774%
18.0200000000 | 1224.1670000000 | 0.3019695000 | 376.6668 | 1.776% | 1.776%
18.0400000000 | 1228.3330000000 | 0.3022938000 | 377.9486 | 1.778% | 1.778%
18.0600000000 | 1232.5000000000 | 0.3026180000 | 379.2308 | 1.78% | 1.78%
18.0800000000 | 1236.5000000000 | 0.3029442000 | 380.4615 | 1.782% | 1.782%
18.1000000000 | 1238.8330000000 | 0.3032684000 | 381.1794 | 1.784% | 1.784%
18.1200000000 | 1241.1670000000 | 0.3036327000 | 381.8975 | 1.786% | 1.786%
18.1400000000 | 1243.1670000000 | 0.3039570000 | 382.5129 | 1.788% | 1.788%
18.1600000000 | 1245.1670000000 | 0.3042812000 | 383.1283 | 1.79% | 1.79%
18.1800000000 | 1247.3330000000 | 0.3046055000 | 383.7948 | 1.792% | 1.792%
18.2000000000 | 1250.6670000000 | 0.3049717000 | 384.8206 | 1.794% | 1.794%
18.2200000000 | 1256.5000000000 | 0.3052959000 | 386.6154 | 1.796% | 1.796%
18.2400000000 | 1263.0000000000 | 0.3056202000 | 388.6154 | 1.798% | 1.798%
18.2600000000 | 1267.5000000000 | 0.3059444000 | 390 | 1.8% | 1.8%
18.2800000000 | 1267.8330000000 | 0.3063087000 | 390.1025 | 1.802% | 1.802%
18.3000000000 | 1268.6670000000 | 0.3066330000 | 390.3591 | 1.804% | 1.804%
18.3200000000 | 1271.3330000000 | 0.3069592000 | 391.1794 | 1.806% | 1.806%
18.3400000000 | 1275.5000000000 | 0.3072834000 | 392.4615 | 1.808% | 1.808%
18.3600000000 | 1279.8330000000 | 0.3076077000 | 393.7948 | 1.809% | 1.809%
18.3800000000 | 1283.1670000000 | 0.3079319000 | 394.8206 | 1.811% | 1.811%
18.4000000000 | 1287.3330000000 | 0.3082962000 | 396.1025 | 1.814% | 1.814%
18.4200000000 | 1291.6670000000 | 0.3086205000 | 397.436 | 1.815% | 1.815%
18.4400000000 | 1295.5000000000 | 0.3089447000 | 398.6154 | 1.817% | 1.817%
18.4600000000 | 1298.1670000000 | 0.3092690000 | 399.436 | 1.819% | 1.819%
18.4800000000 | 1299.8330000000 | 0.3095951000 | 399.9486 | 1.821% | 1.821%
18.5000000000 | 1301.1670000000 | 0.3099594000 | 400.3591 | 1.823% | 1.823%
18.5200000000 | 1304.8330000000 | 0.3102837000 | 401.4871 | 1.825% | 1.825%
18.5400000000 | 1308.6670000000 | 0.3106079000 | 402.6668 | 1.827% | 1.827%
18.5600000000 | 1311.5000000000 | 0.3109322000 | 403.5385 | 1.829% | 1.829%
18.5800000000 | 1313.8330000000 | 0.3112984000 | 404.2563 | 1.831% | 1.831%
18.6000000000 | 1316.5000000000 | 0.3116226000 | 405.0769 | 1.833% | 1.833%
18.6200000000 | 1319.0000000000 | 0.3119469000 | 405.8462 | 1.835% | 1.835%
18.6400000000 | 1322.1670000000 | 0.3122711000 | 406.8206 | 1.837% | 1.837%
18.6600000000 | 1325.8330000000 | 0.3126354000 | 407.9486 | 1.839% | 1.839%
18.6800000000 | 1329.1670000000 | 0.3129597000 | 408.9745 | 1.841% | 1.841%
18.7000000000 | 1332.8330000000 | 0.3132839000 | 410.1025 | 1.843% | 1.843%
18.7200000000 | 1337.6670000000 | 0.3136101000 | 411.5898 | 1.845% | 1.845%
18.7400000000 | 1341.3330000000 | 0.3139343000 | 412.7178 | 1.847% | 1.847%
18.7600000000 | 1344.1670000000 | 0.3142586000 | 413.5898 | 1.849% | 1.849%
18.7800000000 | 1346.8330000000 | 0.3146229000 | 414.4102 | 1.851% | 1.851%
18.8000000000 | 1351.8330000000 | 0.3149471000 | 415.9486 | 1.853% | 1.853%
18.8200000000 | 1356.1670000000 | 0.3152714000 | 417.2822 | 1.855% | 1.855%
18.8400000000 | 1359.3330000000 | 0.3155956000 | 418.2563 | 1.856% | 1.856%
18.8600000000 | 1361.8330000000 | 0.3159218000 | 419.0255 | 1.858% | 1.858%
18.8800000000 | 1364.8330000000 | 0.3162861000 | 419.9486 | 1.861% | 1.861%
18.9000000000 | 1367.6670000000 | 0.3166103000 | 420.8206 | 1.862% | 1.862%
18.9200000000 | 1370.6670000000 | 0.3169346000 | 421.7437 | 1.864% | 1.864%
18.9400000000 | 1373.5000000000 | 0.3172588000 | 422.6154 | 1.866% | 1.866%
18.9600000000 | 1376.3330000000 | 0.3176250000 | 423.4871 | 1.868% | 1.868%
18.9800000000 | 1380.0000000000 | 0.3179493000 | 424.6154 | 1.87% | 1.87%
19.0000000000 | 1385.5000000000 | 0.3182735000 | 426.3077 | 1.872% | 1.872%
19.0200000000 | 1389.1670000000 | 0.3185978000 | 427.436 | 1.874% | 1.874%
19.0400000000 | 1391.3330000000 | 0.3189220000 | 428.1025 | 1.876% | 1.876%
19.0600000000 | 1393.5000000000 | 0.3192463000 | 428.7692 | 1.878% | 1.878%
19.0800000000 | 1396.3330000000 | 0.3195705000 | 429.6409 | 1.88% | 1.88%
19.1000000000 | 1399.6670000000 | 0.3199368000 | 430.6668 | 1.882% | 1.882%
19.1200000000 | 1402.8330000000 | 0.3202610000 | 431.6409 | 1.884% | 1.884%
19.1400000000 | 1406.1670000000 | 0.3205853000 | 432.6668 | 1.886% | 1.886%
19.1600000000 | 1410.1670000000 | 0.3209095000 | 433.8975 | 1.888% | 1.888%
19.1800000000 | 1415.3330000000 | 0.3212337000 | 435.4871 | 1.89% | 1.89%
19.2000000000 | 1421.6670000000 | 0.3215981000 | 437.436 | 1.892% | 1.892%
19.2200000000 | 1425.1670000000 | 0.3219223000 | 438.5129 | 1.894% | 1.894%
19.2400000000 | 1426.6670000000 | 0.3222466000 | 438.9745 | 1.896% | 1.896%
19.2600000000 | 1427.8330000000 | 0.3226128000 | 439.3332 | 1.898% | 1.898%
19.2800000000 | 1430.1670000000 | 0.3229370000 | 440.0514 | 1.9% | 1.9%
19.3000000000 | 1433.0000000000 | 0.3232613000 | 440.9231 | 1.902% | 1.902%
19.3200000000 | 1436.8330000000 | 0.3235855000 | 442.1025 | 1.903% | 1.903%
19.3400000000 | 1440.5000000000 | 0.3239517000 | 443.2308 | 1.906% | 1.906%
19.3600000000 | 1443.8330000000 | 0.3242760000 | 444.2563 | 1.908% | 1.908%
19.3800000000 | 1447.1670000000 | 0.3246002000 | 445.2822 | 1.909% | 1.909%
19.4000000000 | 1452.0000000000 | 0.3249245000 | 446.7692 | 1.911% | 1.911%
19.4200000000 | 1455.0000000000 | 0.3252487000 | 447.6923 | 1.913% | 1.913%
19.4400000000 | 1457.3330000000 | 0.3255730000 | 448.4102 | 1.915% | 1.915%
19.4600000000 | 1459.5000000000 | 0.3259373000 | 449.0769 | 1.917% | 1.917%
19.4800000000 | 1462.0000000000 | 0.3262615000 | 449.8462 | 1.919% | 1.919%
19.5000000000 | 1465.6670000000 | 0.3265877000 | 450.9745 | 1.921% | 1.921%
19.5200000000 | 1470.8330000000 | 0.3269119000 | 452.564 | 1.923% | 1.923%
19.5400000000 | 1475.0000000000 | 0.3272762000 | 453.8462 | 1.925% | 1.925%
19.5600000000 | 1479.1670000000 | 0.3276005000 | 455.1283 | 1.927% | 1.927%
19.5800000000 | 1483.5000000000 | 0.3279648000 | 456.4615 | 1.929% | 1.929%
19.6000000000 | 1486.6670000000 | 0.3282909000 | 457.436 | 1.931% | 1.931%
19.6200000000 | 1488.5000000000 | 0.3286152000 | 458 | 1.933% | 1.933%
19.6400000000 | 1491.8330000000 | 0.3289394000 | 459.0255 | 1.935% | 1.935%
19.6600000000 | 1496.0000000000 | 0.3293037000 | 460.3077 | 1.937% | 1.937%
19.6800000000 | 1500.0000000000 | 0.3296280000 | 461.5385 | 1.939% | 1.939%
19.7000000000 | 1503.5000000000 | 0.3299522000 | 462.6154 | 1.941% | 1.941%
19.7200000000 | 1507.1670000000 | 0.3302765000 | 463.7437 | 1.943% | 1.943%
19.7400000000 | 1510.8330000000 | 0.3306026000 | 464.8717 | 1.945% | 1.945%
19.7600000000 | 1514.6670000000 | 0.3309669000 | 466.0514 | 1.947% | 1.947%
19.7800000000 | 1517.8330000000 | 0.3312912000 | 467.0255 | 1.949% | 1.949%
19.8000000000 | 1519.8330000000 | 0.3316154000 | 467.6409 | 1.951% | 1.951%
19.8200000000 | 1522.3330000000 | 0.3319397000 | 468.4102 | 1.953% | 1.953%
19.8400000000 | 1525.6670000000 | 0.3322639000 | 469.436 | 1.954% | 1.954%
19.8600000000 | 1529.6670000000 | 0.3326302000 | 470.6668 | 1.957% | 1.957%
19.8800000000 | 1533.5000000000 | 0.3329544000 | 471.8462 | 1.959% | 1.959%
19.9000000000 | 1536.1670000000 | 0.3332787000 | 472.6668 | 1.96% | 1.96%
19.9200000000 | 1539.0000000000 | 0.3336430000 | 473.5385 | 1.963% | 1.963%
19.9400000000 | 1542.1670000000 | 0.3339672000 | 474.5129 | 1.965% | 1.965%
19.9600000000 | 1545.3330000000 | 0.3342915000 | 475.4871 | 1.966% | 1.966%
19.9800000000 | 1548.5000000000 | 0.3346176000 | 476.4615 | 1.968% | 1.968%
20.0000000000 | 1552.0000000000 | 0.3349419000 | 477.5385 | 1.97% | 1.97%
20.0200000000 | 1555.0000000000 | 0.3353062000 | 478.4615 | 1.972% | 1.972%
20.0400000000 | 1558.5000000000 | 0.3356304000 | 479.5385 | 1.974% | 1.974%
20.0600000000 | 1563.5000000000 | 0.3359547000 | 481.0769 | 1.976% | 1.976%
20.0800000000 | 1569.3330000000 | 0.3362789000 | 482.8717 | 1.978% | 1.978%
20.1000000000 | 1572.3330000000 | 0.3366032000 | 483.7948 | 1.98% | 1.98%
20.1200000000 | 1574.1670000000 | 0.3369274000 | 484.3591 | 1.982% | 1.982%
20.1400000000 | 1577.3330000000 | 0.3372936000 | 485.3332 | 1.984% | 1.984%
20.1600000000 | 1581.0000000000 | 0.3376179000 | 486.4615 | 1.986% | 1.986%
20.1800000000 | 1584.5000000000 | 0.3379421000 | 487.5385 | 1.988% | 1.988%
20.2000000000 | 1587.5000000000 | 0.3383064000 | 488.4615 | 1.99% | 1.99%
20.2200000000 | 1590.3330000000 | 0.3386326000 | 489.3332 | 1.992% | 1.992%
20.2400000000 | 1592.8330000000 | 0.3389568000 | 490.1025 | 1.994% | 1.994%
20.2600000000 | 1595.1670000000 | 0.3392811000 | 490.8206 | 1.996% | 1.996%
20.2800000000 | 1598.0000000000 | 0.3396454000 | 491.6923 | 1.998% | 1.998%
20.3000000000 | 1602.3330000000 | 0.3399696000 | 493.0255 | 2% | 2%
20.3200000000 | 1605.5000000000 | 0.3402939000 | 494 | 2.002% | 2.002%
20.3400000000 | 1608.6670000000 | 0.3406181000 | 494.9745 | 2.004% | 2.004%
20.3600000000 | 1612.5000000000 | 0.3409424000 | 496.1538 | 2.006% | 2.006%
20.3800000000 | 1617.5000000000 | 0.3413086000 | 497.6923 | 2.008% | 2.008%
20.4000000000 | 1622.6670000000 | 0.3416328000 | 499.2822 | 2.01% | 2.01%
20.4200000000 | 1625.6670000000 | 0.3419571000 | 500.2052 | 2.012% | 2.012%
20.4400000000 | 1628.8330000000 | 0.3422813000 | 501.1794 | 2.013% | 2.013%
20.4600000000 | 1631.8330000000 | 0.3426056000 | 502.1025 | 2.015% | 2.015%
20.4800000000 | 1634.3330000000 | 0.3429718000 | 502.8717 | 2.017% | 2.017%
20.5000000000 | 1637.3330000000 | 0.3432961000 | 503.7948 | 2.019% | 2.019%
20.5200000000 | 1642.6670000000 | 0.3436203000 | 505.436 | 2.021% | 2.021%
20.5400000000 | 1648.1670000000 | 0.3439445000 | 507.1283 | 2.023% | 2.023%
20.5600000000 | 1653.0000000000 | 0.3443089000 | 508.6154 | 2.025% | 2.025%
20.5800000000 | 1656.1670000000 | 0.3446331000 | 509.5898 | 2.027% | 2.027%
20.6000000000 | 1657.3330000000 | 0.3449574000 | 509.9486 | 2.029% | 2.029%
20.6200000000 | 1659.5000000000 | 0.3452835000 | 510.6154 | 2.031% | 2.031%
20.6400000000 | 1663.6670000000 | 0.3456478000 | 511.8975 | 2.033% | 2.033%
20.6600000000 | 1667.6670000000 | 0.3459721000 | 513.1283 | 2.035% | 2.035%
20.6800000000 | 1670.1670000000 | 0.3462963000 | 513.8975 | 2.037% | 2.037%
20.7000000000 | 1671.3330000000 | 0.3466206000 | 514.2563 | 2.039% | 2.039%
20.7200000000 | 1674.5000000000 | 0.3469448000 | 515.2308 | 2.041% | 2.041%
20.7400000000 | 1679.5000000000 | 0.3472691000 | 516.7692 | 2.043% | 2.043%
20.7600000000 | 1683.6670000000 | 0.3475952000 | 518.0514 | 2.045% | 2.045%
20.7800000000 | 1686.0000000000 | 0.3479595000 | 518.7692 | 2.047% | 2.047%
20.8000000000 | 1686.6670000000 | 0.3482838000 | 518.9745 | 2.049% | 2.049%
20.8200000000 | 1688.0000000000 | 0.3486080000 | 519.3846 | 2.051% | 2.051%
20.8400000000 | 1691.0000000000 | 0.3489323000 | 520.3077 | 2.053% | 2.053%
20.8600000000 | 1695.5000000000 | 0.3492985000 | 521.6923 | 2.055% | 2.055%
20.8800000000 | 1700.6670000000 | 0.3496227000 | 523.2822 | 2.057% | 2.057%
20.9000000000 | 1706.0000000000 | 0.3499470000 | 524.9231 | 2.059% | 2.059%
20.9200000000 | 1710.6670000000 | 0.3502712000 | 526.3591 | 2.06% | 2.06%
20.9400000000 | 1714.5000000000 | 0.3506355000 | 527.5385 | 2.063% | 2.063%
20.9600000000 | 1717.5000000000 | 0.3509598000 | 528.4615 | 2.064% | 2.064%
20.9800000000 | 1721.0000000000 | 0.3512840000 | 529.5385 | 2.066% | 2.066%
21.0000000000 | 1725.8330000000 | 0.3516083000 | 531.0255 | 2.068% | 2.068%
21.0200000000 | 1729.6670000000 | 0.3519344000 | 532.2052 | 2.07% | 2.07%
21.0400000000 | 1734.3330000000 | 0.3522587000 | 533.6409 | 2.072% | 2.072%
21.0600000000 | 1738.1670000000 | 0.3526230000 | 534.8206 | 2.074% | 2.074%
21.0800000000 | 1741.0000000000 | 0.3529472000 | 535.6923 | 2.076% | 2.076%
21.1000000000 | 1742.6670000000 | 0.3532715000 | 536.2052 | 2.078% | 2.078%
21.1200000000 | 1747.3330000000 | 0.3535957000 | 537.6409 | 2.08% | 2.08%
21.1400000000 | 1751.0000000000 | 0.3539200000 | 538.7692 | 2.082% | 2.082%
21.1600000000 | 1753.8330000000 | 0.3542461000 | 539.6409 | 2.084% | 2.084%
21.1800000000 | 1756.1670000000 | 0.3546104000 | 540.3591 | 2.086% | 2.086%
21.2000000000 | 1758.1670000000 | 0.3549347000 | 540.9745 | 2.088% | 2.088%
21.2200000000 | 1762.5000000000 | 0.3552589000 | 542.3077 | 2.09% | 2.09%
21.2400000000 | 1766.0000000000 | 0.3555832000 | 543.3846 | 2.092% | 2.092%
21.2600000000 | 1768.5000000000 | 0.3559494000 | 544.1538 | 2.094% | 2.094%
21.2800000000 | 1770.8330000000 | 0.3562737000 | 544.8717 | 2.096% | 2.096%
21.3000000000 | 1774.3330000000 | 0.3565979000 | 545.9486 | 2.098% | 2.098%
21.3200000000 | 1778.0000000000 | 0.3569221000 | 547.0769 | 2.1% | 2.1%
21.3400000000 | 1781.8330000000 | 0.3572464000 | 548.2563 | 2.101% | 2.101%
21.3600000000 | 1785.6670000000 | 0.3576107000 | 549.436 | 2.104% | 2.104%
21.3800000000 | 1790.1670000000 | 0.3579350000 | 550.8206 | 2.106% | 2.106%
21.4000000000 | 1795.5000000000 | 0.3582611000 | 552.4615 | 2.107% | 2.107%
21.4200000000 | 1799.5000000000 | 0.3585854000 | 553.6923 | 2.109% | 2.109%
21.4400000000 | 1801.3330000000 | 0.3589096000 | 554.2563 | 2.111% | 2.111%
21.4600000000 | 1803.6670000000 | 0.3592339000 | 554.9745 | 2.113% | 2.113%
21.4800000000 | 1806.3330000000 | 0.3595982000 | 555.7948 | 2.115% | 2.115%
21.5000000000 | 1809.3330000000 | 0.3599224000 | 556.7178 | 2.117% | 2.117%
21.5200000000 | 1813.1670000000 | 0.3602467000 | 557.8975 | 2.119% | 2.119%
21.5400000000 | 1817.1670000000 | 0.3605728000 | 559.1283 | 2.121% | 2.121%
21.5600000000 | 1820.0000000000 | 0.3609371000 | 560 | 2.123% | 2.123%
21.5800000000 | 1822.8330000000 | 0.3612614000 | 560.8717 | 2.125% | 2.125%
21.6000000000 | 1825.8330000000 | 0.3615856000 | 561.7948 | 2.127% | 2.127%
21.6200000000 | 1828.5000000000 | 0.3619499000 | 562.6154 | 2.129% | 2.129%
21.6400000000 | 1831.5000000000 | 0.3622761000 | 563.5385 | 2.131% | 2.131%
21.6600000000 | 1835.3330000000 | 0.3626003000 | 564.7178 | 2.133% | 2.133%
21.6800000000 | 1839.1670000000 | 0.3629246000 | 565.8975 | 2.135% | 2.135%
21.7000000000 | 1842.8330000000 | 0.3632488000 | 567.0255 | 2.137% | 2.137%
21.7200000000 | 1847.0000000000 | 0.3636131000 | 568.3077 | 2.139% | 2.139%
21.7400000000 | 1849.8330000000 | 0.3639374000 | 569.1794 | 2.141% | 2.141%
21.7600000000 | 1852.6670000000 | 0.3642616000 | 570.0514 | 2.143% | 2.143%
21.7800000000 | 1856.3330000000 | 0.3645859000 | 571.1794 | 2.145% | 2.145%
21.8000000000 | 1861.0000000000 | 0.3649120000 | 572.6154 | 2.147% | 2.147%
21.8200000000 | 1864.0000000000 | 0.3652763000 | 573.5385 | 2.149% | 2.149%
21.8400000000 | 1867.8330000000 | 0.3656006000 | 574.7178 | 2.151% | 2.151%
21.8600000000 | 1873.1670000000 | 0.3659248000 | 576.3591 | 2.152% | 2.152%
21.8800000000 | 1878.6670000000 | 0.3662910000 | 578.0514 | 2.155% | 2.155%
21.9000000000 | 1883.0000000000 | 0.3666153000 | 579.3846 | 2.157% | 2.157%
21.9200000000 | 1884.1670000000 | 0.3669395000 | 579.7437 | 2.158% | 2.158%
21.9400000000 | 1885.1670000000 | 0.3673038000 | 580.0514 | 2.161% | 2.161%
21.9600000000 | 1888.8330000000 | 0.3676281000 | 581.1794 | 2.163% | 2.163%
21.9800000000 | 1893.3330000000 | 0.3679523000 | 582.564 | 2.164% | 2.164%
22.0000000000 | 1897.0000000000 | 0.3682766000 | 583.6923 | 2.166% | 2.166%
22.0200000000 | 1898.6670000000 | 0.3686008000 | 584.2052 | 2.168% | 2.168%
22.0400000000 | 1900.8330000000 | 0.3689671000 | 584.8717 | 2.17% | 2.17%
22.0600000000 | 1904.3330000000 | 0.3692913000 | 585.9486 | 2.172% | 2.172%
22.0800000000 | 1908.8330000000 | 0.3696156000 | 587.3332 | 2.174% | 2.174%
22.1000000000 | 1913.3330000000 | 0.3699398000 | 588.7178 | 2.176% | 2.176%
22.1200000000 | 1917.5000000000 | 0.3702641000 | 590 | 2.178% | 2.178%
22.1400000000 | 1920.1670000000 | 0.3706303000 | 590.8206 | 2.18% | 2.18%
22.1600000000 | 1923.1670000000 | 0.3709545000 | 591.7437 | 2.182% | 2.182%
22.1800000000 | 1926.5000000000 | 0.3712788000 | 592.7692 | 2.184% | 2.184%
22.2000000000 | 1930.3330000000 | 0.3716431000 | 593.9486 | 2.186% | 2.186%
22.2200000000 | 1934.5000000000 | 0.3719673000 | 595.2308 | 2.188% | 2.188%
22.2400000000 | 1938.5000000000 | 0.3722916000 | 596.4615 | 2.19% | 2.19%
22.2600000000 | 1942.5000000000 | 0.3726158000 | 597.6923 | 2.192% | 2.192%
22.2800000000 | 1946.1670000000 | 0.3729820000 | 598.8206 | 2.194% | 2.194%
22.3000000000 | 1949.1670000000 | 0.3733063000 | 599.7437 | 2.196% | 2.196%
22.3200000000 | 1950.8330000000 | 0.3736305000 | 600.2563 | 2.198% | 2.198%
22.3400000000 | 1954.3330000000 | 0.3739548000 | 601.3332 | 2.2% | 2.2%
22.3600000000 | 1959.5000000000 | 0.3742790000 | 602.9231 | 2.202% | 2.202%
22.3800000000 | 1964.6670000000 | 0.3746452000 | 604.5129 | 2.204% | 2.204%
22.4000000000 | 1968.6670000000 | 0.3749695000 | 605.7437 | 2.206% | 2.206%
22.4200000000 | 1970.1670000000 | 0.3752937000 | 606.2052 | 2.208% | 2.208%
22.4400000000 | 1971.8330000000 | 0.3756180000 | 606.7178 | 2.21% | 2.21%
22.4600000000 | 1975.5000000000 | 0.3759422000 | 607.8462 | 2.211% | 2.211%
22.4800000000 | 1979.1670000000 | 0.3762665000 | 608.9745 | 2.213% | 2.213%
22.5000000000 | 1982.1670000000 | 0.3766308000 | 609.8975 | 2.215% | 2.215%
22.5200000000 | 1984.5000000000 | 0.3769569000 | 610.6154 | 2.217% | 2.217%
22.5400000000 | 1988.5000000000 | 0.3772812000 | 611.8462 | 2.219% | 2.219%
22.5600000000 | 1992.6670000000 | 0.3776455000 | 613.1283 | 2.221% | 2.221%
22.5800000000 | 1996.6670000000 | 0.3779697000 | 614.3591 | 2.223% | 2.223%
22.6000000000 | 2000.1670000000 | 0.3782940000 | 615.436 | 2.225% | 2.225%
22.6200000000 | 2003.3330000000 | 0.3786182000 | 616.4102 | 2.227% | 2.227%
22.6400000000 | 2005.6670000000 | 0.3789845000 | 617.1283 | 2.229% | 2.229%
22.6600000000 | 2009.8330000000 | 0.3793087000 | 618.4102 | 2.231% | 2.231%
22.6800000000 | 2014.6670000000 | 0.3796329000 | 619.8975 | 2.233% | 2.233%
22.7000000000 | 2018.8330000000 | 0.3799572000 | 621.1794 | 2.235% | 2.235%
22.7200000000 | 2021.1670000000 | 0.3802814000 | 621.8975 | 2.237% | 2.237%
22.7400000000 | 2025.1670000000 | 0.3806057000 | 623.1283 | 2.239% | 2.239%
22.7600000000 | 2030.0000000000 | 0.3809719000 | 624.6154 | 2.241% | 2.241%
22.7800000000 | 2034.0000000000 | 0.3812962000 | 625.8462 | 2.243% | 2.243%
22.8000000000 | 2036.8330000000 | 0.3816204000 | 626.7178 | 2.245% | 2.245%
22.8200000000 | 2038.8330000000 | 0.3819447000 | 627.3332 | 2.247% | 2.247%
22.8400000000 | 2042.5000000000 | 0.3822689000 | 628.4615 | 2.249% | 2.249%
22.8600000000 | 2046.6670000000 | 0.3826332000 | 629.7437 | 2.251% | 2.251%
22.8800000000 | 2050.0000000000 | 0.3829575000 | 630.7692 | 2.253% | 2.253%
22.9000000000 | 2052.1670000000 | 0.3832817000 | 631.436 | 2.255% | 2.255%
22.9200000000 | 2053.6670000000 | 0.3836479000 | 631.8975 | 2.257% | 2.257%
22.9400000000 | 2056.8330000000 | 0.3839722000 | 632.8717 | 2.259% | 2.259%
22.9600000000 | 2061.0000000000 | 0.3842964000 | 634.1538 | 2.261% | 2.261%
22.9800000000 | 2064.8330000000 | 0.3846207000 | 635.3332 | 2.262% | 2.262%
23.0000000000 | 2068.1670000000 | 0.3849449000 | 636.3591 | 2.264% | 2.264%
23.0200000000 | 2071.0000000000 | 0.3853111000 | 637.2308 | 2.267% | 2.267%
23.0400000000 | 2075.0000000000 | 0.3856354000 | 638.4615 | 2.268% | 2.268%
23.0600000000 | 2078.1670000000 | 0.3859596000 | 639.436 | 2.27% | 2.27%
23.0800000000 | 2080.6670000000 | 0.3862839000 | 640.2052 | 2.272% | 2.272%
23.1000000000 | 2083.5000000000 | 0.3866081000 | 641.0769 | 2.274% | 2.274%
23.1200000000 | 2087.8330000000 | 0.3869324000 | 642.4102 | 2.276% | 2.276%
23.1400000000 | 2093.3330000000 | 0.3872566000 | 644.1025 | 2.278% | 2.278%
23.1600000000 | 2099.8330000000 | 0.3876228000 | 646.1025 | 2.28% | 2.28%
23.1800000000 | 2104.0000000000 | 0.3879471000 | 647.3846 | 2.282% | 2.282%
23.2000000000 | 2106.0000000000 | 0.3882713000 | 648 | 2.284% | 2.284%
23.2200000000 | 2107.0000000000 | 0.3885956000 | 648.3077 | 2.286% | 2.286%
23.2400000000 | 2109.3330000000 | 0.3889599000 | 649.0255 | 2.288% | 2.288%
23.2600000000 | 2112.5000000000 | 0.3892841000 | 650 | 2.29% | 2.29%
23.2800000000 | 2116.3330000000 | 0.3896084000 | 651.1794 | 2.292% | 2.292%
23.3000000000 | 2120.3330000000 | 0.3899345000 | 652.4102 | 2.294% | 2.294%
23.3200000000 | 2124.0000000000 | 0.3902988000 | 653.5385 | 2.296% | 2.296%
23.3400000000 | 2129.8330000000 | 0.3906231000 | 655.3332 | 2.298% | 2.298%
23.3600000000 | 2133.3330000000 | 0.3909473000 | 656.4102 | 2.3% | 2.3%
23.3800000000 | 2134.8330000000 | 0.3912716000 | 656.8717 | 2.302% | 2.302%
23.4000000000 | 2136.0000000000 | 0.3915958000 | 657.2308 | 2.304% | 2.304%
23.4200000000 | 2138.6670000000 | 0.3919201000 | 658.0514 | 2.305% | 2.305%
23.4400000000 | 2141.5000000000 | 0.3922443000 | 658.9231 | 2.307% | 2.307%
23.4600000000 | 2146.1670000000 | 0.3926105000 | 660.3591 | 2.309% | 2.309%
23.4800000000 | 2150.5000000000 | 0.3929348000 | 661.6923 | 2.311% | 2.311%
23.5000000000 | 2154.5000000000 | 0.3932590000 | 662.9231 | 2.313% | 2.313%
23.5200000000 | 2158.6670000000 | 0.3935833000 | 664.2052 | 2.315% | 2.315%
23.5400000000 | 2164.5000000000 | 0.3939495000 | 666 | 2.317% | 2.317%
23.5600000000 | 2167.6670000000 | 0.3942738000 | 666.9745 | 2.319% | 2.319%
23.5800000000 | 2170.0000000000 | 0.3945980000 | 667.6923 | 2.321% | 2.321%
23.6000000000 | 2172.3330000000 | 0.3949223000 | 668.4102 | 2.323% | 2.323%
23.6200000000 | 2175.5000000000 | 0.3952866000 | 669.3846 | 2.325% | 2.325%
23.6400000000 | 2179.0000000000 | 0.3956108000 | 670.4615 | 2.327% | 2.327%
23.6600000000 | 2182.6670000000 | 0.3959351000 | 671.5898 | 2.329% | 2.329%
23.6800000000 | 2187.5000000000 | 0.3962593000 | 673.0769 | 2.331% | 2.331%
23.7000000000 | 2193.0000000000 | 0.3965855000 | 674.7692 | 2.333% | 2.333%
23.7200000000 | 2198.5000000000 | 0.3969097000 | 676.4615 | 2.335% | 2.335%
23.7400000000 | 2202.6670000000 | 0.3972740000 | 677.7437 | 2.337% | 2.337%
23.7600000000 | 2204.1670000000 | 0.3975983000 | 678.2052 | 2.339% | 2.339%
23.7800000000 | 2205.1670000000 | 0.3979225000 | 678.5129 | 2.341% | 2.341%
23.8000000000 | 2207.3330000000 | 0.3982468000 | 679.1794 | 2.343% | 2.343%
23.8200000000 | 2212.3330000000 | 0.3985710000 | 680.7178 | 2.345% | 2.345%
23.8400000000 | 2217.0000000000 | 0.3989372000 | 682.1538 | 2.347% | 2.347%
23.8600000000 | 2219.3330000000 | 0.3992615000 | 682.8717 | 2.349% | 2.349%
23.8800000000 | 2222.1670000000 | 0.3995857000 | 683.7437 | 2.351% | 2.351%
23.9000000000 | 2225.3330000000 | 0.3999100000 | 684.7178 | 2.352% | 2.352%
23.9200000000 | 2228.5000000000 | 0.4002743000 | 685.6923 | 2.355% | 2.355%
23.9400000000 | 2231.3330000000 | 0.4006004000 | 686.564 | 2.356% | 2.356%
23.9600000000 | 2234.5000000000 | 0.4009247000 | 687.5385 | 2.358% | 2.358%
23.9800000000 | 2237.5000000000 | 0.4012489000 | 688.4615 | 2.36% | 2.36%
24.0000000000 | 2241.0000000000 | 0.4016132000 | 689.5385 | 2.362% | 2.362%
24.0200000000 | 2245.1670000000 | 0.4019375000 | 690.8206 | 2.364% | 2.364%
24.0400000000 | 2249.1670000000 | 0.4022617000 | 692.0514 | 2.366% | 2.366%
24.0600000000 | 2251.8330000000 | 0.4025860000 | 692.8717 | 2.368% | 2.368%
24.0800000000 | 2255.0000000000 | 0.4029121000 | 693.8462 | 2.37% | 2.37%
24.1000000000 | 2259.3330000000 | 0.4032764000 | 695.1794 | 2.372% | 2.372%
24.1200000000 | 2264.1670000000 | 0.4036007000 | 696.6668 | 2.374% | 2.374%
24.1400000000 | 2268.1670000000 | 0.4039249000 | 697.8975 | 2.376% | 2.376%
24.1600000000 | 2269.8330000000 | 0.4042492000 | 698.4102 | 2.378% | 2.378%
24.1800000000 | 2271.6670000000 | 0.4046154000 | 698.9745 | 2.38% | 2.38%
24.2000000000 | 2274.6670000000 | 0.4049397000 | 699.8975 | 2.382% | 2.382%
24.2200000000 | 2279.1670000000 | 0.4052639000 | 701.2822 | 2.384% | 2.384%
24.2400000000 | 2283.1670000000 | 0.4056282000 | 702.5129 | 2.386% | 2.386%
24.2600000000 | 2284.8330000000 | 0.4059525000 | 703.0255 | 2.388% | 2.388%
24.2800000000 | 2287.8330000000 | 0.4062767000 | 703.9486 | 2.39% | 2.39%
24.3000000000 | 2291.6670000000 | 0.4066010000 | 705.1283 | 2.392% | 2.392%
24.3200000000 | 2296.3330000000 | 0.4069672000 | 706.564 | 2.394% | 2.394%
24.3400000000 | 2300.3330000000 | 0.4072914000 | 707.7948 | 2.396% | 2.396%
24.3600000000 | 2304.0000000000 | 0.4076157000 | 708.9231 | 2.398% | 2.398%
24.3800000000 | 2308.8330000000 | 0.4079399000 | 710.4102 | 2.4% | 2.4%
24.4000000000 | 2313.6670000000 | 0.4082642000 | 711.8975 | 2.402% | 2.402%
24.4200000000 | 2317.6670000000 | 0.4086304000 | 713.1283 | 2.404% | 2.404%
24.4400000000 | 2320.0000000000 | 0.4089546000 | 713.8462 | 2.406% | 2.406%
24.4600000000 | 2322.1670000000 | 0.4092789000 | 714.5129 | 2.408% | 2.408%
24.4800000000 | 2326.3330000000 | 0.4096031000 | 715.7948 | 2.409% | 2.409%
24.5000000000 | 2331.1670000000 | 0.4099274000 | 717.2822 | 2.411% | 2.411%
24.5200000000 | 2335.5000000000 | 0.4102917000 | 718.6154 | 2.413% | 2.413%
24.5400000000 | 2339.3330000000 | 0.4106159000 | 719.7948 | 2.415% | 2.415%
24.5600000000 | 2342.1670000000 | 0.4109402000 | 720.6668 | 2.417% | 2.417%
24.5800000000 | 2345.5000000000 | 0.4113064000 | 721.6923 | 2.419% | 2.419%
24.6000000000 | 2349.3330000000 | 0.4116306000 | 722.8717 | 2.421% | 2.421%
24.6200000000 | 2352.6670000000 | 0.4119549000 | 723.8975 | 2.423% | 2.423%
24.6400000000 | 2354.6670000000 | 0.4123192000 | 724.5129 | 2.425% | 2.425%
24.6600000000 | 2357.8330000000 | 0.4126434000 | 725.4871 | 2.427% | 2.427%
24.6800000000 | 2364.3330000000 | 0.4129696000 | 727.4871 | 2.429% | 2.429%
24.7000000000 | 2369.0000000000 | 0.4132938000 | 728.9231 | 2.431% | 2.431%
24.7200000000 | 2371.0000000000 | 0.4136181000 | 729.5385 | 2.433% | 2.433%
24.7400000000 | 2372.3330000000 | 0.4139423000 | 729.9486 | 2.435% | 2.435%
24.7600000000 | 2373.8330000000 | 0.4142666000 | 730.4102 | 2.437% | 2.437%
24.7800000000 | 2377.0000000000 | 0.4146309000 | 731.3846 | 2.439% | 2.439%
24.8000000000 | 2379.5000000000 | 0.4149551000 | 732.1538 | 2.441% | 2.441%
24.8200000000 | 2382.0000000000 | 0.4152813000 | 732.9231 | 2.443% | 2.443%
24.8400000000 | 2386.1670000000 | 0.4156055000 | 734.2052 | 2.445% | 2.445%
24.8600000000 | 2392.3330000000 | 0.4159698000 | 736.1025 | 2.447% | 2.447%
24.8800000000 | 2397.3330000000 | 0.4162941000 | 737.6409 | 2.449% | 2.449%
24.9000000000 | 2401.5000000000 | 0.4166183000 | 738.9231 | 2.451% | 2.451%
24.9200000000 | 2405.0000000000 | 0.4169846000 | 740 | 2.453% | 2.453%
24.9400000000 | 2408.0000000000 | 0.4173088000 | 740.9231 | 2.455% | 2.455%
24.9600000000 | 2410.8330000000 | 0.4176331000 | 741.7948 | 2.457% | 2.457%
24.9800000000 | 2415.5000000000 | 0.4179573000 | 743.2308 | 2.459% | 2.459%
25.0000000000 | 2420.1670000000 | 0.4182816000 | 744.6668 | 2.46% | 2.46%
25.0200000000 | 2424.0000000000 | 0.4186459000 | 745.8462 | 2.463% | 2.463%
25.0400000000 | 2426.6670000000 | 0.4189701000 | 746.6668 | 2.465% | 2.465%
25.0600000000 | 2430.6670000000 | 0.4192963000 | 747.8975 | 2.466% | 2.466%
25.0800000000 | 2434.5000000000 | 0.4196205000 | 749.0769 | 2.468% | 2.468%
25.1000000000 | 2437.8330000000 | 0.4199448000 | 750.1025 | 2.47% | 2.47%
25.1200000000 | 2440.3330000000 | 0.4202690000 | 750.8717 | 2.472% | 2.472%
25.1400000000 | 2442.5000000000 | 0.4206333000 | 751.5385 | 2.474% | 2.474%
25.1600000000 | 2446.6670000000 | 0.4209576000 | 752.8206 | 2.476% | 2.476%
25.1800000000 | 2451.1670000000 | 0.4212818000 | 754.2052 | 2.478% | 2.478%
25.2000000000 | 2454.3330000000 | 0.4216080000 | 755.1794 | 2.48% | 2.48%
25.2200000000 | 2457.0000000000 | 0.4219723000 | 756 | 2.482% | 2.482%
25.2400000000 | 2459.8330000000 | 0.4222965000 | 756.8717 | 2.484% | 2.484%
25.2600000000 | 2462.3330000000 | 0.4226208000 | 757.6409 | 2.486% | 2.486%
25.2800000000 | 2465.3330000000 | 0.4229851000 | 758.564 | 2.488% | 2.488%
25.3000000000 | 2468.5000000000 | 0.4233112000 | 759.5385 | 2.49% | 2.49%
25.3200000000 | 2472.0000000000 | 0.4236355000 | 760.6154 | 2.492% | 2.492%
25.3400000000 | 2476.0000000000 | 0.4239597000 | 761.8462 | 2.494% | 2.494%
25.3600000000 | 2482.1670000000 | 0.4242840000 | 763.7437 | 2.496% | 2.496%
25.3800000000 | 2486.0000000000 | 0.4246082000 | 764.9231 | 2.498% | 2.498%
25.4000000000 | 2488.5000000000 | 0.4249325000 | 765.6923 | 2.5% | 2.5%
25.4200000000 | 2491.1670000000 | 0.4252968000 | 766.5129 | 2.502% | 2.502%
25.4400000000 | 2494.6670000000 | 0.4256210000 | 767.5898 | 2.504% | 2.504%
25.4600000000 | 2499.0000000000 | 0.4259472000 | 768.9231 | 2.506% | 2.506%
25.4800000000 | 2503.1670000000 | 0.4262714000 | 770.2052 | 2.507% | 2.507%
25.5000000000 | 2506.3330000000 | 0.4266357000 | 771.1794 | 2.51% | 2.51%
25.5200000000 | 2509.1670000000 | 0.4269600000 | 772.0514 | 2.512% | 2.512%
25.5400000000 | 2512.0000000000 | 0.4272842000 | 772.9231 | 2.513% | 2.513%
25.5600000000 | 2514.3330000000 | 0.4276085000 | 773.6409 | 2.515% | 2.515%
25.5800000000 | 2517.8330000000 | 0.4279747000 | 774.7178 | 2.517% | 2.517%
25.6000000000 | 2521.3330000000 | 0.4282990000 | 775.7948 | 2.519% | 2.519%
25.6200000000 | 2524.1670000000 | 0.4286232000 | 776.6668 | 2.521% | 2.521%
25.6400000000 | 2526.5000000000 | 0.4289474000 | 777.3846 | 2.523% | 2.523%
25.6600000000 | 2530.5000000000 | 0.4292717000 | 778.6154 | 2.525% | 2.525%
25.6800000000 | 2534.6670000000 | 0.4295959000 | 779.8975 | 2.527% | 2.527%
25.7000000000 | 2538.3330000000 | 0.4299622000 | 781.0255 | 2.529% | 2.529%
25.7200000000 | 2542.1670000000 | 0.4302864000 | 782.2052 | 2.531% | 2.531%
25.7400000000 | 2546.6670000000 | 0.4306107000 | 783.5898 | 2.533% | 2.533%
25.7600000000 | 2551.0000000000 | 0.4309349000 | 784.9231 | 2.535% | 2.535%
25.7800000000 | 2553.6670000000 | 0.4312592000 | 785.7437 | 2.537% | 2.537%
25.8000000000 | 2556.3330000000 | 0.4315834000 | 786.564 | 2.539% | 2.539%
25.8200000000 | 2560.1670000000 | 0.4319077000 | 787.7437 | 2.541% | 2.541%
25.8400000000 | 2565.0000000000 | 0.4322739000 | 789.2308 | 2.543% | 2.543%
25.8600000000 | 2568.5000000000 | 0.4325981000 | 790.3077 | 2.545% | 2.545%
25.8800000000 | 2574.0000000000 | 0.4329224000 | 792 | 2.547% | 2.547%
25.9000000000 | 2577.3330000000 | 0.4332867000 | 793.0255 | 2.549% | 2.549%
25.9200000000 | 2579.1670000000 | 0.4336109000 | 793.5898 | 2.551% | 2.551%
25.9400000000 | 2580.8330000000 | 0.4339352000 | 794.1025 | 2.553% | 2.553%
25.9600000000 | 2585.0000000000 | 0.4342594000 | 795.3846 | 2.554% | 2.554%
25.9800000000 | 2587.0000000000 | 0.4345837000 | 796 | 2.556% | 2.556%
26.0000000000 | 2589.6670000000 | 0.4349499000 | 796.8206 | 2.559% | 2.559%
26.0200000000 | 2592.8330000000 | 0.4352741000 | 797.7948 | 2.56% | 2.56%
26.0400000000 | 2597.0000000000 | 0.4355984000 | 799.0769 | 2.562% | 2.562%
26.0600000000 | 2602.5000000000 | 0.4359226000 | 800.7692 | 2.564% | 2.564%
26.0800000000 | 2605.6670000000 | 0.4362469000 | 801.7437 | 2.566% | 2.566%
26.1000000000 | 2607.1670000000 | 0.4365711000 | 802.2052 | 2.568% | 2.568%
26.1200000000 | 2608.5000000000 | 0.4368954000 | 802.6154 | 2.57% | 2.57%
26.1400000000 | 2610.8330000000 | 0.4372616000 | 803.3332 | 2.572% | 2.572%
26.1600000000 | 2615.1670000000 | 0.4375858000 | 804.6668 | 2.574% | 2.574%
26.1800000000 | 2619.6670000000 | 0.4379101000 | 806.0514 | 2.576% | 2.576%
26.2000000000 | 2623.5000000000 | 0.4382744000 | 807.2308 | 2.578% | 2.578%
26.2200000000 | 2627.8330000000 | 0.4385986000 | 808.564 | 2.58% | 2.58%
26.2400000000 | 2632.8330000000 | 0.4389248000 | 810.1025 | 2.582% | 2.582%
26.2600000000 | 2636.0000000000 | 0.4392490000 | 811.0769 | 2.584% | 2.584%
26.2800000000 | 2638.0000000000 | 0.4396133000 | 811.6923 | 2.586% | 2.586%
26.3000000000 | 2640.6670000000 | 0.4399376000 | 812.5129 | 2.588% | 2.588%
26.3200000000 | 2644.3330000000 | 0.4402618000 | 813.6409 | 2.59% | 2.59%
26.3400000000 | 2648.8330000000 | 0.4405861000 | 815.0255 | 2.592% | 2.592%
26.3600000000 | 2654.0000000000 | 0.4409103000 | 816.6154 | 2.594% | 2.594%
26.3800000000 | 2658.1670000000 | 0.4412766000 | 817.8975 | 2.596% | 2.596%
26.4000000000 | 2661.1670000000 | 0.4416008000 | 818.8206 | 2.598% | 2.598%
26.4200000000 | 2664.1670000000 | 0.4419250000 | 819.7437 | 2.6% | 2.6%
26.4400000000 | 2667.5000000000 | 0.4422493000 | 820.7692 | 2.601% | 2.601%
26.4600000000 | 2670.5000000000 | 0.4425735000 | 821.6923 | 2.603% | 2.603%
26.4800000000 | 2672.1670000000 | 0.4429398000 | 822.2052 | 2.606% | 2.606%
26.5000000000 | 2675.8330000000 | 0.4432640000 | 823.3332 | 2.607% | 2.607%
26.5200000000 | 2681.3330000000 | 0.4435883000 | 825.0255 | 2.609% | 2.609%
26.5400000000 | 2686.5000000000 | 0.4439526000 | 826.6154 | 2.611% | 2.611%
26.5600000000 | 2687.6670000000 | 0.4442768000 | 826.9745 | 2.613% | 2.613%
26.5800000000 | 2688.1670000000 | 0.4446011000 | 827.1283 | 2.615% | 2.615%
26.6000000000 | 2689.8330000000 | 0.4449673000 | 827.6409 | 2.617% | 2.617%
26.6200000000 | 2692.8330000000 | 0.4452915000 | 828.564 | 2.619% | 2.619%
26.6400000000 | 2696.6670000000 | 0.4456158000 | 829.7437 | 2.621% | 2.621%
26.6600000000 | 2701.0000000000 | 0.4459400000 | 831.0769 | 2.623% | 2.623%
26.6800000000 | 2704.5000000000 | 0.4463043000 | 832.1538 | 2.625% | 2.625%
26.7000000000 | 2708.8330000000 | 0.4466286000 | 833.4871 | 2.627% | 2.627%
26.7200000000 | 2713.6670000000 | 0.4469547000 | 834.9745 | 2.629% | 2.629%
26.7400000000 | 2717.6670000000 | 0.4472790000 | 836.2052 | 2.631% | 2.631%
26.7600000000 | 2720.1670000000 | 0.4476032000 | 836.9745 | 2.633% | 2.633%
26.7800000000 | 2722.1670000000 | 0.4479275000 | 837.5898 | 2.635% | 2.635%
26.8000000000 | 2725.8330000000 | 0.4482918000 | 838.7178 | 2.637% | 2.637%
26.8200000000 | 2729.6670000000 | 0.4486160000 | 839.8975 | 2.639% | 2.639%
26.8400000000 | 2733.0000000000 | 0.4489403000 | 840.9231 | 2.641% | 2.641%
26.8600000000 | 2735.0000000000 | 0.4493065000 | 841.5385 | 2.643% | 2.643%
26.8800000000 | 2736.6670000000 | 0.4496307000 | 842.0514 | 2.645% | 2.645%
26.9000000000 | 2739.5000000000 | 0.4499550000 | 842.9231 | 2.647% | 2.647%
26.9200000000 | 2742.6670000000 | 0.4503193000 | 843.8975 | 2.649% | 2.649%
26.9400000000 | 2745.8330000000 | 0.4506435000 | 844.8717 | 2.651% | 2.651%
26.9600000000 | 2749.3330000000 | 0.4509697000 | 845.9486 | 2.653% | 2.653%
26.9800000000 | 2753.5000000000 | 0.4512939000 | 847.2308 | 2.655% | 2.655%
27.0000000000 | 2758.6670000000 | 0.4516582000 | 848.8206 | 2.657% | 2.657%
27.0200000000 | 2763.3330000000 | 0.4519825000 | 850.2563 | 2.659% | 2.659%
27.0400000000 | 2766.5000000000 | 0.4523067000 | 851.2308 | 2.661% | 2.661%
27.0600000000 | 2768.1670000000 | 0.4526310000 | 851.7437 | 2.663% | 2.663%
27.0800000000 | 2770.5000000000 | 0.4529552000 | 852.4615 | 2.664% | 2.664%
27.1000000000 | 2773.3330000000 | 0.4532795000 | 853.3332 | 2.666% | 2.666%
27.1200000000 | 2776.5000000000 | 0.4536057000 | 854.3077 | 2.668% | 2.668%
27.1400000000 | 2781.0000000000 | 0.4539700000 | 855.6923 | 2.67% | 2.67%
27.1600000000 | 2787.0000000000 | 0.4542942000 | 857.5385 | 2.672% | 2.672%
27.1800000000 | 2791.0000000000 | 0.4546185000 | 858.7692 | 2.674% | 2.674%
27.2000000000 | 2793.5000000000 | 0.4549847000 | 859.5385 | 2.676% | 2.676%
27.2200000000 | 2795.6670000000 | 0.4553089000 | 860.2052 | 2.678% | 2.678%
27.2400000000 | 2797.6670000000 | 0.4556332000 | 860.8206 | 2.68% | 2.68%
27.2600000000 | 2799.8330000000 | 0.4559574000 | 861.4871 | 2.682% | 2.682%
27.2800000000 | 2803.6670000000 | 0.4563217000 | 862.6668 | 2.684% | 2.684%
27.3000000000 | 2807.6670000000 | 0.4566460000 | 863.8975 | 2.686% | 2.686%
27.3200000000 | 2811.8330000000 | 0.4569702000 | 865.1794 | 2.688% | 2.688%
27.3400000000 | 2815.6670000000 | 0.4572945000 | 866.3591 | 2.69% | 2.69%
27.3600000000 | 2818.6670000000 | 0.4576206000 | 867.2822 | 2.692% | 2.692%
27.3800000000 | 2820.3330000000 | 0.4579449000 | 867.7948 | 2.694% | 2.694%
27.4000000000 | 2823.8330000000 | 0.4582691000 | 868.8717 | 2.696% | 2.696%
27.4200000000 | 2828.0000000000 | 0.4586334000 | 870.1538 | 2.698% | 2.698%
27.4400000000 | 2831.5000000000 | 0.4589577000 | 871.2308 | 2.7% | 2.7%
27.4600000000 | 2833.6670000000 | 0.4592819000 | 871.8975 | 2.702% | 2.702%
27.4800000000 | 2835.5000000000 | 0.4596062000 | 872.4615 | 2.704% | 2.704%
27.5000000000 | 2841.1670000000 | 0.4599724000 | 874.2052 | 2.706% | 2.706%
27.5200000000 | 2846.0000000000 | 0.4602966000 | 875.6923 | 2.708% | 2.708%
27.5400000000 | 2848.6670000000 | 0.4606209000 | 876.5129 | 2.71% | 2.71%
27.5600000000 | 2849.3330000000 | 0.4609451000 | 876.7178 | 2.711% | 2.711%
27.5800000000 | 2852.8330000000 | 0.4613094000 | 877.7948 | 2.714% | 2.714%
27.6000000000 | 2855.8330000000 | 0.4616356000 | 878.7178 | 2.716% | 2.716%
27.6200000000 | 2858.3330000000 | 0.4619598000 | 879.4871 | 2.717% | 2.717%
27.6400000000 | 2861.3330000000 | 0.4622841000 | 880.4102 | 2.719% | 2.719%
27.6600000000 | 2865.5000000000 | 0.4626083000 | 881.6923 | 2.721% | 2.721%
27.6800000000 | 2871.0000000000 | 0.4629726000 | 883.3846 | 2.723% | 2.723%
27.7000000000 | 2877.3330000000 | 0.4632969000 | 885.3332 | 2.725% | 2.725%
27.7200000000 | 2880.5000000000 | 0.4636211000 | 886.3077 | 2.727% | 2.727%
27.7400000000 | 2882.0000000000 | 0.4639473000 | 886.7692 | 2.729% | 2.729%
27.7600000000 | 2883.1670000000 | 0.4642715000 | 887.1283 | 2.731% | 2.731%
27.7800000000 | 2885.5000000000 | 0.4645958000 | 887.8462 | 2.733% | 2.733%
27.8000000000 | 2887.8330000000 | 0.4649601000 | 888.564 | 2.735% | 2.735%
27.8200000000 | 2890.6670000000 | 0.4652843000 | 889.436 | 2.737% | 2.737%
27.8400000000 | 2893.6670000000 | 0.4656086000 | 890.3591 | 2.739% | 2.739%
27.8600000000 | 2896.6670000000 | 0.4659328000 | 891.2822 | 2.741% | 2.741%
27.8800000000 | 2898.8330000000 | 0.4662991000 | 891.9486 | 2.743% | 2.743%
27.9000000000 | 2903.1670000000 | 0.4666233000 | 893.2822 | 2.745% | 2.745%
27.9200000000 | 2907.0000000000 | 0.4669476000 | 894.4615 | 2.747% | 2.747%
27.9400000000 | 2909.5000000000 | 0.4672718000 | 895.2308 | 2.749% | 2.749%
27.9600000000 | 2911.3330000000 | 0.4676361000 | 895.7948 | 2.751% | 2.751%
27.9800000000 | 2914.6670000000 | 0.4679604000 | 896.8206 | 2.753% | 2.753%
28.0000000000 | 2919.6670000000 | 0.4682865000 | 898.3591 | 2.755% | 2.755%
28.0200000000 | 2923.1670000000 | 0.4686108000 | 899.436 | 2.757% | 2.757%
28.0400000000 | 2926.0000000000 | 0.4689350000 | 900.3077 | 2.758% | 2.758%
28.0600000000 | 2928.8330000000 | 0.4692593000 | 901.1794 | 2.76% | 2.76%
28.0800000000 | 2933.6670000000 | 0.4695835000 | 902.6668 | 2.762% | 2.762%
28.1000000000 | 2936.6670000000 | 0.4699078000 | 903.5898 | 2.764% | 2.764%
28.1200000000 | 2939.8330000000 | 0.4702721000 | 904.564 | 2.766% | 2.766%
28.1400000000 | 2943.3330000000 | 0.4705982000 | 905.6409 | 2.768% | 2.768%
28.1600000000 | 2946.5000000000 | 0.4709225000 | 906.6154 | 2.77% | 2.77%
28.1800000000 | 2948.5000000000 | 0.4712467000 | 907.2308 | 2.772% | 2.772%
28.2000000000 | 2953.0000000000 | 0.4716110000 | 908.6154 | 2.774% | 2.774%
28.2200000000 | 2955.6670000000 | 0.4719353000 | 909.436 | 2.776% | 2.776%
28.2400000000 | 2957.3330000000 | 0.4722595000 | 909.9486 | 2.778% | 2.778%
28.2600000000 | 2959.0000000000 | 0.4725838000 | 910.4615 | 2.78% | 2.78%
28.2800000000 | 2962.8330000000 | 0.4729500000 | 911.6409 | 2.782% | 2.782%
28.3000000000 | 2967.3330000000 | 0.4732742000 | 913.0255 | 2.784% | 2.784%
28.3200000000 | 2970.3330000000 | 0.4735985000 | 913.9486 | 2.786% | 2.786%
28.3400000000 | 2972.6670000000 | 0.4739227000 | 914.6668 | 2.788% | 2.788%
28.3600000000 | 2976.3330000000 | 0.4742470000 | 915.7948 | 2.79% | 2.79%
28.3800000000 | 2984.0000000000 | 0.4745712000 | 918.1538 | 2.792% | 2.792%
28.4000000000 | 2987.1670000000 | 0.4749374000 | 919.1283 | 2.794% | 2.794%
28.4200000000 | 2988.6670000000 | 0.4752617000 | 919.5898 | 2.796% | 2.796%
28.4400000000 | 2989.8330000000 | 0.4755859000 | 919.9486 | 2.798% | 2.798%
28.4600000000 | 2991.6670000000 | 0.4759102000 | 920.5129 | 2.799% | 2.799%
28.4800000000 | 2995.1670000000 | 0.4762344000 | 921.5898 | 2.801% | 2.801%
28.5000000000 | 3000.5000000000 | 0.4765987000 | 923.2308 | 2.804% | 2.804%
28.5200000000 | 3004.1670000000 | 0.4769230000 | 924.3591 | 2.805% | 2.805%
28.5400000000 | 3006.5000000000 | 0.4772491000 | 925.0769 | 2.807% | 2.807%
28.5600000000 | 3008.0000000000 | 0.4776134000 | 925.5385 | 2.809% | 2.809%
28.5800000000 | 3010.0000000000 | 0.4779377000 | 926.1538 | 2.811% | 2.811%
28.6000000000 | 3011.6670000000 | 0.4782619000 | 926.6668 | 2.813% | 2.813%
28.6200000000 | 3015.1670000000 | 0.4785862000 | 927.7437 | 2.815% | 2.815%
28.6400000000 | 3018.5000000000 | 0.4789524000 | 928.7692 | 2.817% | 2.817%
28.6600000000 | 3021.6670000000 | 0.4792767000 | 929.7437 | 2.819% | 2.819%
28.6800000000 | 3024.6670000000 | 0.4796009000 | 930.6668 | 2.821% | 2.821%
28.7000000000 | 3029.1670000000 | 0.4799252000 | 932.0514 | 2.823% | 2.823%
28.7200000000 | 3032.1670000000 | 0.4802494000 | 932.9745 | 2.825% | 2.825%
28.7400000000 | 3033.6670000000 | 0.4805737000 | 933.436 | 2.827% | 2.827%
28.7600000000 | 3034.1670000000 | 0.4809380000 | 933.5898 | 2.829% | 2.829%
28.7800000000 | 3035.0000000000 | 0.4812641000 | 933.8462 | 2.831% | 2.831%
28.8000000000 | 3040.3330000000 | 0.4815884000 | 935.4871 | 2.833% | 2.833%
28.8200000000 | 3045.5000000000 | 0.4819527000 | 937.0769 | 2.835% | 2.835%
28.8400000000 | 3049.1670000000 | 0.4822769000 | 938.2052 | 2.837% | 2.837%
28.8600000000 | 3052.1670000000 | 0.4826012000 | 939.1283 | 2.839% | 2.839%
28.8800000000 | 3055.5000000000 | 0.4829674000 | 940.1538 | 2.841% | 2.841%
28.9000000000 | 3057.6670000000 | 0.4832916000 | 940.8206 | 2.843% | 2.843%
28.9200000000 | 3060.0000000000 | 0.4836159000 | 941.5385 | 2.845% | 2.845%
28.9400000000 | 3063.3330000000 | 0.4839401000 | 942.564 | 2.847% | 2.847%
28.9600000000 | 3068.0000000000 | 0.4843044000 | 944 | 2.849% | 2.849%
28.9800000000 | 3073.3330000000 | 0.4846287000 | 945.6409 | 2.851% | 2.851%
29.0000000000 | 3076.8330000000 | 0.4849529000 | 946.7178 | 2.853% | 2.853%
29.0200000000 | 3078.8330000000 | 0.4852791000 | 947.3332 | 2.855% | 2.855%
29.0400000000 | 3082.3330000000 | 0.4856033000 | 948.4102 | 2.856% | 2.856%
29.0600000000 | 3085.8330000000 | 0.4859676000 | 949.4871 | 2.859% | 2.859%
29.0800000000 | 3087.0000000000 | 0.4862919000 | 949.8462 | 2.861% | 2.861%
29.1000000000 | 3087.3330000000 | 0.4866161000 | 949.9486 | 2.862% | 2.862%
29.1200000000 | 3088.8330000000 | 0.4869404000 | 950.4102 | 2.864% | 2.864%
29.1400000000 | 3091.5000000000 | 0.4872646000 | 951.2308 | 2.866% | 2.866%
29.1600000000 | 3095.1670000000 | 0.4876308000 | 952.3591 | 2.868% | 2.868%
29.1800000000 | 3098.8330000000 | 0.4879551000 | 953.4871 | 2.87% | 2.87%
29.2000000000 | 3100.3330000000 | 0.4882793000 | 953.9486 | 2.872% | 2.872%
29.2200000000 | 3101.3330000000 | 0.4886436000 | 954.2563 | 2.874% | 2.874%
29.2400000000 | 3103.5000000000 | 0.4889679000 | 954.9231 | 2.876% | 2.876%
29.2600000000 | 3106.3330000000 | 0.4892941000 | 955.7948 | 2.878% | 2.878%
29.2800000000 | 3109.0000000000 | 0.4896183000 | 956.6154 | 2.88% | 2.88%
29.3000000000 | 3111.3330000000 | 0.4899826000 | 957.3332 | 2.882% | 2.882%
29.3200000000 | 3113.8330000000 | 0.4903069000 | 958.1025 | 2.884% | 2.884%
29.3400000000 | 3117.3330000000 | 0.4906311000 | 959.1794 | 2.886% | 2.886%
29.3600000000 | 3121.5000000000 | 0.4909554000 | 960.4615 | 2.888% | 2.888%
29.3800000000 | 3125.3330000000 | 0.4912796000 | 961.6409 | 2.89% | 2.89%
29.4000000000 | 3126.5000000000 | 0.4916058000 | 962 | 2.892% | 2.892%
29.4200000000 | 3129.5000000000 | 0.4919701000 | 962.9231 | 2.894% | 2.894%
29.4400000000 | 3132.8330000000 | 0.4922943000 | 963.9486 | 2.896% | 2.896%
29.4600000000 | 3135.6670000000 | 0.4926186000 | 964.8206 | 2.898% | 2.898%
29.4800000000 | 3137.8330000000 | 0.4929428000 | 965.4871 | 2.9% | 2.9%
29.5000000000 | 3139.1670000000 | 0.4933090000 | 965.8975 | 2.902% | 2.902%
29.5200000000 | 3140.6670000000 | 0.4936333000 | 966.3591 | 2.904% | 2.904%
29.5400000000 | 3143.1670000000 | 0.4939575000 | 967.1283 | 2.906% | 2.906%
29.5600000000 | 3145.5000000000 | 0.4943218000 | 967.8462 | 2.908% | 2.908%
29.5800000000 | 3146.3330000000 | 0.4946461000 | 968.1025 | 2.91% | 2.91%
29.6000000000 | 3147.0000000000 | 0.4949703000 | 968.3077 | 2.912% | 2.912%
29.6200000000 | 3149.8330000000 | 0.4952946000 | 969.1794 | 2.913% | 2.913%
29.6400000000 | 3153.0000000000 | 0.4956188000 | 970.1538 | 2.915% | 2.915%
29.6600000000 | 3156.0000000000 | 0.4959850000 | 971.0769 | 2.918% | 2.918%
29.6800000000 | 3158.5000000000 | 0.4963093000 | 971.8462 | 2.919% | 2.919%
29.7000000000 | 3160.5000000000 | 0.4966335000 | 972.4615 | 2.921% | 2.921%
29.7200000000 | 3163.8330000000 | 0.4969578000 | 973.4871 | 2.923% | 2.923%
29.7400000000 | 3167.1670000000 | 0.4972820000 | 974.5129 | 2.925% | 2.925%
29.7600000000 | 3169.5000000000 | 0.4976063000 | 975.2308 | 2.927% | 2.927%
29.7800000000 | 3170.5000000000 | 0.4979305000 | 975.5385 | 2.929% | 2.929%
29.8000000000 | 3172.3330000000 | 0.4982967000 | 976.1025 | 2.931% | 2.931%
29.8200000000 | 3175.0000000000 | 0.4986210000 | 976.9231 | 2.933% | 2.933%
29.8400000000 | 3177.5000000000 | 0.4989452000 | 977.6923 | 2.935% | 2.935%
29.8600000000 | 3179.6670000000 | 0.4993095000 | 978.3591 | 2.937% | 2.937%
29.8800000000 | 3181.3330000000 | 0.4996338000 | 978.8717 | 2.939% | 2.939%
29.9000000000 | 3182.3330000000 | 0.4999599000 | 979.1794 | 2.941% | 2.941%
29.9200000000 | 3183.5000000000 | 0.5002842000 | 979.5385 | 2.943% | 2.943%
29.9400000000 | 3185.0000000000 | 0.5006084000 | 980 | 2.945% | 2.945%
29.9600000000 | 3187.0000000000 | 0.5009727000 | 980.6154 | 2.947% | 2.947%
29.9800000000 | 3189.5000000000 | 0.5012970000 | 981.3846 | 2.949% | 2.949%
30.0000000000 | 3191.5000000000 | 0.5016212000 | 982 | 2.951% | 2.951%
30.0200000000 | 3192.6670000000 | 0.5019455000 | 982.3591 | 2.953% | 2.953%
30.0400000000 | 3195.1670000000 | 0.5022717000 | 983.1283 | 2.955% | 2.955%
30.0600000000 | 3198.0000000000 | 0.5025959000 | 984 | 2.956% | 2.956%
30.0800000000 | 3199.8330000000 | 0.5029602000 | 984.564 | 2.959% | 2.959%
30.1000000000 | 3200.0000000000 | 0.5032845000 | 984.6154 | 2.96% | 2.96%
30.1200000000 | 3201.1670000000 | 0.5036087000 | 984.9745 | 2.962% | 2.962%
30.1400000000 | 3202.8330000000 | 0.5039330000 | 985.4871 | 2.964% | 2.964%
30.1600000000 | 3204.6670000000 | 0.5042992000 | 986.0514 | 2.966% | 2.966%
30.1800000000 | 3206.5000000000 | 0.5046234000 | 986.6154 | 2.968% | 2.968%
30.2000000000 | 3209.0000000000 | 0.5049477000 | 987.3846 | 2.97% | 2.97%
30.2200000000 | 3212.1670000000 | 0.5052719000 | 988.3591 | 2.972% | 2.972%
30.2400000000 | 3215.5000000000 | 0.5056362000 | 989.3846 | 2.974% | 2.974%
30.2600000000 | 3217.3330000000 | 0.5059605000 | 989.9486 | 2.976% | 2.976%
30.2800000000 | 3217.3330000000 | 0.5062866000 | 989.9486 | 2.978% | 2.978%
30.3000000000 | 3217.3330000000 | 0.5066109000 | 989.9486 | 2.98% | 2.98%
30.3200000000 | 3220.0000000000 | 0.5069351000 | 990.7692 | 2.982% | 2.982%
30.3400000000 | 3222.6670000000 | 0.5072994000 | 991.5898 | 2.984% | 2.984%
30.3600000000 | 3224.8330000000 | 0.5076237000 | 992.2563 | 2.986% | 2.986%
30.3800000000 | 3226.5000000000 | 0.5079479000 | 992.7692 | 2.988% | 2.988%
30.4000000000 | 3228.5000000000 | 0.5082722000 | 993.3846 | 2.99% | 2.99%
30.4200000000 | 3229.5000000000 | 0.5085964000 | 993.6923 | 2.992% | 2.992%
30.4400000000 | 3229.8330000000 | 0.5089226000 | 993.7948 | 2.994% | 2.994%
30.4600000000 | 3230.3330000000 | 0.5092468000 | 993.9486 | 2.996% | 2.996%
30.4800000000 | 3231.0000000000 | 0.5096111000 | 994.1538 | 2.998% | 2.998%
30.5000000000 | 3232.6670000000 | 0.5099354000 | 994.6668 | 3% | 3%
30.5200000000 | 3234.8330000000 | 0.5102596000 | 995.3332 | 3.002% | 3.002%
30.5400000000 | 3235.8330000000 | 0.5106258000 | 995.6409 | 3.004% | 3.004%
30.5600000000 | 3236.5000000000 | 0.5109501000 | 995.8462 | 3.006% | 3.006%
30.5800000000 | 3237.0000000000 | 0.5112743000 | 996 | 3.007% | 3.007%
30.6000000000 | 3237.5000000000 | 0.5115986000 | 996.1538 | 3.009% | 3.009%
30.6200000000 | 3238.6670000000 | 0.5119228000 | 996.5129 | 3.011% | 3.011%
30.6400000000 | 3240.5000000000 | 0.5122871000 | 997.0769 | 3.013% | 3.013%
30.6600000000 | 3242.1670000000 | 0.5126114000 | 997.5898 | 3.015% | 3.015%
30.6800000000 | 3243.5000000000 | 0.5129375000 | 998 | 3.017% | 3.017%
30.7000000000 | 3245.5000000000 | 0.5132618000 | 998.6154 | 3.019% | 3.019%
30.7200000000 | 3249.1670000000 | 0.5135860000 | 999.7437 | 3.021% | 3.021%
30.7400000000 | 3250.8330000000 | 0.5139103000 | 1000.256 | 3.023% | 3.023%
30.7600000000 | 3251.6670000000 | 0.5142345000 | 1000.513 | 3.025% | 3.025%
30.7800000000 | 3252.1670000000 | 0.5145988000 | 1000.667 | 3.027% | 3.027%
30.8000000000 | 3252.3330000000 | 0.5149231000 | 1000.718 | 3.029% | 3.029%
30.8200000000 | 3254.0000000000 | 0.5152493000 | 1001.231 | 3.031% | 3.031%
30.8400000000 | 3254.6670000000 | 0.5155735000 | 1001.436 | 3.033% | 3.033%
30.8600000000 | 3254.8330000000 | 0.5159378000 | 1001.487 | 3.035% | 3.035%
30.8800000000 | 3255.0000000000 | 0.5162621000 | 1001.538 | 3.037% | 3.037%
30.9000000000 | 3255.1670000000 | 0.5165863000 | 1001.59 | 3.039% | 3.039%
30.9200000000 | 3255.8330000000 | 0.5169525000 | 1001.795 | 3.041% | 3.041%
30.9400000000 | 3256.1670000000 | 0.5172768000 | 1001.898 | 3.043% | 3.043%
30.9600000000 | 3257.0000000000 | 0.5176010000 | 1002.154 | 3.045% | 3.045%
30.9800000000 | 3259.1670000000 | 0.5179253000 | 1002.821 | 3.047% | 3.047%
31.0000000000 | 3262.5000000000 | 0.5182495000 | 1003.846 | 3.049% | 3.049%
31.0200000000 | 3262.5000000000 | 0.5186138000 | 1003.846 | 3.051% | 3.051%
31.0400000000 | 3262.5000000000 | 0.5189381000 | 1003.846 | 3.053% | 3.053%
31.0600000000 | 3262.5000000000 | 0.5192642000 | 1003.846 | 3.054% | 3.054%
31.0800000000 | 3263.1670000000 | 0.5195885000 | 1004.051 | 3.056% | 3.056%
31.1000000000 | 3265.3330000000 | 0.5199127000 | 1004.718 | 3.058% | 3.058%
31.1200000000 | 3267.8330000000 | 0.5202770000 | 1005.487 | 3.06% | 3.06%
31.1400000000 | 3268.6670000000 | 0.5206013000 | 1005.744 | 3.062% | 3.062%
31.1600000000 | 3269.0000000000 | 0.5209255000 | 1005.846 | 3.064% | 3.064%
31.1800000000 | 3269.3330000000 | 0.5212917000 | 1005.949 | 3.066% | 3.066%
31.2000000000 | 3269.6670000000 | 0.5216160000 | 1006.051 | 3.068% | 3.068%
31.2200000000 | 3269.6670000000 | 0.5219402000 | 1006.051 | 3.07% | 3.07%
31.2400000000 | 3269.6670000000 | 0.5223045000 | 1006.051 | 3.072% | 3.072%
31.2600000000 | 3269.5000000000 | 0.5226288000 | 1006 | 3.074% | 3.074%
31.2800000000 | 3270.6670000000 | 0.5229530000 | 1006.359 | 3.076% | 3.076%
31.3000000000 | 3273.3330000000 | 0.5232773000 | 1007.179 | 3.078% | 3.078%
31.3200000000 | 3274.0000000000 | 0.5236034000 | 1007.385 | 3.08% | 3.08%
31.3400000000 | 3274.1670000000 | 0.5239677000 | 1007.436 | 3.082% | 3.082%
31.3600000000 | 3274.1670000000 | 0.5242920000 | 1007.436 | 3.084% | 3.084%
31.3800000000 | 3274.1670000000 | 0.5246162000 | 1007.436 | 3.086% | 3.086%
31.4000000000 | 3274.1670000000 | 0.5249405000 | 1007.436 | 3.088% | 3.088%
31.4200000000 | 3274.3330000000 | 0.5252647000 | 1007.487 | 3.09% | 3.09%
31.4400000000 | 3274.6670000000 | 0.5256310000 | 1007.59 | 3.092% | 3.092%
31.4600000000 | 3275.8330000000 | 0.5259552000 | 1007.949 | 3.094% | 3.094%
31.4800000000 | 3277.8330000000 | 0.5262794000 | 1008.564 | 3.096% | 3.096%
31.5000000000 | 3279.8330000000 | 0.5266037000 | 1009.179 | 3.098% | 3.098%
31.5200000000 | 3279.8330000000 | 0.5269680000 | 1009.179 | 3.1% | 3.1%
31.5400000000 | 3278.6670000000 | 0.5272923000 | 1008.821 | 3.102% | 3.102%
31.5600000000 | 3278.1670000000 | 0.5276184000 | 1008.667 | 3.104% | 3.104%
31.5800000000 | 3278.3330000000 | 0.5279827000 | 1008.718 | 3.106% | 3.106%
31.6000000000 | 3278.8330000000 | 0.5283070000 | 1008.872 | 3.108% | 3.108%
31.6200000000 | 3280.0000000000 | 0.5286312000 | 1009.231 | 3.11% | 3.11%
31.6400000000 | 3281.5000000000 | 0.5289555000 | 1009.692 | 3.112% | 3.112%
31.6600000000 | 3283.3330000000 | 0.5292797000 | 1010.256 | 3.113% | 3.113%
31.6800000000 | 3285.3330000000 | 0.5296459000 | 1010.872 | 3.116% | 3.116%
31.7000000000 | 3286.6670000000 | 0.5299702000 | 1011.282 | 3.117% | 3.117%
31.7200000000 | 3286.6670000000 | 0.5302944000 | 1011.282 | 3.119% | 3.119%
31.7400000000 | 3285.1670000000 | 0.5306187000 | 1010.821 | 3.121% | 3.121%
31.7600000000 | 3284.1670000000 | 0.5309429000 | 1010.513 | 3.123% | 3.123%
31.7800000000 | 3283.6670000000 | 0.5312672000 | 1010.359 | 3.125% | 3.125%
31.8000000000 | 3283.8330000000 | 0.5316334000 | 1010.41 | 3.127% | 3.127%
31.8200000000 | 3284.1670000000 | 0.5319576000 | 1010.513 | 3.129% | 3.129%
31.8400000000 | 3284.3330000000 | 0.5322819000 | 1010.564 | 3.131% | 3.131%
31.8600000000 | 3284.5000000000 | 0.5326462000 | 1010.615 | 3.133% | 3.133%
31.8800000000 | 3284.5000000000 | 0.5329704000 | 1010.615 | 3.135% | 3.135%
31.9000000000 | 3284.6670000000 | 0.5332947000 | 1010.667 | 3.137% | 3.137%
31.9200000000 | 3284.6670000000 | 0.5336189000 | 1010.667 | 3.139% | 3.139%
31.9400000000 | 3284.6670000000 | 0.5339851000 | 1010.667 | 3.141% | 3.141%
31.9600000000 | 3284.6670000000 | 0.5343094000 | 1010.667 | 3.143% | 3.143%
31.9800000000 | 3285.0000000000 | 0.5346336000 | 1010.769 | 3.145% | 3.145%
32.0000000000 | 3286.1670000000 | 0.5349579000 | 1011.128 | 3.147% | 3.147%
32.0200000000 | 3287.1670000000 | 0.5352821000 | 1011.436 | 3.149% | 3.149%
32.0400000000 | 3287.5000000000 | 0.5356064000 | 1011.538 | 3.151% | 3.151%
32.0600000000 | 3287.5000000000 | 0.5359726000 | 1011.538 | 3.153% | 3.153%
32.0800000000 | 3288.0000000000 | 0.5362968000 | 1011.692 | 3.155% | 3.155%
32.1000000000 | 3288.8330000000 | 0.5366211000 | 1011.949 | 3.157% | 3.157%
32.1200000000 | 3288.8330000000 | 0.5369453000 | 1011.949 | 3.159% | 3.159%
32.1400000000 | 3288.6670000000 | 0.5372696000 | 1011.898 | 3.16% | 3.16%
32.1600000000 | 3288.6670000000 | 0.5376339000 | 1011.898 | 3.163% | 3.163%
32.1800000000 | 3289.3330000000 | 0.5379581000 | 1012.102 | 3.164% | 3.164%
32.2000000000 | 3290.6670000000 | 0.5382843000 | 1012.513 | 3.166% | 3.166%
32.2200000000 | 3290.6670000000 | 0.5386486000 | 1012.513 | 3.169% | 3.169%
32.2400000000 | 3288.5000000000 | 0.5389729000 | 1011.846 | 3.17% | 3.17%
32.2600000000 | 3287.8330000000 | 0.5392971000 | 1011.641 | 3.172% | 3.172%
32.2800000000 | 3288.1670000000 | 0.5396214000 | 1011.744 | 3.174% | 3.174%
32.3000000000 | 3288.8330000000 | 0.5399456000 | 1011.949 | 3.176% | 3.176%
32.3200000000 | 3289.3330000000 | 0.5403118000 | 1012.102 | 3.178% | 3.178%
32.3400000000 | 3289.5000000000 | 0.5406361000 | 1012.154 | 3.18% | 3.18%
32.3600000000 | 3289.8330000000 | 0.5409603000 | 1012.256 | 3.182% | 3.182%
32.3800000000 | 3290.0000000000 | 0.5412846000 | 1012.308 | 3.184% | 3.184%
32.4000000000 | 3289.6670000000 | 0.5416088000 | 1012.205 | 3.186% | 3.186%
32.4200000000 | 3288.8330000000 | 0.5419331000 | 1011.949 | 3.188% | 3.188%
32.4400000000 | 3288.8330000000 | 0.5422573000 | 1011.949 | 3.19% | 3.19%
32.4600000000 | 3291.1670000000 | 0.5426235000 | 1012.667 | 3.192% | 3.192%
32.4800000000 | 3292.8330000000 | 0.5429478000 | 1013.179 | 3.194% | 3.194%
32.5000000000 | 3292.5000000000 | 0.5432720000 | 1013.077 | 3.196% | 3.196%
32.5200000000 | 3291.5000000000 | 0.5436363000 | 1012.769 | 3.198% | 3.198%
32.5400000000 | 3291.3330000000 | 0.5439606000 | 1012.718 | 3.2% | 3.2%
32.5600000000 | 3291.0000000000 | 0.5442848000 | 1012.615 | 3.202% | 3.202%
32.5800000000 | 3290.3330000000 | 0.5446110000 | 1012.41 | 3.204% | 3.204%
32.6000000000 | 3289.1670000000 | 0.5449753000 | 1012.051 | 3.206% | 3.206%
32.6200000000 | 3288.8330000000 | 0.5452995000 | 1011.949 | 3.208% | 3.208%
32.6400000000 | 3288.8330000000 | 0.5456238000 | 1011.949 | 3.21% | 3.21%
32.6600000000 | 3291.0000000000 | 0.5459480000 | 1012.615 | 3.211% | 3.211%
32.6800000000 | 3292.3330000000 | 0.5462723000 | 1013.026 | 3.213% | 3.213%
32.7000000000 | 3291.8330000000 | 0.5465965000 | 1012.872 | 3.215% | 3.215%
32.7200000000 | 3289.1670000000 | 0.5469208000 | 1012.051 | 3.217% | 3.217%
32.7400000000 | 3287.1670000000 | 0.5472870000 | 1011.436 | 3.219% | 3.219%
32.7600000000 | 3286.6670000000 | 0.5476112000 | 1011.282 | 3.221% | 3.221%
32.7800000000 | 3286.8330000000 | 0.5479355000 | 1011.333 | 3.223% | 3.223%
32.8000000000 | 3287.0000000000 | 0.5482597000 | 1011.385 | 3.225% | 3.225%
32.8200000000 | 3287.1670000000 | 0.5485840000 | 1011.436 | 3.227% | 3.227%
32.8400000000 | 3288.0000000000 | 0.5489502000 | 1011.692 | 3.229% | 3.229%
32.8600000000 | 3288.3330000000 | 0.5492744000 | 1011.795 | 3.231% | 3.231%
32.8800000000 | 3288.3330000000 | 0.5495987000 | 1011.795 | 3.233% | 3.233%
32.9000000000 | 3288.3330000000 | 0.5499630000 | 1011.795 | 3.235% | 3.235%
32.9200000000 | 3288.3330000000 | 0.5502872000 | 1011.795 | 3.237% | 3.237%
32.9400000000 | 3288.3330000000 | 0.5506115000 | 1011.795 | 3.239% | 3.239%
32.9600000000 | 3291.3330000000 | 0.5509357000 | 1012.718 | 3.241% | 3.241%
32.9800000000 | 3293.0000000000 | 0.5512619000 | 1013.231 | 3.243% | 3.243%
33.0000000000 | 3292.8330000000 | 0.5515862000 | 1013.179 | 3.245% | 3.245%
33.0200000000 | 3292.1670000000 | 0.5519505000 | 1012.974 | 3.247% | 3.247%
33.0400000000 | 3291.0000000000 | 0.5522747000 | 1012.615 | 3.249% | 3.249%
33.0600000000 | 3290.3330000000 | 0.5525990000 | 1012.41 | 3.251% | 3.251%
33.0800000000 | 3288.8330000000 | 0.5529232000 | 1011.949 | 3.252% | 3.252%
33.1000000000 | 3287.3330000000 | 0.5532475000 | 1011.487 | 3.254% | 3.254%
33.1200000000 | 3287.3330000000 | 0.5535736000 | 1011.487 | 3.256% | 3.256%
33.1400000000 | 3287.5000000000 | 0.5538979000 | 1011.538 | 3.258% | 3.258%
33.1600000000 | 3287.8330000000 | 0.5542622000 | 1011.641 | 3.26% | 3.26%
33.1800000000 | 3288.0000000000 | 0.5545864000 | 1011.692 | 3.262% | 3.262%
33.2000000000 | 3287.5000000000 | 0.5549107000 | 1011.538 | 3.264% | 3.264%
33.2200000000 | 3286.0000000000 | 0.5552769000 | 1011.077 | 3.266% | 3.266%
33.2400000000 | 3285.1670000000 | 0.5556011000 | 1010.821 | 3.268% | 3.268%
33.2600000000 | 3285.0000000000 | 0.5559254000 | 1010.769 | 3.27% | 3.27%
33.2800000000 | 3284.8330000000 | 0.5562496000 | 1010.718 | 3.272% | 3.272%
33.3000000000 | 3284.5000000000 | 0.5566139000 | 1010.615 | 3.274% | 3.274%
33.3200000000 | 3284.5000000000 | 0.5569382000 | 1010.615 | 3.276% | 3.276%
33.3400000000 | 3285.0000000000 | 0.5572624000 | 1010.769 | 3.278% | 3.278%
33.3600000000 | 3286.3330000000 | 0.5575886000 | 1011.179 | 3.28% | 3.28%
33.3800000000 | 3287.1670000000 | 0.5579128000 | 1011.436 | 3.282% | 3.282%
33.4000000000 | 3287.1670000000 | 0.5582371000 | 1011.436 | 3.284% | 3.284%
33.4200000000 | 3287.0000000000 | 0.5586014000 | 1011.385 | 3.286% | 3.286%
33.4400000000 | 3287.0000000000 | 0.5589256000 | 1011.385 | 3.288% | 3.288%
33.4600000000 | 3287.0000000000 | 0.5592499000 | 1011.385 | 3.29% | 3.29%
33.4800000000 | 3287.1670000000 | 0.5596161000 | 1011.436 | 3.292% | 3.292%
33.5000000000 | 3286.5000000000 | 0.5599403000 | 1011.231 | 3.294% | 3.294%
33.5200000000 | 3284.8330000000 | 0.5602646000 | 1010.718 | 3.296% | 3.296%
33.5400000000 | 3284.8330000000 | 0.5606289000 | 1010.718 | 3.298% | 3.298%
33.5600000000 | 3284.1670000000 | 0.5609531000 | 1010.513 | 3.3% | 3.3%
33.5800000000 | 3283.5000000000 | 0.5612774000 | 1010.308 | 3.302% | 3.302%
33.6000000000 | 3282.8330000000 | 0.5616035000 | 1010.102 | 3.304% | 3.304%
33.6200000000 | 3283.0000000000 | 0.5619678000 | 1010.154 | 3.306% | 3.306%
33.6400000000 | 3284.5000000000 | 0.5622921000 | 1010.615 | 3.308% | 3.308%
33.6600000000 | 3284.8330000000 | 0.5626163000 | 1010.718 | 3.31% | 3.31%
33.6800000000 | 3284.5000000000 | 0.5629406000 | 1010.615 | 3.311% | 3.311%
33.7000000000 | 3284.1670000000 | 0.5632648000 | 1010.513 | 3.313% | 3.313%
33.7200000000 | 3284.0000000000 | 0.5636311000 | 1010.462 | 3.315% | 3.315%
33.7400000000 | 3284.0000000000 | 0.5639553000 | 1010.462 | 3.317% | 3.317%
33.7600000000 | 3283.1670000000 | 0.5642796000 | 1010.205 | 3.319% | 3.319%
33.7800000000 | 3282.8330000000 | 0.5646038000 | 1010.102 | 3.321% | 3.321%
33.8000000000 | 3283.3330000000 | 0.5649681000 | 1010.256 | 3.323% | 3.323%
33.8200000000 | 3284.6670000000 | 0.5652924000 | 1010.667 | 3.325% | 3.325%
33.8400000000 | 3286.6670000000 | 0.5656166000 | 1011.282 | 3.327% | 3.327%
33.8600000000 | 3286.8330000000 | 0.5659428000 | 1011.333 | 3.329% | 3.329%
33.8800000000 | 3285.6670000000 | 0.5663071000 | 1010.974 | 3.331% | 3.331%
33.9000000000 | 3284.0000000000 | 0.5666313000 | 1010.462 | 3.333% | 3.333%
33.9200000000 | 3282.3330000000 | 0.5669556000 | 1009.949 | 3.335% | 3.335%
33.9400000000 | 3282.3330000000 | 0.5672798000 | 1009.949 | 3.337% | 3.337%
33.9600000000 | 3282.3330000000 | 0.5676460000 | 1009.949 | 3.339% | 3.339%
33.9800000000 | 3282.1670000000 | 0.5679703000 | 1009.898 | 3.341% | 3.341%
34.0000000000 | 3282.0000000000 | 0.5682945000 | 1009.846 | 3.343% | 3.343%
34.0200000000 | 3282.1670000000 | 0.5686188000 | 1009.898 | 3.345% | 3.345%
34.0400000000 | 3283.3330000000 | 0.5689430000 | 1010.256 | 3.347% | 3.347%
34.0600000000 | 3283.5000000000 | 0.5692673000 | 1010.308 | 3.349% | 3.349%
34.0800000000 | 3281.5000000000 | 0.5696316000 | 1009.692 | 3.351% | 3.351%
34.1000000000 | 3279.8330000000 | 0.5699577000 | 1009.179 | 3.353% | 3.353%
34.1200000000 | 3280.1670000000 | 0.5702820000 | 1009.282 | 3.355% | 3.355%
34.1400000000 | 3281.6670000000 | 0.5706062000 | 1009.744 | 3.357% | 3.357%
34.1600000000 | 3281.6670000000 | 0.5709705000 | 1009.744 | 3.359% | 3.359%
34.1800000000 | 3281.6670000000 | 0.5712948000 | 1009.744 | 3.361% | 3.361%
34.2000000000 | 3281.5000000000 | 0.5716190000 | 1009.692 | 3.362% | 3.362%
34.2200000000 | 3280.8330000000 | 0.5719852000 | 1009.487 | 3.365% | 3.365%
34.2400000000 | 3280.0000000000 | 0.5723095000 | 1009.231 | 3.367% | 3.367%
34.2600000000 | 3278.6670000000 | 0.5726337000 | 1008.821 | 3.368% | 3.368%
34.2800000000 | 3278.3330000000 | 0.5729580000 | 1008.718 | 3.37% | 3.37%
34.3000000000 | 3279.0000000000 | 0.5732822000 | 1008.923 | 3.372% | 3.372%
34.3200000000 | 3280.6670000000 | 0.5736465000 | 1009.436 | 3.374% | 3.374%
34.3400000000 | 3282.5000000000 | 0.5739727000 | 1010 | 3.376% | 3.376%
34.3600000000 | 3282.6670000000 | 0.5742970000 | 1010.051 | 3.378% | 3.378%
34.3800000000 | 3282.5000000000 | 0.5746212000 | 1010 | 3.38% | 3.38%
34.4000000000 | 3281.6670000000 | 0.5749454000 | 1009.744 | 3.382% | 3.382%
34.4200000000 | 3280.3330000000 | 0.5752697000 | 1009.333 | 3.384% | 3.384%
34.4400000000 | 3280.3330000000 | 0.5756340000 | 1009.333 | 3.386% | 3.386%
34.4600000000 | 3280.3330000000 | 0.5759583000 | 1009.333 | 3.388% | 3.388%
34.4800000000 | 3280.8330000000 | 0.5762844000 | 1009.487 | 3.39% | 3.39%
34.5000000000 | 3281.1670000000 | 0.5766087000 | 1009.59 | 3.392% | 3.392%
34.5200000000 | 3281.0000000000 | 0.5769730000 | 1009.538 | 3.394% | 3.394%
34.5400000000 | 3280.3330000000 | 0.5772972000 | 1009.333 | 3.396% | 3.396%
34.5600000000 | 3279.3330000000 | 0.5776215000 | 1009.026 | 3.398% | 3.398%
34.5800000000 | 3278.0000000000 | 0.5779877000 | 1008.615 | 3.4% | 3.4%
34.6000000000 | 3277.1670000000 | 0.5783119000 | 1008.359 | 3.402% | 3.402%
34.6200000000 | 3277.1670000000 | 0.5786362000 | 1008.359 | 3.404% | 3.404%
34.6400000000 | 3277.1670000000 | 0.5789604000 | 1008.359 | 3.406% | 3.406%
34.6600000000 | 3277.1670000000 | 0.5792847000 | 1008.359 | 3.408% | 3.408%
34.6800000000 | 3278.3330000000 | 0.5796089000 | 1008.718 | 3.409% | 3.409%
34.7000000000 | 3279.0000000000 | 0.5799732000 | 1008.923 | 3.412% | 3.412%
34.7200000000 | 3278.8330000000 | 0.5802994000 | 1008.872 | 3.414% | 3.414%
34.7400000000 | 3278.5000000000 | 0.5806236000 | 1008.769 | 3.415% | 3.415%
34.7600000000 | 3277.3330000000 | 0.5809479000 | 1008.41 | 3.417% | 3.417%
34.7800000000 | 3277.0000000000 | 0.5812721000 | 1008.308 | 3.419% | 3.419%
34.8000000000 | 3277.0000000000 | 0.5816364000 | 1008.308 | 3.421% | 3.421%
34.8200000000 | 3276.6670000000 | 0.5819607000 | 1008.205 | 3.423% | 3.423%
34.8400000000 | 3276.0000000000 | 0.5822849000 | 1008 | 3.425% | 3.425%
34.8600000000 | 3275.1670000000 | 0.5826092000 | 1007.744 | 3.427% | 3.427%
34.8800000000 | 3275.0000000000 | 0.5829754000 | 1007.692 | 3.429% | 3.429%
34.9000000000 | 3275.0000000000 | 0.5832996000 | 1007.692 | 3.431% | 3.431%
34.9200000000 | 3274.8330000000 | 0.5836239000 | 1007.641 | 3.433% | 3.433%
34.9400000000 | 3274.3330000000 | 0.5839481000 | 1007.487 | 3.435% | 3.435%
34.9600000000 | 3274.3330000000 | 0.5843124000 | 1007.487 | 3.437% | 3.437%
34.9800000000 | 3275.6670000000 | 0.5846386000 | 1007.898 | 3.439% | 3.439%
35.0000000000 | 3276.3330000000 | 0.5849628000 | 1008.102 | 3.441% | 3.441%
35.0200000000 | 3276.3330000000 | 0.5852871000 | 1008.102 | 3.443% | 3.443%
35.0400000000 | 3275.8330000000 | 0.5856113000 | 1007.949 | 3.445% | 3.445%
35.0600000000 | 3274.1670000000 | 0.5859356000 | 1007.436 | 3.447% | 3.447%
35.0800000000 | 3274.0000000000 | 0.5862598000 | 1007.385 | 3.449% | 3.449%
35.1000000000 | 3275.6670000000 | 0.5866241000 | 1007.898 | 3.451% | 3.451%
35.1200000000 | 3277.6670000000 | 0.5869503000 | 1008.513 | 3.453% | 3.453%
35.1400000000 | 3277.5000000000 | 0.5872746000 | 1008.462 | 3.455% | 3.455%
35.1600000000 | 3277.3330000000 | 0.5875988000 | 1008.41 | 3.456% | 3.456%
35.1800000000 | 3276.8330000000 | 0.5879631000 | 1008.256 | 3.459% | 3.459%
35.2000000000 | 3276.1670000000 | 0.5882874000 | 1008.051 | 3.461% | 3.461%
35.2200000000 | 3275.3330000000 | 0.5886116000 | 1007.795 | 3.462% | 3.462%
35.2400000000 | 3274.3330000000 | 0.5889359000 | 1007.487 | 3.464% | 3.464%
35.2600000000 | 3273.8330000000 | 0.5893021000 | 1007.333 | 3.466% | 3.466%
35.2800000000 | 3273.8330000000 | 0.5896263000 | 1007.333 | 3.468% | 3.468%
35.3000000000 | 3273.8330000000 | 0.5899506000 | 1007.333 | 3.47% | 3.47%
35.3200000000 | 3274.0000000000 | 0.5902748000 | 1007.385 | 3.472% | 3.472%
35.3400000000 | 3274.5000000000 | 0.5905991000 | 1007.538 | 3.474% | 3.474%
35.3600000000 | 3274.6670000000 | 0.5909233000 | 1007.59 | 3.476% | 3.476%
35.3800000000 | 3274.6670000000 | 0.5912476000 | 1007.59 | 3.478% | 3.478%
35.4000000000 | 3273.8330000000 | 0.5915718000 | 1007.333 | 3.48% | 3.48%
35.4200000000 | 3272.8330000000 | 0.5919380000 | 1007.026 | 3.482% | 3.482%
35.4400000000 | 3272.3330000000 | 0.5922623000 | 1006.872 | 3.484% | 3.484%
35.4600000000 | 3272.3330000000 | 0.5925865000 | 1006.872 | 3.486% | 3.486%
35.4800000000 | 3273.3330000000 | 0.5929108000 | 1007.179 | 3.488% | 3.488%
35.5000000000 | 3273.6670000000 | 0.5932751000 | 1007.282 | 3.49% | 3.49%
35.5200000000 | 3273.3330000000 | 0.5936012000 | 1007.179 | 3.492% | 3.492%
35.5400000000 | 3272.5000000000 | 0.5939255000 | 1006.923 | 3.494% | 3.494%
35.5600000000 | 3272.3330000000 | 0.5942497000 | 1006.872 | 3.496% | 3.496%
35.5800000000 | 3272.3330000000 | 0.5946140000 | 1006.872 | 3.498% | 3.498%
35.6000000000 | 3272.3330000000 | 0.5949383000 | 1006.872 | 3.5% | 3.5%
35.6200000000 | 3272.3330000000 | 0.5952625000 | 1006.872 | 3.502% | 3.502%
35.6400000000 | 3272.3330000000 | 0.5955868000 | 1006.872 | 3.503% | 3.503%
35.6600000000 | 3272.8330000000 | 0.5959129000 | 1007.026 | 3.505% | 3.505%
35.6800000000 | 3277.1670000000 | 0.5962372000 | 1008.359 | 3.507% | 3.507%
35.7000000000 | 3279.0000000000 | 0.5966015000 | 1008.923 | 3.509% | 3.509%
35.7200000000 | 3277.3330000000 | 0.5969257000 | 1008.41 | 3.511% | 3.511%
35.7400000000 | 3273.8330000000 | 0.5972500000 | 1007.333 | 3.513% | 3.513%
35.7600000000 | 3273.8330000000 | 0.5975742000 | 1007.333 | 3.515% | 3.515%
35.7800000000 | 3274.1670000000 | 0.5978985000 | 1007.436 | 3.517% | 3.517%
35.8000000000 | 3274.3330000000 | 0.5982647000 | 1007.487 | 3.519% | 3.519%
35.8200000000 | 3273.0000000000 | 0.5985889000 | 1007.077 | 3.521% | 3.521%
35.8400000000 | 3270.5000000000 | 0.5989132000 | 1006.308 | 3.523% | 3.523%
35.8600000000 | 3270.5000000000 | 0.5992775000 | 1006.308 | 3.525% | 3.525%
35.8800000000 | 3271.1670000000 | 0.5996017000 | 1006.513 | 3.527% | 3.527%
35.9000000000 | 3271.3330000000 | 0.5999279000 | 1006.564 | 3.529% | 3.529%
35.9200000000 | 3270.8330000000 | 0.6002922000 | 1006.41 | 3.531% | 3.531%
35.9400000000 | 3269.8330000000 | 0.6006165000 | 1006.102 | 3.533% | 3.533%
35.9600000000 | 3269.8330000000 | 0.6009407000 | 1006.102 | 3.535% | 3.535%
35.9800000000 | 3270.1670000000 | 0.6012650000 | 1006.205 | 3.537% | 3.537%
36.0000000000 | 3270.8330000000 | 0.6015892000 | 1006.41 | 3.539% | 3.539%
36.0200000000 | 3271.6670000000 | 0.6019135000 | 1006.667 | 3.541% | 3.541%
36.0400000000 | 3272.3330000000 | 0.6022797000 | 1006.872 | 3.543% | 3.543%
36.0600000000 | 3273.6670000000 | 0.6026039000 | 1007.282 | 3.545% | 3.545%
36.0800000000 | 3273.6670000000 | 0.6029282000 | 1007.282 | 3.547% | 3.547%
36.1000000000 | 3273.3330000000 | 0.6032524000 | 1007.179 | 3.549% | 3.549%
36.1200000000 | 3272.8330000000 | 0.6036167000 | 1007.026 | 3.551% | 3.551%
36.1400000000 | 3272.5000000000 | 0.6039429000 | 1006.923 | 3.553% | 3.553%
36.1600000000 | 3272.1670000000 | 0.6042671000 | 1006.821 | 3.555% | 3.555%
36.1800000000 | 3271.5000000000 | 0.6046314000 | 1006.615 | 3.557% | 3.557%
36.2000000000 | 3270.8330000000 | 0.6049557000 | 1006.41 | 3.559% | 3.559%
36.2200000000 | 3270.1670000000 | 0.6052799000 | 1006.205 | 3.56% | 3.56%
36.2400000000 | 3269.6670000000 | 0.6056461000 | 1006.051 | 3.563% | 3.563%
36.2600000000 | 3269.6670000000 | 0.6059704000 | 1006.051 | 3.565% | 3.565%
36.2800000000 | 3270.5000000000 | 0.6062946000 | 1006.308 | 3.566% | 3.566%
36.3000000000 | 3270.8330000000 | 0.6066189000 | 1006.41 | 3.568% | 3.568%
36.3200000000 | 3271.6670000000 | 0.6069431000 | 1006.667 | 3.57% | 3.57%
36.3400000000 | 3272.8330000000 | 0.6073074000 | 1007.026 | 3.572% | 3.572%
36.3600000000 | 3273.3330000000 | 0.6076317000 | 1007.179 | 3.574% | 3.574%
36.3800000000 | 3273.3330000000 | 0.6079559000 | 1007.179 | 3.576% | 3.576%
36.4000000000 | 3272.3330000000 | 0.6082821000 | 1006.872 | 3.578% | 3.578%
36.4200000000 | 3271.6670000000 | 0.6086063000 | 1006.667 | 3.58% | 3.58%
36.4400000000 | 3272.0000000000 | 0.6089306000 | 1006.769 | 3.582% | 3.582%
36.4600000000 | 3273.0000000000 | 0.6092949000 | 1007.077 | 3.584% | 3.584%
36.4800000000 | 3273.5000000000 | 0.6096191000 | 1007.231 | 3.586% | 3.586%
36.5000000000 | 3273.6670000000 | 0.6099434000 | 1007.282 | 3.588% | 3.588%
36.5200000000 | 3272.6670000000 | 0.6103096000 | 1006.974 | 3.59% | 3.59%
36.5400000000 | 3271.1670000000 | 0.6106339000 | 1006.513 | 3.592% | 3.592%
36.5600000000 | 3270.6670000000 | 0.6109581000 | 1006.359 | 3.594% | 3.594%
36.5800000000 | 3270.6670000000 | 0.6112823000 | 1006.359 | 3.596% | 3.596%
36.6000000000 | 3270.6670000000 | 0.6116467000 | 1006.359 | 3.598% | 3.598%
36.6200000000 | 3270.8330000000 | 0.6119709000 | 1006.41 | 3.6% | 3.6%
36.6400000000 | 3271.0000000000 | 0.6122971000 | 1006.462 | 3.602% | 3.602%
36.6600000000 | 3271.0000000000 | 0.6126213000 | 1006.462 | 3.604% | 3.604%
36.6800000000 | 3271.0000000000 | 0.6129456000 | 1006.462 | 3.606% | 3.606%
36.7000000000 | 3269.5000000000 | 0.6132698000 | 1006 | 3.607% | 3.607%
36.7200000000 | 3268.5000000000 | 0.6136341000 | 1005.692 | 3.61% | 3.61%
36.7400000000 | 3268.3330000000 | 0.6139584000 | 1005.641 | 3.612% | 3.612%
36.7600000000 | 3268.3330000000 | 0.6142826000 | 1005.641 | 3.613% | 3.613%
36.7800000000 | 3269.1670000000 | 0.6146088000 | 1005.898 | 3.615% | 3.615%
36.8000000000 | 3269.5000000000 | 0.6149731000 | 1006 | 3.617% | 3.617%
36.8200000000 | 3269.8330000000 | 0.6152973000 | 1006.102 | 3.619% | 3.619%
36.8400000000 | 3270.1670000000 | 0.6156216000 | 1006.205 | 3.621% | 3.621%
36.8600000000 | 3270.0000000000 | 0.6159859000 | 1006.154 | 3.623% | 3.623%
36.8800000000 | 3269.3330000000 | 0.6163120000 | 1005.949 | 3.625% | 3.625%
36.9000000000 | 3269.1670000000 | 0.6166363000 | 1005.898 | 3.627% | 3.627%
36.9200000000 | 3269.5000000000 | 0.6169605000 | 1006 | 3.629% | 3.629%
36.9400000000 | 3270.3330000000 | 0.6173248000 | 1006.256 | 3.631% | 3.631%
36.9600000000 | 3271.8330000000 | 0.6176491000 | 1006.718 | 3.633% | 3.633%
36.9800000000 | 3272.3330000000 | 0.6179733000 | 1006.872 | 3.635% | 3.635%
37.0000000000 | 3273.5000000000 | 0.6182976000 | 1007.231 | 3.637% | 3.637%
37.0200000000 | 3274.0000000000 | 0.6186237000 | 1007.385 | 3.639% | 3.639%
37.0400000000 | 3273.5000000000 | 0.6189480000 | 1007.231 | 3.641% | 3.641%
37.0600000000 | 3271.8330000000 | 0.6192722000 | 1006.718 | 3.643% | 3.643%
37.0800000000 | 3269.5000000000 | 0.6196365000 | 1006 | 3.645% | 3.645%
37.1000000000 | 3269.3330000000 | 0.6199608000 | 1005.949 | 3.647% | 3.647%
37.1200000000 | 3271.0000000000 | 0.6202850000 | 1006.462 | 3.649% | 3.649%
37.1400000000 | 3272.6670000000 | 0.6206093000 | 1006.974 | 3.651% | 3.651%
37.1600000000 | 3272.3330000000 | 0.6209755000 | 1006.872 | 3.653% | 3.653%
37.1800000000 | 3269.1670000000 | 0.6212997000 | 1005.898 | 3.655% | 3.655%
37.2000000000 | 3267.5000000000 | 0.6216240000 | 1005.385 | 3.657% | 3.657%
37.2200000000 | 3267.0000000000 | 0.6219482000 | 1005.231 | 3.659% | 3.659%
37.2400000000 | 3267.0000000000 | 0.6223125000 | 1005.231 | 3.661% | 3.661%
37.2600000000 | 3267.0000000000 | 0.6226387000 | 1005.231 | 3.663% | 3.663%
37.2800000000 | 3267.1670000000 | 0.6229630000 | 1005.282 | 3.664% | 3.664%
37.3000000000 | 3268.8330000000 | 0.6232872000 | 1005.795 | 3.666% | 3.666%
37.3200000000 | 3269.5000000000 | 0.6236115000 | 1006 | 3.668% | 3.668%
37.3400000000 | 3269.6670000000 | 0.6239357000 | 1006.051 | 3.67% | 3.67%
37.3600000000 | 3269.6670000000 | 0.6242599000 | 1006.051 | 3.672% | 3.672%
37.3800000000 | 3269.5000000000 | 0.6246243000 | 1006 | 3.674% | 3.674%
37.4000000000 | 3269.3330000000 | 0.6249485000 | 1005.949 | 3.676% | 3.676%
37.4200000000 | 3269.6670000000 | 0.6252747000 | 1006.051 | 3.678% | 3.678%
37.4400000000 | 3270.0000000000 | 0.6255989000 | 1006.154 | 3.68% | 3.68%
37.4600000000 | 3269.8330000000 | 0.6259232000 | 1006.102 | 3.682% | 3.682%
37.4800000000 | 3269.0000000000 | 0.6262875000 | 1005.846 | 3.684% | 3.684%
37.5000000000 | 3268.6670000000 | 0.6266117000 | 1005.744 | 3.686% | 3.686%
37.5200000000 | 3268.3330000000 | 0.6269360000 | 1005.641 | 3.688% | 3.688%
37.5400000000 | 3267.3330000000 | 0.6273022000 | 1005.333 | 3.69% | 3.69%
37.5600000000 | 3265.8330000000 | 0.6276264000 | 1004.872 | 3.692% | 3.692%
37.5800000000 | 3265.8330000000 | 0.6279507000 | 1004.872 | 3.694% | 3.694%
37.6000000000 | 3267.0000000000 | 0.6282749000 | 1005.231 | 3.696% | 3.696%
37.6200000000 | 3267.5000000000 | 0.6285992000 | 1005.385 | 3.698% | 3.698%
37.6400000000 | 3267.5000000000 | 0.6289234000 | 1005.385 | 3.7% | 3.7%
37.6600000000 | 3268.0000000000 | 0.6292896000 | 1005.538 | 3.702% | 3.702%
37.6800000000 | 3271.0000000000 | 0.6296139000 | 1006.462 | 3.704% | 3.704%
37.7000000000 | 3271.1670000000 | 0.6299381000 | 1006.513 | 3.706% | 3.706%
37.7200000000 | 3270.5000000000 | 0.6302624000 | 1006.308 | 3.707% | 3.707%
37.7400000000 | 3269.1670000000 | 0.6305866000 | 1005.898 | 3.709% | 3.709%
37.7600000000 | 3268.0000000000 | 0.6309109000 | 1005.538 | 3.711% | 3.711%
37.7800000000 | 3268.0000000000 | 0.6312351000 | 1005.538 | 3.713% | 3.713%
37.8000000000 | 3270.5000000000 | 0.6316013000 | 1006.308 | 3.715% | 3.715%
37.8200000000 | 3271.1670000000 | 0.6319256000 | 1006.513 | 3.717% | 3.717%
37.8400000000 | 3270.6670000000 | 0.6322498000 | 1006.359 | 3.719% | 3.719%
37.8600000000 | 3269.3330000000 | 0.6326141000 | 1005.949 | 3.721% | 3.721%
37.8800000000 | 3268.0000000000 | 0.6329384000 | 1005.538 | 3.723% | 3.723%
37.9000000000 | 3267.3330000000 | 0.6332626000 | 1005.333 | 3.725% | 3.725%
37.9200000000 | 3267.0000000000 | 0.6335869000 | 1005.231 | 3.727% | 3.727%
37.9400000000 | 3266.8330000000 | 0.6339111000 | 1005.179 | 3.729% | 3.729%
37.9600000000 | 3267.0000000000 | 0.6342773000 | 1005.231 | 3.731% | 3.731%
37.9800000000 | 3267.3330000000 | 0.6346016000 | 1005.333 | 3.733% | 3.733%
38.0000000000 | 3267.6670000000 | 0.6349258000 | 1005.436 | 3.735% | 3.735%
38.0200000000 | 3267.6670000000 | 0.6352501000 | 1005.436 | 3.737% | 3.737%
38.0400000000 | 3267.6670000000 | 0.6355743000 | 1005.436 | 3.739% | 3.739%
38.0600000000 | 3267.6670000000 | 0.6358986000 | 1005.436 | 3.741% | 3.741%
38.0800000000 | 3268.0000000000 | 0.6362648000 | 1005.538 | 3.743% | 3.743%
38.1000000000 | 3268.0000000000 | 0.6365891000 | 1005.538 | 3.745% | 3.745%
38.1200000000 | 3266.5000000000 | 0.6369133000 | 1005.077 | 3.747% | 3.747%
38.1400000000 | 3265.6670000000 | 0.6372375000 | 1004.821 | 3.748% | 3.748%
38.1600000000 | 3266.3330000000 | 0.6376019000 | 1005.026 | 3.751% | 3.751%
38.1800000000 | 3268.5000000000 | 0.6379261000 | 1005.692 | 3.753% | 3.753%
38.2000000000 | 3268.8330000000 | 0.6382523000 | 1005.795 | 3.754% | 3.754%
38.2200000000 | 3269.0000000000 | 0.6386166000 | 1005.846 | 3.757% | 3.757%
38.2400000000 | 3268.1670000000 | 0.6389408000 | 1005.59 | 3.758% | 3.758%
38.2600000000 | 3267.3330000000 | 0.6392651000 | 1005.333 | 3.76% | 3.76%
38.2800000000 | 3267.3330000000 | 0.6395893000 | 1005.333 | 3.762% | 3.762%
38.3000000000 | 3268.8330000000 | 0.6399555000 | 1005.795 | 3.764% | 3.764%
38.3200000000 | 3269.1670000000 | 0.6402798000 | 1005.898 | 3.766% | 3.766%
38.3400000000 | 3270.1670000000 | 0.6406040000 | 1006.205 | 3.768% | 3.768%
38.3600000000 | 3271.5000000000 | 0.6409283000 | 1006.615 | 3.77% | 3.77%
38.3800000000 | 3272.1670000000 | 0.6412525000 | 1006.821 | 3.772% | 3.772%
38.4000000000 | 3272.1670000000 | 0.6415768000 | 1006.821 | 3.774% | 3.774%
38.4200000000 | 3268.8330000000 | 0.6419411000 | 1005.795 | 3.776% | 3.776%
38.4400000000 | 3267.1670000000 | 0.6422672000 | 1005.282 | 3.778% | 3.778%
38.4600000000 | 3268.1670000000 | 0.6425915000 | 1005.59 | 3.78% | 3.78%
38.4800000000 | 3270.5000000000 | 0.6429558000 | 1006.308 | 3.782% | 3.782%
38.5000000000 | 3270.5000000000 | 0.6432800000 | 1006.308 | 3.784% | 3.784%
38.5200000000 | 3267.6670000000 | 0.6436443000 | 1005.436 | 3.786% | 3.786%
38.5400000000 | 3265.6670000000 | 0.6439705000 | 1004.821 | 3.788% | 3.788%
38.5600000000 | 3265.0000000000 | 0.6442947000 | 1004.615 | 3.79% | 3.79%
38.5800000000 | 3265.1670000000 | 0.6446190000 | 1004.667 | 3.792% | 3.792%
38.6000000000 | 3266.1670000000 | 0.6449833000 | 1004.974 | 3.794% | 3.794%
38.6200000000 | 3266.6670000000 | 0.6453075000 | 1005.128 | 3.796% | 3.796%
38.6400000000 | 3267.0000000000 | 0.6456318000 | 1005.231 | 3.798% | 3.798%
38.6600000000 | 3267.8330000000 | 0.6459560000 | 1005.487 | 3.8% | 3.8%
38.6800000000 | 3269.1670000000 | 0.6462822000 | 1005.898 | 3.802% | 3.802%
38.7000000000 | 3269.6670000000 | 0.6466064000 | 1006.051 | 3.804% | 3.804%
38.7200000000 | 3269.6670000000 | 0.6469707000 | 1006.051 | 3.806% | 3.806%
38.7400000000 | 3269.5000000000 | 0.6472950000 | 1006 | 3.808% | 3.808%
38.7600000000 | 3269.3330000000 | 0.6476192000 | 1005.949 | 3.81% | 3.81%
38.7800000000 | 3269.0000000000 | 0.6479435000 | 1005.846 | 3.811% | 3.811%
38.8000000000 | 3268.1670000000 | 0.6483097000 | 1005.59 | 3.814% | 3.814%
38.8200000000 | 3267.6670000000 | 0.6486340000 | 1005.436 | 3.815% | 3.815%
38.8400000000 | 3267.1670000000 | 0.6489582000 | 1005.282 | 3.817% | 3.817%
38.8600000000 | 3266.3330000000 | 0.6493225000 | 1005.026 | 3.82% | 3.82%
38.8800000000 | 3265.1670000000 | 0.6496468000 | 1004.667 | 3.821% | 3.821%
38.9000000000 | 3265.1670000000 | 0.6499710000 | 1004.667 | 3.823% | 3.823%
38.9200000000 | 3265.5000000000 | 0.6502972000 | 1004.769 | 3.825% | 3.825%
38.9400000000 | 3266.0000000000 | 0.6506615000 | 1004.923 | 3.827% | 3.827%
38.9600000000 | 3267.3330000000 | 0.6509857000 | 1005.333 | 3.829% | 3.829%
38.9800000000 | 3269.6670000000 | 0.6513100000 | 1006.051 | 3.831% | 3.831%
39.0000000000 | 3269.6670000000 | 0.6516342000 | 1006.051 | 3.833% | 3.833%
39.0200000000 | 3268.0000000000 | 0.6519585000 | 1005.538 | 3.835% | 3.835%
39.0400000000 | 3267.1670000000 | 0.6522827000 | 1005.282 | 3.837% | 3.837%
39.0600000000 | 3267.1670000000 | 0.6526070000 | 1005.282 | 3.839% | 3.839%
39.0800000000 | 3267.5000000000 | 0.6529732000 | 1005.385 | 3.841% | 3.841%
39.1000000000 | 3269.3330000000 | 0.6532974000 | 1005.949 | 3.843% | 3.843%
39.1200000000 | 3272.3330000000 | 0.6536217000 | 1006.872 | 3.845% | 3.845%
39.1400000000 | 3273.5000000000 | 0.6539459000 | 1007.231 | 3.847% | 3.847%
39.1600000000 | 3272.3330000000 | 0.6543102000 | 1006.872 | 3.849% | 3.849%
39.1800000000 | 3269.8330000000 | 0.6546364000 | 1006.102 | 3.851% | 3.851%
39.2000000000 | 3266.6670000000 | 0.6549606000 | 1005.128 | 3.853% | 3.853%
39.2200000000 | 3266.3330000000 | 0.6553249000 | 1005.026 | 3.855% | 3.855%
39.2400000000 | 3267.0000000000 | 0.6556492000 | 1005.231 | 3.857% | 3.857%
39.2600000000 | 3267.5000000000 | 0.6559734000 | 1005.385 | 3.859% | 3.859%
39.2800000000 | 3267.3330000000 | 0.6562977000 | 1005.333 | 3.861% | 3.861%
39.3000000000 | 3266.5000000000 | 0.6566219000 | 1005.077 | 3.862% | 3.862%
39.3200000000 | 3266.3330000000 | 0.6569481000 | 1005.026 | 3.864% | 3.864%
39.3400000000 | 3266.1670000000 | 0.6572723000 | 1004.974 | 3.866% | 3.866%
39.3600000000 | 3266.0000000000 | 0.6576366000 | 1004.923 | 3.868% | 3.868%
39.3800000000 | 3266.0000000000 | 0.6579609000 | 1004.923 | 3.87% | 3.87%
39.4000000000 | 3266.0000000000 | 0.6582851000 | 1004.923 | 3.872% | 3.872%
39.4200000000 | 3266.0000000000 | 0.6586094000 | 1004.923 | 3.874% | 3.874%
39.4400000000 | 3266.8330000000 | 0.6589336000 | 1005.179 | 3.876% | 3.876%
39.4600000000 | 3267.3330000000 | 0.6592999000 | 1005.333 | 3.878% | 3.878%
39.4800000000 | 3267.3330000000 | 0.6596241000 | 1005.333 | 3.88% | 3.88%
39.5000000000 | 3267.1670000000 | 0.6599483000 | 1005.282 | 3.882% | 3.882%
39.5200000000 | 3267.1670000000 | 0.6603127000 | 1005.282 | 3.884% | 3.884%
39.5400000000 | 3267.1670000000 | 0.6606369000 | 1005.282 | 3.886% | 3.886%
39.5600000000 | 3266.8330000000 | 0.6609631000 | 1005.179 | 3.888% | 3.888%
39.5800000000 | 3266.0000000000 | 0.6612873000 | 1004.923 | 3.89% | 3.89%
39.6000000000 | 3266.0000000000 | 0.6616116000 | 1004.923 | 3.892% | 3.892%
39.6200000000 | 3267.0000000000 | 0.6619759000 | 1005.231 | 3.894% | 3.894%
39.6400000000 | 3270.1670000000 | 0.6623001000 | 1006.205 | 3.896% | 3.896%
39.6600000000 | 3272.1670000000 | 0.6626244000 | 1006.821 | 3.898% | 3.898%
39.6800000000 | 3272.1670000000 | 0.6629486000 | 1006.821 | 3.9% | 3.9%
39.7000000000 | 3271.8330000000 | 0.6632729000 | 1006.718 | 3.902% | 3.902%
39.7200000000 | 3271.1670000000 | 0.6635990000 | 1006.513 | 3.904% | 3.904%
39.7400000000 | 3270.3330000000 | 0.6639233000 | 1006.256 | 3.905% | 3.905%
39.7600000000 | 3269.1670000000 | 0.6642876000 | 1005.898 | 3.908% | 3.908%
39.7800000000 | 3268.0000000000 | 0.6646118000 | 1005.538 | 3.909% | 3.909%
39.8000000000 | 3268.0000000000 | 0.6649361000 | 1005.538 | 3.911% | 3.911%
39.8200000000 | 3268.0000000000 | 0.6652603000 | 1005.538 | 3.913% | 3.913%
39.8400000000 | 3268.1670000000 | 0.6656265000 | 1005.59 | 3.915% | 3.915%
39.8600000000 | 3267.0000000000 | 0.6659508000 | 1005.231 | 3.917% | 3.917%
39.8800000000 | 3265.3330000000 | 0.6662750000 | 1004.718 | 3.919% | 3.919%
39.9000000000 | 3265.3330000000 | 0.6665993000 | 1004.718 | 3.921% | 3.921%
39.9200000000 | 3266.1670000000 | 0.6669235000 | 1004.974 | 3.923% | 3.923%
39.9400000000 | 3266.8330000000 | 0.6672878000 | 1005.179 | 3.925% | 3.925%
39.9600000000 | 3267.1670000000 | 0.6676140000 | 1005.282 | 3.927% | 3.927%
39.9800000000 | 3267.1670000000 | 0.6679382000 | 1005.282 | 3.929% | 3.929%
40.0000000000 | 3267.1670000000 | 0.6682625000 | 1005.282 | 3.931% | 3.931%
40.0200000000 | 3268.6670000000 | 0.6685867000 | 1005.744 | 3.933% | 3.933%
40.0400000000 | 3269.1670000000 | 0.6689110000 | 1005.898 | 3.935% | 3.935%
40.0600000000 | 3268.5000000000 | 0.6692352000 | 1005.692 | 3.937% | 3.937%
40.0800000000 | 3267.8330000000 | 0.6695995000 | 1005.487 | 3.939% | 3.939%
40.1000000000 | 3267.8330000000 | 0.6699257000 | 1005.487 | 3.941% | 3.941%
40.1200000000 | 3267.8330000000 | 0.6702499000 | 1005.487 | 3.943% | 3.943%
40.1400000000 | 3267.8330000000 | 0.6705742000 | 1005.487 | 3.945% | 3.945%
40.1600000000 | 3266.8330000000 | 0.6709385000 | 1005.179 | 3.947% | 3.947%
40.1800000000 | 3265.6670000000 | 0.6712627000 | 1004.821 | 3.949% | 3.949%
40.2000000000 | 3265.6670000000 | 0.6715870000 | 1004.821 | 3.951% | 3.951%
40.2200000000 | 3265.8330000000 | 0.6719532000 | 1004.872 | 3.953% | 3.953%
40.2400000000 | 3265.8330000000 | 0.6722775000 | 1004.872 | 3.955% | 3.955%
40.2600000000 | 3266.0000000000 | 0.6726017000 | 1004.923 | 3.956% | 3.956%
40.2800000000 | 3266.1670000000 | 0.6729259000 | 1004.974 | 3.958% | 3.958%
40.3000000000 | 3266.5000000000 | 0.6732502000 | 1005.077 | 3.96% | 3.96%
40.3200000000 | 3271.6670000000 | 0.6735744000 | 1006.667 | 3.962% | 3.962%
40.3400000000 | 3272.6670000000 | 0.6739407000 | 1006.974 | 3.964% | 3.964%
40.3600000000 | 3270.8330000000 | 0.6742649000 | 1006.41 | 3.966% | 3.966%
40.3800000000 | 3268.8330000000 | 0.6745892000 | 1005.795 | 3.968% | 3.968%
40.4000000000 | 3269.0000000000 | 0.6749134000 | 1005.846 | 3.97% | 3.97%
40.4200000000 | 3270.0000000000 | 0.6752377000 | 1006.154 | 3.972% | 3.972%
40.4400000000 | 3270.5000000000 | 0.6756020000 | 1006.308 | 3.974% | 3.974%
40.4600000000 | 3271.0000000000 | 0.6759262000 | 1006.462 | 3.976% | 3.976%
40.4800000000 | 3271.3330000000 | 0.6762505000 | 1006.564 | 3.978% | 3.978%
40.5000000000 | 3271.3330000000 | 0.6766167000 | 1006.564 | 3.98% | 3.98%
40.5200000000 | 3271.3330000000 | 0.6769409000 | 1006.564 | 3.982% | 3.982%
40.5400000000 | 3270.8330000000 | 0.6772652000 | 1006.41 | 3.984% | 3.984%
40.5600000000 | 3269.0000000000 | 0.6776295000 | 1005.846 | 3.986% | 3.986%
40.5800000000 | 3267.5000000000 | 0.6779556000 | 1005.385 | 3.988% | 3.988%
40.6000000000 | 3267.5000000000 | 0.6782799000 | 1005.385 | 3.99% | 3.99%
40.6200000000 | 3268.6670000000 | 0.6786041000 | 1005.744 | 3.992% | 3.992%
40.6400000000 | 3268.8330000000 | 0.6789284000 | 1005.795 | 3.994% | 3.994%
40.6600000000 | 3268.3330000000 | 0.6792927000 | 1005.641 | 3.996% | 3.996%
40.6800000000 | 3267.5000000000 | 0.6796169000 | 1005.385 | 3.998% | 3.998%
40.7000000000 | 3266.3330000000 | 0.6799412000 | 1005.026 | 4% | 4%
40.7200000000 | 3265.0000000000 | 0.6802654000 | 1004.615 | 4.002% | 4.002%
40.7400000000 | 3264.8330000000 | 0.6805916000 | 1004.564 | 4.003% | 4.003%
40.7600000000 | 3266.5000000000 | 0.6809559000 | 1005.077 | 4.006% | 4.006%
40.7800000000 | 3268.5000000000 | 0.6812801000 | 1005.692 | 4.008% | 4.008%
40.8000000000 | 3269.0000000000 | 0.6816044000 | 1005.846 | 4.009% | 4.009%
40.8200000000 | 3269.0000000000 | 0.6819687000 | 1005.846 | 4.012% | 4.012%
40.8400000000 | 3267.6670000000 | 0.6822948000 | 1005.436 | 4.013% | 4.013%
40.8600000000 | 3267.1670000000 | 0.6826191000 | 1005.282 | 4.015% | 4.015%
40.8800000000 | 3267.5000000000 | 0.6829834000 | 1005.385 | 4.018% | 4.018%
40.9000000000 | 3268.1670000000 | 0.6833076000 | 1005.59 | 4.019% | 4.019%
40.9200000000 | 3269.0000000000 | 0.6836319000 | 1005.846 | 4.021% | 4.021%
40.9400000000 | 3269.5000000000 | 0.6839561000 | 1006 | 4.023% | 4.023%
40.9600000000 | 3270.5000000000 | 0.6843224000 | 1006.308 | 4.025% | 4.025%
40.9800000000 | 3271.3330000000 | 0.6846466000 | 1006.564 | 4.027% | 4.027%
41.0000000000 | 3271.5000000000 | 0.6849709000 | 1006.615 | 4.029% | 4.029%
41.0200000000 | 3271.5000000000 | 0.6852951000 | 1006.615 | 4.031% | 4.031%
41.0400000000 | 3269.0000000000 | 0.6856194000 | 1005.846 | 4.033% | 4.033%
41.0600000000 | 3268.1670000000 | 0.6859436000 | 1005.59 | 4.035% | 4.035%
41.0800000000 | 3268.5000000000 | 0.6862679000 | 1005.692 | 4.037% | 4.037%
41.1000000000 | 3269.1670000000 | 0.6866341000 | 1005.898 | 4.039% | 4.039%
41.1200000000 | 3269.1670000000 | 0.6869583000 | 1005.898 | 4.041% | 4.041%
41.1400000000 | 3268.6670000000 | 0.6872826000 | 1005.744 | 4.043% | 4.043%
41.1600000000 | 3267.8330000000 | 0.6876469000 | 1005.487 | 4.045% | 4.045%
41.1800000000 | 3267.3330000000 | 0.6879711000 | 1005.333 | 4.047% | 4.047%
41.2000000000 | 3267.5000000000 | 0.6882954000 | 1005.385 | 4.049% | 4.049%
41.2200000000 | 3268.6670000000 | 0.6886616000 | 1005.744 | 4.051% | 4.051%
41.2400000000 | 3269.1670000000 | 0.6889858000 | 1005.898 | 4.053% | 4.053%
41.2600000000 | 3269.3330000000 | 0.6893101000 | 1005.949 | 4.055% | 4.055%
41.2800000000 | 3269.3330000000 | 0.6896343000 | 1005.949 | 4.057% | 4.057%
41.3000000000 | 3269.5000000000 | 0.6899586000 | 1006 | 4.059% | 4.059%
41.3200000000 | 3269.6670000000 | 0.6902828000 | 1006.051 | 4.06% | 4.06%
41.3400000000 | 3270.3330000000 | 0.6906071000 | 1006.256 | 4.062% | 4.062%
41.3600000000 | 3270.5000000000 | 0.6909733000 | 1006.308 | 4.065% | 4.065%
41.3800000000 | 3270.0000000000 | 0.6912975000 | 1006.154 | 4.066% | 4.066%
41.4000000000 | 3269.0000000000 | 0.6916218000 | 1005.846 | 4.068% | 4.068%
41.4200000000 | 3269.0000000000 | 0.6919460000 | 1005.846 | 4.07% | 4.07%
41.4400000000 | 3269.1670000000 | 0.6922703000 | 1005.898 | 4.072% | 4.072%
41.4600000000 | 3269.1670000000 | 0.6926365000 | 1005.898 | 4.074% | 4.074%
41.4800000000 | 3269.1670000000 | 0.6929607000 | 1005.898 | 4.076% | 4.076%
41.5000000000 | 3269.0000000000 | 0.6932850000 | 1005.846 | 4.078% | 4.078%
41.5200000000 | 3269.0000000000 | 0.6936493000 | 1005.846 | 4.08% | 4.08%
41.5400000000 | 3267.8330000000 | 0.6939735000 | 1005.487 | 4.082% | 4.082%
41.5600000000 | 3267.1670000000 | 0.6942978000 | 1005.282 | 4.084% | 4.084%
41.5800000000 | 3267.0000000000 | 0.6946220000 | 1005.231 | 4.086% | 4.086%
41.6000000000 | 3267.1670000000 | 0.6949463000 | 1005.282 | 4.088% | 4.088%
41.6200000000 | 3267.8330000000 | 0.6953125000 | 1005.487 | 4.09% | 4.09%
41.6400000000 | 3268.0000000000 | 0.6956367000 | 1005.538 | 4.092% | 4.092%
41.6600000000 | 3270.3330000000 | 0.6959610000 | 1006.256 | 4.094% | 4.094%
41.6800000000 | 3272.0000000000 | 0.6962852000 | 1006.769 | 4.096% | 4.096%
41.7000000000 | 3271.5000000000 | 0.6966095000 | 1006.615 | 4.098% | 4.098%
41.7200000000 | 3269.6670000000 | 0.6969337000 | 1006.051 | 4.1% | 4.1%
41.7400000000 | 3269.6670000000 | 0.6973000000 | 1006.051 | 4.102% | 4.102%
41.7600000000 | 3269.6670000000 | 0.6976242000 | 1006.051 | 4.104% | 4.104%
41.7800000000 | 3270.5000000000 | 0.6979485000 | 1006.308 | 4.106% | 4.106%
41.8000000000 | 3271.3330000000 | 0.6982727000 | 1006.564 | 4.107% | 4.107%
41.8200000000 | 3271.3330000000 | 0.6986370000 | 1006.564 | 4.11% | 4.11%
41.8400000000 | 3270.5000000000 | 0.6989613000 | 1006.308 | 4.112% | 4.112%
41.8600000000 | 3269.8330000000 | 0.6992874000 | 1006.102 | 4.113% | 4.113%
41.8800000000 | 3269.5000000000 | 0.6996117000 | 1006 | 4.115% | 4.115%
41.9000000000 | 3269.1670000000 | 0.6999760000 | 1005.898 | 4.118% | 4.118%
41.9200000000 | 3269.0000000000 | 0.7003002000 | 1005.846 | 4.119% | 4.119%
41.9400000000 | 3268.8330000000 | 0.7006245000 | 1005.795 | 4.121% | 4.121%
41.9600000000 | 3269.0000000000 | 0.7009487000 | 1005.846 | 4.123% | 4.123%
41.9800000000 | 3269.0000000000 | 0.7012730000 | 1005.846 | 4.125% | 4.125%
42.0000000000 | 3269.1670000000 | 0.7015991000 | 1005.898 | 4.127% | 4.127%
42.0200000000 | 3269.5000000000 | 0.7019634000 | 1006 | 4.129% | 4.129%
42.0400000000 | 3269.6670000000 | 0.7022877000 | 1006.051 | 4.131% | 4.131%
42.0600000000 | 3269.6670000000 | 0.7026119000 | 1006.051 | 4.133% | 4.133%
42.0800000000 | 3269.3330000000 | 0.7029362000 | 1005.949 | 4.135% | 4.135%
42.1000000000 | 3268.8330000000 | 0.7032604000 | 1005.795 | 4.137% | 4.137%
42.1200000000 | 3268.6670000000 | 0.7036266000 | 1005.744 | 4.139% | 4.139%
42.1400000000 | 3268.6670000000 | 0.7039509000 | 1005.744 | 4.141% | 4.141%
42.1600000000 | 3270.0000000000 | 0.7042751000 | 1006.154 | 4.143% | 4.143%
42.1800000000 | 3270.6670000000 | 0.7045994000 | 1006.359 | 4.145% | 4.145%
42.2000000000 | 3270.5000000000 | 0.7049637000 | 1006.308 | 4.147% | 4.147%
42.2200000000 | 3269.8330000000 | 0.7052879000 | 1006.102 | 4.149% | 4.149%
42.2400000000 | 3269.8330000000 | 0.7056122000 | 1006.102 | 4.151% | 4.151%
42.2600000000 | 3269.8330000000 | 0.7059383000 | 1006.102 | 4.153% | 4.153%
42.2800000000 | 3270.1670000000 | 0.7062626000 | 1006.205 | 4.154% | 4.154%
42.3000000000 | 3271.1670000000 | 0.7065868000 | 1006.513 | 4.156% | 4.156%
42.3200000000 | 3272.6670000000 | 0.7069511000 | 1006.974 | 4.159% | 4.159%
42.3400000000 | 3274.3330000000 | 0.7072754000 | 1007.487 | 4.16% | 4.16%
42.3600000000 | 3274.5000000000 | 0.7075996000 | 1007.538 | 4.162% | 4.162%
42.3800000000 | 3272.6670000000 | 0.7079239000 | 1006.974 | 4.164% | 4.164%
42.4000000000 | 3270.6670000000 | 0.7082500000 | 1006.359 | 4.166% | 4.166%
42.4200000000 | 3270.6670000000 | 0.7085743000 | 1006.359 | 4.168% | 4.168%
42.4400000000 | 3270.6670000000 | 0.7088985000 | 1006.359 | 4.17% | 4.17%
42.4600000000 | 3270.6670000000 | 0.7092628000 | 1006.359 | 4.172% | 4.172%
42.4800000000 | 3270.6670000000 | 0.7095871000 | 1006.359 | 4.174% | 4.174%
42.5000000000 | 3270.0000000000 | 0.7099113000 | 1006.154 | 4.176% | 4.176%
42.5200000000 | 3268.6670000000 | 0.7102776000 | 1005.744 | 4.178% | 4.178%
42.5400000000 | 3268.6670000000 | 0.7106018000 | 1005.744 | 4.18% | 4.18%
42.5600000000 | 3268.0000000000 | 0.7109261000 | 1005.538 | 4.182% | 4.182%
42.5800000000 | 3267.6670000000 | 0.7112503000 | 1005.436 | 4.184% | 4.184%
42.6000000000 | 3267.6670000000 | 0.7115746000 | 1005.436 | 4.186% | 4.186%
42.6200000000 | 3268.0000000000 | 0.7119389000 | 1005.538 | 4.188% | 4.188%
42.6400000000 | 3269.8330000000 | 0.7122650000 | 1006.102 | 4.19% | 4.19%
42.6600000000 | 3270.6670000000 | 0.7125893000 | 1006.359 | 4.192% | 4.192%
42.6800000000 | 3271.0000000000 | 0.7129135000 | 1006.462 | 4.194% | 4.194%
42.7000000000 | 3271.8330000000 | 0.7132378000 | 1006.718 | 4.196% | 4.196%
42.7200000000 | 3273.3330000000 | 0.7136021000 | 1007.179 | 4.198% | 4.198%
42.7400000000 | 3273.3330000000 | 0.7139263000 | 1007.179 | 4.2% | 4.2%
42.7600000000 | 3273.0000000000 | 0.7142506000 | 1007.077 | 4.201% | 4.201%
42.7800000000 | 3271.8330000000 | 0.7145767000 | 1006.718 | 4.203% | 4.203%
42.8000000000 | 3271.1670000000 | 0.7149410000 | 1006.513 | 4.206% | 4.206%
42.8200000000 | 3271.0000000000 | 0.7152653000 | 1006.462 | 4.207% | 4.207%
42.8400000000 | 3271.0000000000 | 0.7155895000 | 1006.462 | 4.209% | 4.209%
42.8600000000 | 3271.0000000000 | 0.7159538000 | 1006.462 | 4.211% | 4.211%
42.8800000000 | 3270.3330000000 | 0.7162800000 | 1006.256 | 4.213% | 4.213%
42.9000000000 | 3269.8330000000 | 0.7166042000 | 1006.102 | 4.215% | 4.215%
42.9200000000 | 3269.8330000000 | 0.7169685000 | 1006.102 | 4.217% | 4.217%
42.9400000000 | 3269.8330000000 | 0.7172928000 | 1006.102 | 4.219% | 4.219%
42.9600000000 | 3270.0000000000 | 0.7176170000 | 1006.154 | 4.221% | 4.221%
42.9800000000 | 3270.3330000000 | 0.7179413000 | 1006.256 | 4.223% | 4.223%
43.0000000000 | 3270.6670000000 | 0.7182655000 | 1006.359 | 4.225% | 4.225%
43.0200000000 | 3270.6670000000 | 0.7185898000 | 1006.359 | 4.227% | 4.227%
43.0400000000 | 3270.8330000000 | 0.7189560000 | 1006.41 | 4.229% | 4.229%
43.0600000000 | 3271.1670000000 | 0.7192802000 | 1006.513 | 4.231% | 4.231%
43.0800000000 | 3272.5000000000 | 0.7196045000 | 1006.923 | 4.233% | 4.233%
43.1000000000 | 3273.5000000000 | 0.7199287000 | 1007.231 | 4.235% | 4.235%
43.1200000000 | 3273.5000000000 | 0.7202950000 | 1007.231 | 4.237% | 4.237%
43.1400000000 | 3273.3330000000 | 0.7206192000 | 1007.179 | 4.239% | 4.239%
43.1600000000 | 3270.5000000000 | 0.7209435000 | 1006.308 | 4.241% | 4.241%
43.1800000000 | 3269.6670000000 | 0.7213078000 | 1006.051 | 4.243% | 4.243%
43.2000000000 | 3270.0000000000 | 0.7216320000 | 1006.154 | 4.245% | 4.245%
43.2200000000 | 3270.5000000000 | 0.7219563000 | 1006.308 | 4.247% | 4.247%
43.2400000000 | 3271.1670000000 | 0.7222805000 | 1006.513 | 4.249% | 4.249%
43.2600000000 | 3271.1670000000 | 0.7226467000 | 1006.513 | 4.251% | 4.251%
43.2800000000 | 3271.1670000000 | 0.7229710000 | 1006.513 | 4.253% | 4.253%
43.3000000000 | 3272.3330000000 | 0.7232952000 | 1006.872 | 4.255% | 4.255%
43.3200000000 | 3274.1670000000 | 0.7236195000 | 1007.436 | 4.257% | 4.257%
43.3400000000 | 3274.1670000000 | 0.7239437000 | 1007.436 | 4.258% | 4.258%
43.3600000000 | 3271.5000000000 | 0.7242680000 | 1006.615 | 4.26% | 4.26%
43.3800000000 | 3270.8330000000 | 0.7246342000 | 1006.41 | 4.263% | 4.263%
43.4000000000 | 3271.5000000000 | 0.7249584000 | 1006.615 | 4.264% | 4.264%
43.4200000000 | 3272.6670000000 | 0.7252827000 | 1006.974 | 4.266% | 4.266%
43.4400000000 | 3272.6670000000 | 0.7256069000 | 1006.974 | 4.268% | 4.268%
43.4600000000 | 3272.6670000000 | 0.7259712000 | 1006.974 | 4.27% | 4.27%
43.4800000000 | 3272.1670000000 | 0.7262955000 | 1006.821 | 4.272% | 4.272%
43.5000000000 | 3271.6670000000 | 0.7266197000 | 1006.667 | 4.274% | 4.274%
43.5200000000 | 3271.6670000000 | 0.7269859000 | 1006.667 | 4.276% | 4.276%
43.5400000000 | 3271.6670000000 | 0.7273102000 | 1006.667 | 4.278% | 4.278%
43.5600000000 | 3271.6670000000 | 0.7276344000 | 1006.667 | 4.28% | 4.28%
43.5800000000 | 3272.8330000000 | 0.7279587000 | 1007.026 | 4.282% | 4.282%
43.6000000000 | 3273.8330000000 | 0.7283230000 | 1007.333 | 4.284% | 4.284%
43.6200000000 | 3274.5000000000 | 0.7286491000 | 1007.538 | 4.286% | 4.286%
43.6400000000 | 3275.0000000000 | 0.7289734000 | 1007.692 | 4.288% | 4.288%
43.6600000000 | 3275.0000000000 | 0.7292976000 | 1007.692 | 4.29% | 4.29%
43.6800000000 | 3274.5000000000 | 0.7296219000 | 1007.538 | 4.292% | 4.292%
43.7000000000 | 3274.0000000000 | 0.7299461000 | 1007.385 | 4.294% | 4.294%
43.7200000000 | 3273.5000000000 | 0.7302704000 | 1007.231 | 4.296% | 4.296%
43.7400000000 | 3273.1670000000 | 0.7306347000 | 1007.128 | 4.298% | 4.298%
43.7600000000 | 3273.1670000000 | 0.7309608000 | 1007.128 | 4.3% | 4.3%
43.7800000000 | 3273.8330000000 | 0.7312851000 | 1007.333 | 4.302% | 4.302%
43.8000000000 | 3274.3330000000 | 0.7316494000 | 1007.487 | 4.304% | 4.304%
43.8200000000 | 3274.1670000000 | 0.7319736000 | 1007.436 | 4.306% | 4.306%
43.8400000000 | 3273.5000000000 | 0.7322979000 | 1007.231 | 4.308% | 4.308%
43.8600000000 | 3271.8330000000 | 0.7326221000 | 1006.718 | 4.31% | 4.31%
43.8800000000 | 3270.8330000000 | 0.7329884000 | 1006.41 | 4.312% | 4.312%
43.9000000000 | 3270.5000000000 | 0.7333126000 | 1006.308 | 4.314% | 4.314%
43.9200000000 | 3271.0000000000 | 0.7336369000 | 1006.462 | 4.316% | 4.316%
43.9400000000 | 3272.5000000000 | 0.7339611000 | 1006.923 | 4.317% | 4.317%
43.9600000000 | 3273.0000000000 | 0.7342854000 | 1007.077 | 4.319% | 4.319%
43.9800000000 | 3273.0000000000 | 0.7346096000 | 1007.077 | 4.321% | 4.321%
44.0000000000 | 3272.8330000000 | 0.7349339000 | 1007.026 | 4.323% | 4.323%
44.0200000000 | 3272.6670000000 | 0.7353001000 | 1006.974 | 4.325% | 4.325%
44.0400000000 | 3272.3330000000 | 0.7356243000 | 1006.872 | 4.327% | 4.327%
44.0600000000 | 3272.3330000000 | 0.7359486000 | 1006.872 | 4.329% | 4.329%
44.0800000000 | 3273.3330000000 | 0.7362728000 | 1007.179 | 4.331% | 4.331%
44.1000000000 | 3274.1670000000 | 0.7365971000 | 1007.436 | 4.333% | 4.333%
44.1200000000 | 3274.5000000000 | 0.7369614000 | 1007.538 | 4.335% | 4.335%
44.1400000000 | 3274.3330000000 | 0.7372856000 | 1007.487 | 4.337% | 4.337%
44.1600000000 | 3273.1670000000 | 0.7376118000 | 1007.128 | 4.339% | 4.339%
44.1800000000 | 3272.8330000000 | 0.7379761000 | 1007.026 | 4.341% | 4.341%
44.2000000000 | 3272.6670000000 | 0.7383003000 | 1006.974 | 4.343% | 4.343%
44.2200000000 | 3272.6670000000 | 0.7386246000 | 1006.974 | 4.345% | 4.345%
44.2400000000 | 3272.8330000000 | 0.7389488000 | 1007.026 | 4.347% | 4.347%
44.2600000000 | 3273.5000000000 | 0.7392731000 | 1007.231 | 4.349% | 4.349%
44.2800000000 | 3273.8330000000 | 0.7396393000 | 1007.333 | 4.351% | 4.351%
44.3000000000 | 3274.6670000000 | 0.7399635000 | 1007.59 | 4.353% | 4.353%
44.3200000000 | 3275.6670000000 | 0.7402878000 | 1007.898 | 4.355% | 4.355%
44.3400000000 | 3276.5000000000 | 0.7406120000 | 1008.154 | 4.357% | 4.357%
44.3600000000 | 3276.6670000000 | 0.7409363000 | 1008.205 | 4.358% | 4.358%
44.3800000000 | 3276.5000000000 | 0.7412605000 | 1008.154 | 4.36% | 4.36%
44.4000000000 | 3275.8330000000 | 0.7415848000 | 1007.949 | 4.362% | 4.362%
44.4200000000 | 3275.1670000000 | 0.7419510000 | 1007.744 | 4.364% | 4.364%
44.4400000000 | 3275.8330000000 | 0.7422752000 | 1007.949 | 4.366% | 4.366%
44.4600000000 | 3280.6670000000 | 0.7425995000 | 1009.436 | 4.368% | 4.368%
44.4800000000 | 3281.3330000000 | 0.7429237000 | 1009.641 | 4.37% | 4.37%
44.5000000000 | 3279.0000000000 | 0.7432880000 | 1008.923 | 4.372% | 4.372%
44.5200000000 | 3275.8330000000 | 0.7436123000 | 1007.949 | 4.374% | 4.374%
44.5400000000 | 3274.0000000000 | 0.7439384000 | 1007.385 | 4.376% | 4.376%
44.5600000000 | 3274.0000000000 | 0.7443027000 | 1007.385 | 4.378% | 4.378%
44.5800000000 | 3274.1670000000 | 0.7446270000 | 1007.436 | 4.38% | 4.38%
44.6000000000 | 3274.1670000000 | 0.7449512000 | 1007.436 | 4.382% | 4.382%
44.6200000000 | 3274.1670000000 | 0.7452755000 | 1007.436 | 4.384% | 4.384%
44.6400000000 | 3274.3330000000 | 0.7455997000 | 1007.487 | 4.386% | 4.386%
44.6600000000 | 3274.3330000000 | 0.7459240000 | 1007.487 | 4.388% | 4.388%
44.6800000000 | 3274.3330000000 | 0.7462482000 | 1007.487 | 4.39% | 4.39%
44.7000000000 | 3273.8330000000 | 0.7465744000 | 1007.333 | 4.392% | 4.392%
44.7200000000 | 3273.3330000000 | 0.7469387000 | 1007.179 | 4.394% | 4.394%
44.7400000000 | 3273.3330000000 | 0.7472630000 | 1007.179 | 4.396% | 4.396%
44.7600000000 | 3273.3330000000 | 0.7475872000 | 1007.179 | 4.398% | 4.398%
44.7800000000 | 3275.3330000000 | 0.7479115000 | 1007.795 | 4.399% | 4.399%
44.8000000000 | 3276.0000000000 | 0.7482777000 | 1008 | 4.402% | 4.402%
44.8200000000 | 3275.5000000000 | 0.7486019000 | 1007.846 | 4.404% | 4.404%
44.8400000000 | 3274.5000000000 | 0.7489262000 | 1007.538 | 4.405% | 4.405%
44.8600000000 | 3274.1670000000 | 0.7492504000 | 1007.436 | 4.407% | 4.407%
44.8800000000 | 3273.6670000000 | 0.7496147000 | 1007.282 | 4.409% | 4.409%
44.9000000000 | 3273.5000000000 | 0.7499390000 | 1007.231 | 4.411% | 4.411%
44.9200000000 | 3273.8330000000 | 0.7502632000 | 1007.333 | 4.413% | 4.413%
44.9400000000 | 3275.1670000000 | 0.7505894000 | 1007.744 | 4.415% | 4.415%
44.9600000000 | 3279.0000000000 | 0.7509136000 | 1008.923 | 4.417% | 4.417%
44.9800000000 | 3279.1670000000 | 0.7512379000 | 1008.974 | 4.419% | 4.419%
45.0000000000 | 3277.8330000000 | 0.7516022000 | 1008.564 | 4.421% | 4.421%
45.0200000000 | 3276.1670000000 | 0.7519264000 | 1008.051 | 4.423% | 4.423%
45.0400000000 | 3275.3330000000 | 0.7522507000 | 1007.795 | 4.425% | 4.425%
45.0600000000 | 3275.3330000000 | 0.7525749000 | 1007.795 | 4.427% | 4.427%
45.0800000000 | 3275.3330000000 | 0.7529011000 | 1007.795 | 4.429% | 4.429%
45.1000000000 | 3275.6670000000 | 0.7532654000 | 1007.898 | 4.431% | 4.431%
45.1200000000 | 3276.0000000000 | 0.7535896000 | 1008 | 4.433% | 4.433%
45.1400000000 | 3276.0000000000 | 0.7539139000 | 1008 | 4.435% | 4.435%
45.1600000000 | 3276.0000000000 | 0.7542782000 | 1008 | 4.437% | 4.437%
45.1800000000 | 3276.0000000000 | 0.7546043000 | 1008 | 4.439% | 4.439%
45.2000000000 | 3274.8330000000 | 0.7549286000 | 1007.641 | 4.441% | 4.441%
45.2200000000 | 3274.0000000000 | 0.7552929000 | 1007.385 | 4.443% | 4.443%
45.2400000000 | 3274.1670000000 | 0.7556171000 | 1007.436 | 4.445% | 4.445%
45.2600000000 | 3274.3330000000 | 0.7559414000 | 1007.487 | 4.447% | 4.447%
45.2800000000 | 3274.3330000000 | 0.7562656000 | 1007.487 | 4.449% | 4.449%
45.3000000000 | 3274.5000000000 | 0.7566319000 | 1007.538 | 4.451% | 4.451%
45.3200000000 | 3275.0000000000 | 0.7569561000 | 1007.692 | 4.453% | 4.453%
45.3400000000 | 3276.0000000000 | 0.7572803000 | 1008 | 4.455% | 4.455%
45.3600000000 | 3277.3330000000 | 0.7576046000 | 1008.41 | 4.456% | 4.456%
45.3800000000 | 3277.3330000000 | 0.7579288000 | 1008.41 | 4.458% | 4.458%
45.4000000000 | 3276.5000000000 | 0.7582932000 | 1008.154 | 4.461% | 4.461%
45.4200000000 | 3276.1670000000 | 0.7586193000 | 1008.051 | 4.462% | 4.462%
45.4400000000 | 3276.1670000000 | 0.7589436000 | 1008.051 | 4.464% | 4.464%
45.4600000000 | 3276.1670000000 | 0.7592678000 | 1008.051 | 4.466% | 4.466%
45.4800000000 | 3276.1670000000 | 0.7596321000 | 1008.051 | 4.468% | 4.468%
45.5000000000 | 3275.0000000000 | 0.7599564000 | 1007.692 | 4.47% | 4.47%
45.5200000000 | 3274.5000000000 | 0.7602806000 | 1007.538 | 4.472% | 4.472%
45.5400000000 | 3274.5000000000 | 0.7606468000 | 1007.538 | 4.474% | 4.474%
45.5600000000 | 3274.8330000000 | 0.7609711000 | 1007.641 | 4.476% | 4.476%
45.5800000000 | 3275.1670000000 | 0.7612953000 | 1007.744 | 4.478% | 4.478%
45.6000000000 | 3275.5000000000 | 0.7616196000 | 1007.846 | 4.48% | 4.48%
45.6200000000 | 3276.1670000000 | 0.7619438000 | 1008.051 | 4.482% | 4.482%
45.6400000000 | 3277.0000000000 | 0.7622681000 | 1008.308 | 4.484% | 4.484%
45.6600000000 | 3277.3330000000 | 0.7626343000 | 1008.41 | 4.486% | 4.486%
45.6800000000 | 3277.3330000000 | 0.7629585000 | 1008.41 | 4.488% | 4.488%
45.7000000000 | 3277.0000000000 | 0.7632828000 | 1008.308 | 4.49% | 4.49%
45.7200000000 | 3276.6670000000 | 0.7636070000 | 1008.205 | 4.492% | 4.492%
45.7400000000 | 3276.6670000000 | 0.7639313000 | 1008.205 | 4.494% | 4.494%
45.7600000000 | 3276.6670000000 | 0.7642956000 | 1008.205 | 4.496% | 4.496%
45.7800000000 | 3276.3330000000 | 0.7646198000 | 1008.102 | 4.498% | 4.498%
45.8000000000 | 3276.3330000000 | 0.7649441000 | 1008.102 | 4.5% | 4.5%
45.8200000000 | 3277.0000000000 | 0.7653103000 | 1008.308 | 4.502% | 4.502%
45.8400000000 | 3278.0000000000 | 0.7656345000 | 1008.615 | 4.504% | 4.504%
45.8600000000 | 3277.8330000000 | 0.7659588000 | 1008.564 | 4.506% | 4.506%
45.8800000000 | 3276.6670000000 | 0.7662830000 | 1008.205 | 4.508% | 4.508%
45.9000000000 | 3276.1670000000 | 0.7666492000 | 1008.051 | 4.51% | 4.51%
45.9200000000 | 3276.0000000000 | 0.7669735000 | 1008 | 4.512% | 4.512%
45.9400000000 | 3276.1670000000 | 0.7672977000 | 1008.051 | 4.514% | 4.514%
45.9600000000 | 3276.5000000000 | 0.7676220000 | 1008.154 | 4.515% | 4.515%
45.9800000000 | 3276.5000000000 | 0.7679462000 | 1008.154 | 4.517% | 4.517%
46.0000000000 | 3276.5000000000 | 0.7682705000 | 1008.154 | 4.519% | 4.519%
46.0200000000 | 3277.0000000000 | 0.7686348000 | 1008.308 | 4.521% | 4.521%
46.0400000000 | 3277.5000000000 | 0.7689590000 | 1008.462 | 4.523% | 4.523%
46.0600000000 | 3277.5000000000 | 0.7692852000 | 1008.462 | 4.525% | 4.525%
46.0800000000 | 3276.5000000000 | 0.7696095000 | 1008.154 | 4.527% | 4.527%
46.1000000000 | 3276.3330000000 | 0.7699738000 | 1008.102 | 4.529% | 4.529%
46.1200000000 | 3278.0000000000 | 0.7702980000 | 1008.615 | 4.531% | 4.531%
46.1400000000 | 3279.8330000000 | 0.7706223000 | 1009.179 | 4.533% | 4.533%
46.1600000000 | 3279.8330000000 | 0.7709465000 | 1009.179 | 4.535% | 4.535%
46.1800000000 | 3279.0000000000 | 0.7713127000 | 1008.923 | 4.537% | 4.537%
46.2000000000 | 3277.1670000000 | 0.7716370000 | 1008.359 | 4.539% | 4.539%
46.2200000000 | 3276.3330000000 | 0.7719612000 | 1008.102 | 4.541% | 4.541%
46.2400000000 | 3276.5000000000 | 0.7722855000 | 1008.154 | 4.543% | 4.543%
46.2600000000 | 3277.3330000000 | 0.7726498000 | 1008.41 | 4.545% | 4.545%
46.2800000000 | 3278.8330000000 | 0.7729740000 | 1008.872 | 4.547% | 4.547%
46.3000000000 | 3279.5000000000 | 0.7733002000 | 1009.077 | 4.549% | 4.549%
46.3200000000 | 3280.1670000000 | 0.7736244000 | 1009.282 | 4.551% | 4.551%
46.3400000000 | 3280.1670000000 | 0.7739487000 | 1009.282 | 4.553% | 4.553%
46.3600000000 | 3279.8330000000 | 0.7742729000 | 1009.179 | 4.555% | 4.555%
46.3800000000 | 3279.5000000000 | 0.7745972000 | 1009.077 | 4.556% | 4.556%
46.4000000000 | 3278.8330000000 | 0.7749214000 | 1008.872 | 4.558% | 4.558%
46.4200000000 | 3278.5000000000 | 0.7752857000 | 1008.769 | 4.561% | 4.561%
46.4400000000 | 3278.5000000000 | 0.7756119000 | 1008.769 | 4.562% | 4.562%
46.4600000000 | 3278.3330000000 | 0.7759361000 | 1008.718 | 4.564% | 4.564%
46.4800000000 | 3276.6670000000 | 0.7763004000 | 1008.205 | 4.566% | 4.566%
46.5000000000 | 3276.5000000000 | 0.7766247000 | 1008.154 | 4.568% | 4.568%
46.5200000000 | 3276.1670000000 | 0.7769489000 | 1008.051 | 4.57% | 4.57%
46.5400000000 | 3275.5000000000 | 0.7772732000 | 1007.846 | 4.572% | 4.572%
46.5600000000 | 3274.3330000000 | 0.7776394000 | 1007.487 | 4.574% | 4.574%
46.5800000000 | 3274.3330000000 | 0.7779636000 | 1007.487 | 4.576% | 4.576%
46.6000000000 | 3276.6670000000 | 0.7782879000 | 1008.205 | 4.578% | 4.578%
46.6200000000 | 3277.6670000000 | 0.7786121000 | 1008.513 | 4.58% | 4.58%
46.6400000000 | 3277.5000000000 | 0.7789364000 | 1008.462 | 4.582% | 4.582%
46.6600000000 | 3277.5000000000 | 0.7792606000 | 1008.462 | 4.584% | 4.584%
46.6800000000 | 3277.5000000000 | 0.7796249000 | 1008.462 | 4.586% | 4.586%
46.7000000000 | 3278.5000000000 | 0.7799511000 | 1008.769 | 4.588% | 4.588%
46.7200000000 | 3278.8330000000 | 0.7802753000 | 1008.872 | 4.59% | 4.59%
46.7400000000 | 3278.6670000000 | 0.7805996000 | 1008.821 | 4.592% | 4.592%
46.7600000000 | 3278.1670000000 | 0.7809238000 | 1008.667 | 4.594% | 4.594%
46.7800000000 | 3277.6670000000 | 0.7812881000 | 1008.513 | 4.596% | 4.596%
46.8000000000 | 3277.6670000000 | 0.7816124000 | 1008.513 | 4.598% | 4.598%
46.8200000000 | 3277.6670000000 | 0.7819366000 | 1008.513 | 4.6% | 4.6%
46.8400000000 | 3276.8330000000 | 0.7823029000 | 1008.256 | 4.602% | 4.602%
46.8600000000 | 3275.5000000000 | 0.7826271000 | 1007.846 | 4.604% | 4.604%
46.8800000000 | 3275.5000000000 | 0.7829514000 | 1007.846 | 4.606% | 4.606%
46.9000000000 | 3275.5000000000 | 0.7832756000 | 1007.846 | 4.608% | 4.608%
46.9200000000 | 3276.1670000000 | 0.7835999000 | 1008.051 | 4.609% | 4.609%
46.9400000000 | 3276.8330000000 | 0.7839661000 | 1008.256 | 4.612% | 4.612%
46.9600000000 | 3277.0000000000 | 0.7842903000 | 1008.308 | 4.613% | 4.613%
46.9800000000 | 3277.0000000000 | 0.7846146000 | 1008.308 | 4.615% | 4.615%
47.0000000000 | 3277.6670000000 | 0.7849388000 | 1008.513 | 4.617% | 4.617%
47.0200000000 | 3277.8330000000 | 0.7852631000 | 1008.564 | 4.619% | 4.619%
47.0400000000 | 3277.8330000000 | 0.7855873000 | 1008.564 | 4.621% | 4.621%
47.0600000000 | 3278.1670000000 | 0.7859116000 | 1008.667 | 4.623% | 4.623%
47.0800000000 | 3279.1670000000 | 0.7862778000 | 1008.974 | 4.625% | 4.625%
47.1000000000 | 3280.6670000000 | 0.7866020000 | 1009.436 | 4.627% | 4.627%
47.1200000000 | 3281.0000000000 | 0.7869263000 | 1009.538 | 4.629% | 4.629%
47.1400000000 | 3279.6670000000 | 0.7872505000 | 1009.128 | 4.631% | 4.631%
47.1600000000 | 3277.5000000000 | 0.7876148000 | 1008.462 | 4.633% | 4.633%
47.1800000000 | 3277.1670000000 | 0.7879391000 | 1008.359 | 4.635% | 4.635%
47.2000000000 | 3277.0000000000 | 0.7882633000 | 1008.308 | 4.637% | 4.637%
47.2200000000 | 3276.8330000000 | 0.7885876000 | 1008.256 | 4.639% | 4.639%
47.2400000000 | 3276.8330000000 | 0.7889137000 | 1008.256 | 4.641% | 4.641%
47.2600000000 | 3277.1670000000 | 0.7892780000 | 1008.359 | 4.643% | 4.643%
47.2800000000 | 3278.1670000000 | 0.7896023000 | 1008.667 | 4.645% | 4.645%
47.3000000000 | 3278.5000000000 | 0.7899265000 | 1008.769 | 4.647% | 4.647%
47.3200000000 | 3278.6670000000 | 0.7902508000 | 1008.821 | 4.649% | 4.649%
47.3400000000 | 3277.8330000000 | 0.7905750000 | 1008.564 | 4.65% | 4.65%
47.3600000000 | 3276.5000000000 | 0.7908993000 | 1008.154 | 4.652% | 4.652%
47.3800000000 | 3276.5000000000 | 0.7912655000 | 1008.154 | 4.655% | 4.655%
47.4000000000 | 3278.8330000000 | 0.7915897000 | 1008.872 | 4.656% | 4.656%
47.4200000000 | 3279.5000000000 | 0.7919140000 | 1009.077 | 4.658% | 4.658%
47.4400000000 | 3279.3330000000 | 0.7922382000 | 1009.026 | 4.66% | 4.66%
47.4600000000 | 3279.0000000000 | 0.7926025000 | 1008.923 | 4.662% | 4.662%
47.4800000000 | 3279.0000000000 | 0.7929287000 | 1008.923 | 4.664% | 4.664%
47.5000000000 | 3279.0000000000 | 0.7932529000 | 1008.923 | 4.666% | 4.666%
47.5200000000 | 3278.5000000000 | 0.7936172000 | 1008.769 | 4.668% | 4.668%
47.5400000000 | 3278.0000000000 | 0.7939415000 | 1008.615 | 4.67% | 4.67%
47.5600000000 | 3277.8330000000 | 0.7942657000 | 1008.564 | 4.672% | 4.672%
47.5800000000 | 3277.8330000000 | 0.7946320000 | 1008.564 | 4.674% | 4.674%
47.6000000000 | 3278.3330000000 | 0.7949562000 | 1008.718 | 4.676% | 4.676%
47.6200000000 | 3279.1670000000 | 0.7952805000 | 1008.974 | 4.678% | 4.678%
47.6400000000 | 3280.0000000000 | 0.7956047000 | 1009.231 | 4.68% | 4.68%
47.6600000000 | 3281.1670000000 | 0.7959290000 | 1009.59 | 4.682% | 4.682%
47.6800000000 | 3283.1670000000 | 0.7962532000 | 1010.205 | 4.684% | 4.684%
47.7000000000 | 3283.1670000000 | 0.7966175000 | 1010.205 | 4.686% | 4.686%
47.7200000000 | 3280.6670000000 | 0.7969437000 | 1009.436 | 4.688% | 4.688%
47.7400000000 | 3279.0000000000 | 0.7972679000 | 1008.923 | 4.69% | 4.69%
47.7600000000 | 3279.1670000000 | 0.7975922000 | 1008.974 | 4.692% | 4.692%
47.7800000000 | 3279.5000000000 | 0.7979565000 | 1009.077 | 4.694% | 4.694%
47.8000000000 | 3279.5000000000 | 0.7982807000 | 1009.077 | 4.696% | 4.696%
47.8200000000 | 3279.5000000000 | 0.7986050000 | 1009.077 | 4.698% | 4.698%
47.8400000000 | 3279.1670000000 | 0.7989712000 | 1008.974 | 4.7% | 4.7%
47.8600000000 | 3278.8330000000 | 0.7992954000 | 1008.872 | 4.702% | 4.702%
47.8800000000 | 3278.8330000000 | 0.7996197000 | 1008.872 | 4.704% | 4.704%
47.9000000000 | 3278.6670000000 | 0.7999439000 | 1008.821 | 4.706% | 4.706%
47.9200000000 | 3278.3330000000 | 0.8003082000 | 1008.718 | 4.708% | 4.708%
47.9400000000 | 3278.5000000000 | 0.8006325000 | 1008.769 | 4.71% | 4.71%
47.9600000000 | 3279.1670000000 | 0.8009586000 | 1008.974 | 4.712% | 4.712%
47.9800000000 | 3281.1670000000 | 0.8012829000 | 1009.59 | 4.713% | 4.713%
48.0000000000 | 3281.1670000000 | 0.8016071000 | 1009.59 | 4.715% | 4.715%
48.0200000000 | 3280.8330000000 | 0.8019314000 | 1009.487 | 4.717% | 4.717%
48.0400000000 | 3280.6670000000 | 0.8022957000 | 1009.436 | 4.719% | 4.719%
48.0600000000 | 3281.0000000000 | 0.8026199000 | 1009.538 | 4.721% | 4.721%
48.0800000000 | 3282.1670000000 | 0.8029442000 | 1009.898 | 4.723% | 4.723%
48.1000000000 | 3282.1670000000 | 0.8032703000 | 1009.898 | 4.725% | 4.725%
48.1200000000 | 3280.0000000000 | 0.8036346000 | 1009.231 | 4.727% | 4.727%
48.1400000000 | 3278.8330000000 | 0.8039589000 | 1008.872 | 4.729% | 4.729%
48.1600000000 | 3278.5000000000 | 0.8042831000 | 1008.769 | 4.731% | 4.731%
48.1800000000 | 3278.5000000000 | 0.8046474000 | 1008.769 | 4.733% | 4.733%
48.2000000000 | 3278.5000000000 | 0.8049736000 | 1008.769 | 4.735% | 4.735%
48.2200000000 | 3278.5000000000 | 0.8052979000 | 1008.769 | 4.737% | 4.737%
48.2400000000 | 3279.3330000000 | 0.8056221000 | 1009.026 | 4.739% | 4.739%
48.2600000000 | 3280.5000000000 | 0.8059464000 | 1009.385 | 4.741% | 4.741%
48.2800000000 | 3281.1670000000 | 0.8063107000 | 1009.59 | 4.743% | 4.743%
48.3000000000 | 3281.1670000000 | 0.8066349000 | 1009.59 | 4.745% | 4.745%
48.3200000000 | 3281.6670000000 | 0.8069592000 | 1009.744 | 4.747% | 4.747%
48.3400000000 | 3281.8330000000 | 0.8072834000 | 1009.795 | 4.749% | 4.749%
48.3600000000 | 3281.8330000000 | 0.8076096000 | 1009.795 | 4.751% | 4.751%
48.3800000000 | 3281.8330000000 | 0.8079338000 | 1009.795 | 4.753% | 4.753%
48.4000000000 | 3282.5000000000 | 0.8082981000 | 1010 | 4.755% | 4.755%
48.4200000000 | 3282.5000000000 | 0.8086224000 | 1010 | 4.757% | 4.757%
48.4400000000 | 3283.8330000000 | 0.8089466000 | 1010.41 | 4.759% | 4.759%
48.4600000000 | 3285.1670000000 | 0.8093128000 | 1010.821 | 4.761% | 4.761%
48.4800000000 | 3285.0000000000 | 0.8096371000 | 1010.769 | 4.763% | 4.763%
48.5000000000 | 3284.0000000000 | 0.8099613000 | 1010.462 | 4.764% | 4.764%
48.5200000000 | 3281.0000000000 | 0.8102856000 | 1009.538 | 4.766% | 4.766%
48.5400000000 | 3279.6670000000 | 0.8106499000 | 1009.128 | 4.769% | 4.769%
48.5600000000 | 3279.5000000000 | 0.8109741000 | 1009.077 | 4.77% | 4.77%
48.5800000000 | 3279.6670000000 | 0.8112984000 | 1009.128 | 4.772% | 4.772%
48.6000000000 | 3280.0000000000 | 0.8116245000 | 1009.231 | 4.774% | 4.774%
48.6200000000 | 3280.6670000000 | 0.8119488000 | 1009.436 | 4.776% | 4.776%
48.6400000000 | 3281.0000000000 | 0.8123131000 | 1009.538 | 4.778% | 4.778%
48.6600000000 | 3280.8330000000 | 0.8126373000 | 1009.487 | 4.78% | 4.78%
48.6800000000 | 3280.5000000000 | 0.8129616000 | 1009.385 | 4.782% | 4.782%
48.7000000000 | 3280.3330000000 | 0.8132858000 | 1009.333 | 4.784% | 4.784%
48.7200000000 | 3279.8330000000 | 0.8136101000 | 1009.179 | 4.786% | 4.786%
48.7400000000 | 3279.5000000000 | 0.8139763000 | 1009.077 | 4.788% | 4.788%
48.7600000000 | 3280.0000000000 | 0.8143005000 | 1009.231 | 4.79% | 4.79%
48.7800000000 | 3281.0000000000 | 0.8146248000 | 1009.538 | 4.792% | 4.792%
48.8000000000 | 3281.0000000000 | 0.8149490000 | 1009.538 | 4.794% | 4.794%
48.8200000000 | 3280.5000000000 | 0.8153133000 | 1009.385 | 4.796% | 4.796%
48.8400000000 | 3280.1670000000 | 0.8156395000 | 1009.282 | 4.798% | 4.798%
48.8600000000 | 3280.0000000000 | 0.8159637000 | 1009.231 | 4.8% | 4.8%
48.8800000000 | 3280.0000000000 | 0.8162880000 | 1009.231 | 4.802% | 4.802%
48.9000000000 | 3280.3330000000 | 0.8166122000 | 1009.333 | 4.804% | 4.804%
48.9200000000 | 3282.0000000000 | 0.8169765000 | 1009.846 | 4.806% | 4.806%
48.9400000000 | 3284.6670000000 | 0.8173008000 | 1010.667 | 4.808% | 4.808%
48.9600000000 | 3286.3330000000 | 0.8176250000 | 1011.179 | 4.81% | 4.81%
48.9800000000 | 3285.8330000000 | 0.8179512000 | 1011.026 | 4.811% | 4.811%
49.0000000000 | 3283.5000000000 | 0.8182755000 | 1010.308 | 4.813% | 4.813%
49.0200000000 | 3283.1670000000 | 0.8185997000 | 1010.205 | 4.815% | 4.815%
49.0400000000 | 3283.0000000000 | 0.8189240000 | 1010.154 | 4.817% | 4.817%
49.0600000000 | 3283.0000000000 | 0.8192883000 | 1010.154 | 4.819% | 4.819%
49.0800000000 | 3282.8330000000 | 0.8196125000 | 1010.102 | 4.821% | 4.821%
49.1000000000 | 3282.1670000000 | 0.8199368000 | 1009.898 | 4.823% | 4.823%
49.1200000000 | 3282.0000000000 | 0.8202610000 | 1009.846 | 4.825% | 4.825%
49.1400000000 | 3282.3330000000 | 0.8206272000 | 1009.949 | 4.827% | 4.827%
49.1600000000 | 3282.5000000000 | 0.8209515000 | 1010 | 4.829% | 4.829%
49.1800000000 | 3282.1670000000 | 0.8212757000 | 1009.898 | 4.831% | 4.831%
49.2000000000 | 3280.8330000000 | 0.8216000000 | 1009.487 | 4.833% | 4.833%
49.2200000000 | 3280.6670000000 | 0.8219643000 | 1009.436 | 4.835% | 4.835%
49.2400000000 | 3280.5000000000 | 0.8222904000 | 1009.385 | 4.837% | 4.837%
49.2600000000 | 3281.0000000000 | 0.8226147000 | 1009.538 | 4.839% | 4.839%
49.2800000000 | 3281.8330000000 | 0.8229389000 | 1009.795 | 4.841% | 4.841%
49.3000000000 | 3282.5000000000 | 0.8232632000 | 1010 | 4.843% | 4.843%
49.3200000000 | 3283.0000000000 | 0.8235874000 | 1010.154 | 4.845% | 4.845%
49.3400000000 | 3283.1670000000 | 0.8239117000 | 1010.205 | 4.847% | 4.847%
49.3600000000 | 3282.8330000000 | 0.8242359000 | 1010.102 | 4.848% | 4.848%
49.3800000000 | 3282.3330000000 | 0.8246021000 | 1009.949 | 4.851% | 4.851%
49.4000000000 | 3282.3330000000 | 0.8249264000 | 1009.949 | 4.853% | 4.853%
49.4200000000 | 3283.0000000000 | 0.8252506000 | 1010.154 | 4.854% | 4.854%
49.4400000000 | 3283.0000000000 | 0.8255749000 | 1010.154 | 4.856% | 4.856%
49.4600000000 | 3282.3330000000 | 0.8259392000 | 1009.949 | 4.858% | 4.858%
49.4800000000 | 3281.1670000000 | 0.8262634000 | 1009.59 | 4.86% | 4.86%
49.5000000000 | 3281.3330000000 | 0.8265877000 | 1009.641 | 4.862% | 4.862%
49.5200000000 | 3281.8330000000 | 0.8269539000 | 1009.795 | 4.864% | 4.864%
49.5400000000 | 3282.0000000000 | 0.8272781000 | 1009.846 | 4.866% | 4.866%
49.5600000000 | 3281.8330000000 | 0.8276024000 | 1009.795 | 4.868% | 4.868%
49.5800000000 | 3281.6670000000 | 0.8279266000 | 1009.744 | 4.87% | 4.87%
49.6000000000 | 3281.6670000000 | 0.8282509000 | 1009.744 | 4.872% | 4.872%
49.6200000000 | 3283.3330000000 | 0.8285751000 | 1010.256 | 4.874% | 4.874%
49.6400000000 | 3283.6670000000 | 0.8289413000 | 1010.359 | 4.876% | 4.876%
49.6600000000 | 3283.6670000000 | 0.8292656000 | 1010.359 | 4.878% | 4.878%
49.6800000000 | 3283.5000000000 | 0.8295898000 | 1010.308 | 4.88% | 4.88%
49.7000000000 | 3283.5000000000 | 0.8299141000 | 1010.308 | 4.882% | 4.882%
49.7200000000 | 3283.8330000000 | 0.8302383000 | 1010.41 | 4.884% | 4.884%
49.7400000000 | 3283.8330000000 | 0.8306026000 | 1010.41 | 4.886% | 4.886%
49.7600000000 | 3284.1670000000 | 0.8309269000 | 1010.513 | 4.888% | 4.888%
49.7800000000 | 3285.6670000000 | 0.8312531000 | 1010.974 | 4.89% | 4.89%
49.8000000000 | 3288.8330000000 | 0.8315773000 | 1011.949 | 4.892% | 4.892%
49.8200000000 | 3288.8330000000 | 0.8319416000 | 1011.949 | 4.894% | 4.894%
49.8400000000 | 3285.5000000000 | 0.8322659000 | 1010.923 | 4.896% | 4.896%
49.8600000000 | 3282.5000000000 | 0.8325901000 | 1010 | 4.898% | 4.898%
49.8800000000 | 3281.1670000000 | 0.8329563000 | 1009.59 | 4.9% | 4.9%
49.9000000000 | 3281.3330000000 | 0.8332806000 | 1009.641 | 4.902% | 4.902%
49.9200000000 | 3281.8330000000 | 0.8336048000 | 1009.795 | 4.904% | 4.904%
49.9400000000 | 3282.0000000000 | 0.8339291000 | 1009.846 | 4.905% | 4.905%
49.9600000000 | 3282.0000000000 | 0.8342533000 | 1009.846 | 4.907% | 4.907%
49.9800000000 | 3282.5000000000 | 0.8346176000 | 1010 | 4.91% | 4.91%
50.0000000000 | 3283.8330000000 | 0.8349419000 | 1010.41 | 4.911% | 4.911%
50.0200000000 | 3283.8330000000 | 0.8352680000 | 1010.41 | 4.913% | 4.913%
50.0400000000 | 3282.8330000000 | 0.8355923000 | 1010.102 | 4.915% | 4.915%
50.0600000000 | 3282.3330000000 | 0.8359566000 | 1009.949 | 4.917% | 4.917%
50.0800000000 | 3282.5000000000 | 0.8362808000 | 1010 | 4.919% | 4.919%
50.1000000000 | 3282.8330000000 | 0.8366051000 | 1010.102 | 4.921% | 4.921%
50.1200000000 | 3283.5000000000 | 0.8369713000 | 1010.308 | 4.923% | 4.923%
50.1400000000 | 3283.5000000000 | 0.8372955000 | 1010.308 | 4.925% | 4.925%
50.1600000000 | 3282.5000000000 | 0.8376198000 | 1010 | 4.927% | 4.927%
50.1800000000 | 3281.6670000000 | 0.8379440000 | 1009.744 | 4.929% | 4.929%
50.2000000000 | 3281.6670000000 | 0.8383083000 | 1009.744 | 4.931% | 4.931%
50.2200000000 | 3281.6670000000 | 0.8386326000 | 1009.744 | 4.933% | 4.933%
50.2400000000 | 3281.8330000000 | 0.8389568000 | 1009.795 | 4.935% | 4.935%
50.2600000000 | 3283.0000000000 | 0.8392830000 | 1010.154 | 4.937% | 4.937%
50.2800000000 | 3285.8330000000 | 0.8396473000 | 1011.026 | 4.939% | 4.939%
50.3000000000 | 3289.6670000000 | 0.8399715000 | 1012.205 | 4.941% | 4.941%
50.3200000000 | 3289.6670000000 | 0.8402958000 | 1012.205 | 4.943% | 4.943%
50.3400000000 | 3286.1670000000 | 0.8406200000 | 1011.128 | 4.945% | 4.945%
50.3600000000 | 3284.6670000000 | 0.8409443000 | 1010.667 | 4.947% | 4.947%
50.3800000000 | 3284.5000000000 | 0.8412685000 | 1010.615 | 4.949% | 4.949%
50.4000000000 | 3284.3330000000 | 0.8416348000 | 1010.564 | 4.951% | 4.951%
50.4200000000 | 3284.1670000000 | 0.8419590000 | 1010.513 | 4.953% | 4.953%
50.4400000000 | 3284.0000000000 | 0.8422832000 | 1010.462 | 4.955% | 4.955%
50.4600000000 | 3282.8330000000 | 0.8426476000 | 1010.102 | 4.957% | 4.957%
50.4800000000 | 3281.6670000000 | 0.8429718000 | 1009.744 | 4.959% | 4.959%
50.5000000000 | 3281.6670000000 | 0.8432980000 | 1009.744 | 4.961% | 4.961%
50.5200000000 | 3281.6670000000 | 0.8436222000 | 1009.744 | 4.962% | 4.962%
50.5400000000 | 3281.6670000000 | 0.8439865000 | 1009.744 | 4.965% | 4.965%
50.5600000000 | 3281.6670000000 | 0.8443108000 | 1009.744 | 4.967% | 4.967%
50.5800000000 | 3282.1670000000 | 0.8446350000 | 1009.898 | 4.968% | 4.968%
50.6000000000 | 3283.1670000000 | 0.8449593000 | 1010.205 | 4.97% | 4.97%
50.6200000000 | 3283.3330000000 | 0.8452835000 | 1010.256 | 4.972% | 4.972%
50.6400000000 | 3283.6670000000 | 0.8456097000 | 1010.359 | 4.974% | 4.974%
50.6600000000 | 3284.3330000000 | 0.8459740000 | 1010.564 | 4.976% | 4.976%
50.6800000000 | 3285.5000000000 | 0.8462982000 | 1010.923 | 4.978% | 4.978%
50.7000000000 | 3286.6670000000 | 0.8466225000 | 1011.282 | 4.98% | 4.98%
50.7200000000 | 3286.6670000000 | 0.8469467000 | 1011.282 | 4.982% | 4.982%
50.7400000000 | 3284.6670000000 | 0.8473129000 | 1010.667 | 4.984% | 4.984%
50.7600000000 | 3283.6670000000 | 0.8476372000 | 1010.359 | 4.986% | 4.986%
50.7800000000 | 3283.1670000000 | 0.8479614000 | 1010.205 | 4.988% | 4.988%
50.8000000000 | 3283.0000000000 | 0.8482857000 | 1010.154 | 4.99% | 4.99%
50.8200000000 | 3282.6670000000 | 0.8486500000 | 1010.051 | 4.992% | 4.992%
50.8400000000 | 3282.3330000000 | 0.8489742000 | 1009.949 | 4.994% | 4.994%
50.8600000000 | 3282.1670000000 | 0.8492985000 | 1009.898 | 4.996% | 4.996%
50.8800000000 | 3282.6670000000 | 0.8496647000 | 1010.051 | 4.998% | 4.998%
50.9000000000 | 3283.3330000000 | 0.8499889000 | 1010.256 | 5% | 5%
50.9200000000 | 3283.3330000000 | 0.8503132000 | 1010.256 | 5.002% | 5.002%
50.9400000000 | 3283.3330000000 | 0.8506374000 | 1010.256 | 5.004% | 5.004%
50.9600000000 | 3284.5000000000 | 0.8509617000 | 1010.615 | 5.006% | 5.006%
50.9800000000 | 3285.3330000000 | 0.8512859000 | 1010.872 | 5.008% | 5.008%
51.0000000000 | 3285.1670000000 | 0.8516102000 | 1010.821 | 5.009% | 5.009%
51.0200000000 | 3284.0000000000 | 0.8519344000 | 1010.462 | 5.011% | 5.011%
51.0400000000 | 3284.0000000000 | 0.8523006000 | 1010.462 | 5.014% | 5.014%
51.0600000000 | 3286.1670000000 | 0.8526249000 | 1011.128 | 5.015% | 5.015%
51.0800000000 | 3287.5000000000 | 0.8529491000 | 1011.538 | 5.017% | 5.017%
51.1000000000 | 3287.0000000000 | 0.8532734000 | 1011.385 | 5.019% | 5.019%
51.1200000000 | 3285.3330000000 | 0.8536377000 | 1010.872 | 5.021% | 5.021%
51.1400000000 | 3283.5000000000 | 0.8539639000 | 1010.308 | 5.023% | 5.023%
51.1600000000 | 3283.1670000000 | 0.8542881000 | 1010.205 | 5.025% | 5.025%
51.1800000000 | 3283.3330000000 | 0.8546124000 | 1010.256 | 5.027% | 5.027%
51.2000000000 | 3283.8330000000 | 0.8549767000 | 1010.41 | 5.029% | 5.029%
51.2200000000 | 3283.8330000000 | 0.8553009000 | 1010.41 | 5.031% | 5.031%
51.2400000000 | 3284.3330000000 | 0.8556252000 | 1010.564 | 5.033% | 5.033%
51.2600000000 | 3286.0000000000 | 0.8559494000 | 1011.077 | 5.035% | 5.035%
51.2800000000 | 3287.0000000000 | 0.8562756000 | 1011.385 | 5.037% | 5.037%
51.3000000000 | 3286.1670000000 | 0.8565998000 | 1011.128 | 5.039% | 5.039%
51.3200000000 | 3283.5000000000 | 0.8569641000 | 1010.308 | 5.041% | 5.041%
51.3400000000 | 3283.3330000000 | 0.8572884000 | 1010.256 | 5.043% | 5.043%
51.3600000000 | 3283.3330000000 | 0.8576126000 | 1010.256 | 5.045% | 5.045%
51.3800000000 | 3283.3330000000 | 0.8579369000 | 1010.256 | 5.047% | 5.047%
51.4000000000 | 3283.5000000000 | 0.8582611000 | 1010.308 | 5.049% | 5.049%
51.4200000000 | 3283.8330000000 | 0.8585854000 | 1010.41 | 5.051% | 5.051%
51.4400000000 | 3284.6670000000 | 0.8589516000 | 1010.667 | 5.053% | 5.053%
51.4600000000 | 3284.8330000000 | 0.8592758000 | 1010.718 | 5.055% | 5.055%
51.4800000000 | 3284.6670000000 | 0.8596001000 | 1010.667 | 5.056% | 5.056%
51.5000000000 | 3284.3330000000 | 0.8599644000 | 1010.564 | 5.059% | 5.059%
51.5200000000 | 3284.3330000000 | 0.8602905000 | 1010.564 | 5.061% | 5.061%
51.5400000000 | 3284.5000000000 | 0.8606148000 | 1010.615 | 5.062% | 5.062%
51.5600000000 | 3285.8330000000 | 0.8609390000 | 1011.026 | 5.064% | 5.064%
51.5800000000 | 3286.5000000000 | 0.8612633000 | 1011.231 | 5.066% | 5.066%
51.6000000000 | 3286.8330000000 | 0.8615875000 | 1011.333 | 5.068% | 5.068%
51.6200000000 | 3287.0000000000 | 0.8619518000 | 1011.385 | 5.07% | 5.07%
51.6400000000 | 3288.6670000000 | 0.8622761000 | 1011.898 | 5.072% | 5.072%
51.6600000000 | 3288.8330000000 | 0.8626003000 | 1011.949 | 5.074% | 5.074%
51.6800000000 | 3286.6670000000 | 0.8629265000 | 1011.282 | 5.076% | 5.076%
51.7000000000 | 3284.6670000000 | 0.8632507000 | 1010.667 | 5.078% | 5.078%
51.7200000000 | 3284.8330000000 | 0.8635750000 | 1010.718 | 5.08% | 5.08%
51.7400000000 | 3287.1670000000 | 0.8639393000 | 1011.436 | 5.082% | 5.082%
51.7600000000 | 3287.5000000000 | 0.8642635000 | 1011.538 | 5.084% | 5.084%
51.7800000000 | 3287.1670000000 | 0.8645878000 | 1011.436 | 5.086% | 5.086%
51.8000000000 | 3286.5000000000 | 0.8649120000 | 1011.231 | 5.088% | 5.088%
51.8200000000 | 3286.0000000000 | 0.8652782000 | 1011.077 | 5.09% | 5.09%
51.8400000000 | 3285.6670000000 | 0.8656025000 | 1010.974 | 5.092% | 5.092%
51.8600000000 | 3284.3330000000 | 0.8659267000 | 1010.564 | 5.094% | 5.094%
51.8800000000 | 3283.6670000000 | 0.8662510000 | 1010.359 | 5.096% | 5.096%
51.9000000000 | 3284.0000000000 | 0.8665752000 | 1010.462 | 5.098% | 5.098%
51.9200000000 | 3284.5000000000 | 0.8669415000 | 1010.615 | 5.1% | 5.1%
51.9400000000 | 3285.3330000000 | 0.8672657000 | 1010.872 | 5.102% | 5.102%
51.9600000000 | 3286.0000000000 | 0.8675900000 | 1011.077 | 5.103% | 5.103%
51.9800000000 | 3286.1670000000 | 0.8679142000 | 1011.128 | 5.105% | 5.105%
52.0000000000 | 3286.5000000000 | 0.8682384000 | 1011.231 | 5.107% | 5.107%
52.0200000000 | 3287.0000000000 | 0.8686028000 | 1011.385 | 5.109% | 5.109%
52.0400000000 | 3287.0000000000 | 0.8689270000 | 1011.385 | 5.111% | 5.111%
52.0600000000 | 3286.8330000000 | 0.8692532000 | 1011.333 | 5.113% | 5.113%
52.0800000000 | 3286.6670000000 | 0.8695774000 | 1011.282 | 5.115% | 5.115%
52.1000000000 | 3286.6670000000 | 0.8699417000 | 1011.282 | 5.117% | 5.117%
52.1200000000 | 3286.8330000000 | 0.8702660000 | 1011.333 | 5.119% | 5.119%
52.1400000000 | 3286.8330000000 | 0.8705902000 | 1011.333 | 5.121% | 5.121%
52.1600000000 | 3285.1670000000 | 0.8709564000 | 1010.821 | 5.123% | 5.123%
52.1800000000 | 3284.3330000000 | 0.8712807000 | 1010.564 | 5.125% | 5.125%
52.2000000000 | 3284.1670000000 | 0.8716049000 | 1010.513 | 5.127% | 5.127%
52.2200000000 | 3284.3330000000 | 0.8719292000 | 1010.564 | 5.129% | 5.129%
52.2400000000 | 3285.1670000000 | 0.8722534000 | 1010.821 | 5.131% | 5.131%
52.2600000000 | 3285.6670000000 | 0.8726177000 | 1010.974 | 5.133% | 5.133%
52.2800000000 | 3286.0000000000 | 0.8729420000 | 1011.077 | 5.135% | 5.135%
52.3000000000 | 3286.8330000000 | 0.8732681000 | 1011.333 | 5.137% | 5.137%
52.3200000000 | 3288.3330000000 | 0.8735924000 | 1011.795 | 5.139% | 5.139%
52.3400000000 | 3288.3330000000 | 0.8739166000 | 1011.795 | 5.141% | 5.141%
52.3600000000 | 3288.3330000000 | 0.8742409000 | 1011.795 | 5.143% | 5.143%
52.3800000000 | 3288.3330000000 | 0.8746052000 | 1011.795 | 5.145% | 5.145%
52.4000000000 | 3289.0000000000 | 0.8749294000 | 1012 | 5.147% | 5.147%
52.4200000000 | 3290.5000000000 | 0.8752537000 | 1012.462 | 5.149% | 5.149%
52.4400000000 | 3290.6670000000 | 0.8756199000 | 1012.513 | 5.151% | 5.151%
52.4600000000 | 3290.6670000000 | 0.8759441000 | 1012.513 | 5.153% | 5.153%
52.4800000000 | 3288.3330000000 | 0.8763084000 | 1011.795 | 5.155% | 5.155%
52.5000000000 | 3286.1670000000 | 0.8766327000 | 1011.128 | 5.157% | 5.157%
52.5200000000 | 3285.5000000000 | 0.8769569000 | 1010.923 | 5.159% | 5.159%
52.5400000000 | 3285.5000000000 | 0.8772812000 | 1010.923 | 5.16% | 5.16%
52.5600000000 | 3285.8330000000 | 0.8776474000 | 1011.026 | 5.163% | 5.163%
52.5800000000 | 3286.5000000000 | 0.8779716000 | 1011.231 | 5.165% | 5.165%
52.6000000000 | 3287.5000000000 | 0.8782959000 | 1011.538 | 5.166% | 5.166%
52.6200000000 | 3288.6670000000 | 0.8786201000 | 1011.898 | 5.168% | 5.168%
52.6400000000 | 3288.6670000000 | 0.8789444000 | 1011.898 | 5.17% | 5.17%
52.6600000000 | 3286.5000000000 | 0.8792686000 | 1011.231 | 5.172% | 5.172%
52.6800000000 | 3284.6670000000 | 0.8796349000 | 1010.667 | 5.174% | 5.174%
52.7000000000 | 3283.6670000000 | 0.8799591000 | 1010.359 | 5.176% | 5.176%
52.7200000000 | 3284.3330000000 | 0.8802834000 | 1010.564 | 5.178% | 5.178%
52.7400000000 | 3286.3330000000 | 0.8806076000 | 1011.179 | 5.18% | 5.18%
52.7600000000 | 3286.3330000000 | 0.8809719000 | 1011.179 | 5.182% | 5.182%
52.7800000000 | 3286.3330000000 | 0.8812962000 | 1011.179 | 5.184% | 5.184%
52.8000000000 | 3287.0000000000 | 0.8816223000 | 1011.385 | 5.186% | 5.186%
52.8200000000 | 3287.6670000000 | 0.8819866000 | 1011.59 | 5.188% | 5.188%
52.8400000000 | 3287.6670000000 | 0.8823109000 | 1011.59 | 5.19% | 5.19%
52.8600000000 | 3287.6670000000 | 0.8826351000 | 1011.59 | 5.192% | 5.192%
52.8800000000 | 3288.8330000000 | 0.8829994000 | 1011.949 | 5.194% | 5.194%
52.9000000000 | 3290.5000000000 | 0.8833256000 | 1012.462 | 5.196% | 5.196%
52.9200000000 | 3292.0000000000 | 0.8836498000 | 1012.923 | 5.198% | 5.198%
52.9400000000 | 3291.8330000000 | 0.8839741000 | 1012.872 | 5.2% | 5.2%
52.9600000000 | 3289.3330000000 | 0.8842983000 | 1012.102 | 5.202% | 5.202%
52.9800000000 | 3288.6670000000 | 0.8846226000 | 1011.898 | 5.204% | 5.204%
53.0000000000 | 3288.5000000000 | 0.8849468000 | 1011.846 | 5.206% | 5.206%
53.0200000000 | 3288.5000000000 | 0.8852711000 | 1011.846 | 5.207% | 5.207%
53.0400000000 | 3288.5000000000 | 0.8856373000 | 1011.846 | 5.21% | 5.21%
53.0600000000 | 3288.5000000000 | 0.8859615000 | 1011.846 | 5.212% | 5.212%
53.0800000000 | 3288.3330000000 | 0.8862858000 | 1011.795 | 5.213% | 5.213%
53.1000000000 | 3288.1670000000 | 0.8866100000 | 1011.744 | 5.215% | 5.215%
53.1200000000 | 3288.0000000000 | 0.8869743000 | 1011.692 | 5.217% | 5.217%
53.1400000000 | 3287.6670000000 | 0.8872986000 | 1011.59 | 5.219% | 5.219%
53.1600000000 | 3287.1670000000 | 0.8876228000 | 1011.436 | 5.221% | 5.221%
53.1800000000 | 3287.3330000000 | 0.8879890000 | 1011.487 | 5.223% | 5.223%
53.2000000000 | 3287.3330000000 | 0.8883133000 | 1011.487 | 5.225% | 5.225%
53.2200000000 | 3287.1670000000 | 0.8886375000 | 1011.436 | 5.227% | 5.227%
53.2400000000 | 3287.3330000000 | 0.8889618000 | 1011.487 | 5.229% | 5.229%
53.2600000000 | 3287.3330000000 | 0.8892860000 | 1011.487 | 5.231% | 5.231%
53.2800000000 | 3288.3330000000 | 0.8896103000 | 1011.795 | 5.233% | 5.233%
53.3000000000 | 3289.3330000000 | 0.8899345000 | 1012.102 | 5.235% | 5.235%
53.3200000000 | 3289.8330000000 | 0.8903008000 | 1012.256 | 5.237% | 5.237%
53.3400000000 | 3289.6670000000 | 0.8906250000 | 1012.205 | 5.239% | 5.239%
53.3600000000 | 3288.1670000000 | 0.8909492000 | 1011.744 | 5.241% | 5.241%
53.3800000000 | 3288.0000000000 | 0.8912735000 | 1011.692 | 5.243% | 5.243%
53.4000000000 | 3288.1670000000 | 0.8916378000 | 1011.744 | 5.245% | 5.245%
53.4200000000 | 3288.3330000000 | 0.8919621000 | 1011.795 | 5.247% | 5.247%
53.4400000000 | 3288.3330000000 | 0.8922882000 | 1011.795 | 5.249% | 5.249%
53.4600000000 | 3288.5000000000 | 0.8926125000 | 1011.846 | 5.251% | 5.251%
53.4800000000 | 3288.3330000000 | 0.8929768000 | 1011.795 | 5.253% | 5.253%
53.5000000000 | 3288.3330000000 | 0.8933010000 | 1011.795 | 5.255% | 5.255%
53.5200000000 | 3287.6670000000 | 0.8936253000 | 1011.59 | 5.257% | 5.257%
53.5400000000 | 3286.3330000000 | 0.8939495000 | 1011.179 | 5.259% | 5.259%
53.5600000000 | 3286.3330000000 | 0.8943157000 | 1011.179 | 5.261% | 5.261%
53.5800000000 | 3288.0000000000 | 0.8946400000 | 1011.692 | 5.263% | 5.263%
53.6000000000 | 3288.6670000000 | 0.8949642000 | 1011.898 | 5.264% | 5.264%
53.6200000000 | 3288.5000000000 | 0.8952885000 | 1011.846 | 5.266% | 5.266%
53.6400000000 | 3287.6670000000 | 0.8956127000 | 1011.59 | 5.268% | 5.268%
53.6600000000 | 3287.6670000000 | 0.8959370000 | 1011.59 | 5.27% | 5.27%
53.6800000000 | 3289.6670000000 | 0.8962612000 | 1012.205 | 5.272% | 5.272%
53.7000000000 | 3290.6670000000 | 0.8966274000 | 1012.513 | 5.274% | 5.274%
53.7200000000 | 3290.1670000000 | 0.8969517000 | 1012.359 | 5.276% | 5.276%
53.7400000000 | 3289.3330000000 | 0.8972759000 | 1012.102 | 5.278% | 5.278%
53.7600000000 | 3289.3330000000 | 0.8976002000 | 1012.102 | 5.28% | 5.28%
53.7800000000 | 3290.0000000000 | 0.8979645000 | 1012.308 | 5.282% | 5.282%
53.8000000000 | 3290.1670000000 | 0.8982887000 | 1012.359 | 5.284% | 5.284%
53.8200000000 | 3289.6670000000 | 0.8986149000 | 1012.205 | 5.286% | 5.286%
53.8400000000 | 3288.5000000000 | 0.8989391000 | 1011.846 | 5.288% | 5.288%
53.8600000000 | 3287.8330000000 | 0.8993034000 | 1011.641 | 5.29% | 5.29%
53.8800000000 | 3287.6670000000 | 0.8996277000 | 1011.59 | 5.292% | 5.292%
53.9000000000 | 3287.3330000000 | 0.8999519000 | 1011.487 | 5.294% | 5.294%
53.9200000000 | 3287.0000000000 | 0.9002762000 | 1011.385 | 5.296% | 5.296%
53.9400000000 | 3287.3330000000 | 0.9006004000 | 1011.487 | 5.298% | 5.298%
53.9600000000 | 3288.6670000000 | 0.9009266000 | 1011.898 | 5.3% | 5.3%
53.9800000000 | 3288.8330000000 | 0.9012508000 | 1011.949 | 5.301% | 5.301%
54.0000000000 | 3288.3330000000 | 0.9015751000 | 1011.795 | 5.303% | 5.303%
54.0200000000 | 3287.6670000000 | 0.9018993000 | 1011.59 | 5.305% | 5.305%
54.0400000000 | 3287.0000000000 | 0.9022636000 | 1011.385 | 5.307% | 5.307%
54.0600000000 | 3287.0000000000 | 0.9025879000 | 1011.385 | 5.309% | 5.309%
54.0800000000 | 3288.8330000000 | 0.9029121000 | 1011.949 | 5.311% | 5.311%
54.1000000000 | 3289.3330000000 | 0.9032364000 | 1012.102 | 5.313% | 5.313%
54.1200000000 | 3288.8330000000 | 0.9036026000 | 1011.949 | 5.315% | 5.315%
54.1400000000 | 3287.5000000000 | 0.9039268000 | 1011.538 | 5.317% | 5.317%
54.1600000000 | 3287.1670000000 | 0.9042511000 | 1011.436 | 5.319% | 5.319%
54.1800000000 | 3287.1670000000 | 0.9046154000 | 1011.436 | 5.321% | 5.321%
54.2000000000 | 3287.3330000000 | 0.9049397000 | 1011.487 | 5.323% | 5.323%
54.2200000000 | 3288.1670000000 | 0.9052658000 | 1011.744 | 5.325% | 5.325%
54.2400000000 | 3289.5000000000 | 0.9055901000 | 1012.154 | 5.327% | 5.327%
54.2600000000 | 3290.0000000000 | 0.9059143000 | 1012.308 | 5.329% | 5.329%
54.2800000000 | 3290.0000000000 | 0.9062386000 | 1012.308 | 5.331% | 5.331%
54.3000000000 | 3290.0000000000 | 0.9066029000 | 1012.308 | 5.333% | 5.333%
54.3200000000 | 3289.8330000000 | 0.9069271000 | 1012.256 | 5.335% | 5.335%
54.3400000000 | 3289.5000000000 | 0.9072514000 | 1012.154 | 5.337% | 5.337%
54.3600000000 | 3288.6670000000 | 0.9075775000 | 1011.898 | 5.339% | 5.339%
54.3800000000 | 3288.0000000000 | 0.9079018000 | 1011.692 | 5.341% | 5.341%
54.4000000000 | 3287.8330000000 | 0.9082661000 | 1011.641 | 5.343% | 5.343%
54.4200000000 | 3288.1670000000 | 0.9085903000 | 1011.744 | 5.345% | 5.345%
54.4400000000 | 3288.8330000000 | 0.9089146000 | 1011.949 | 5.347% | 5.347%
54.4600000000 | 3288.8330000000 | 0.9092808000 | 1011.949 | 5.349% | 5.349%
54.4800000000 | 3288.5000000000 | 0.9096050000 | 1011.846 | 5.351% | 5.351%
54.5000000000 | 3288.3330000000 | 0.9099293000 | 1011.795 | 5.353% | 5.353%
54.5200000000 | 3288.1670000000 | 0.9102936000 | 1011.744 | 5.355% | 5.355%
54.5400000000 | 3288.0000000000 | 0.9106178000 | 1011.692 | 5.357% | 5.357%
54.5600000000 | 3288.0000000000 | 0.9109421000 | 1011.692 | 5.358% | 5.358%
54.5800000000 | 3288.3330000000 | 0.9112663000 | 1011.795 | 5.36% | 5.36%
54.6000000000 | 3288.8330000000 | 0.9115925000 | 1011.949 | 5.362% | 5.362%
54.6200000000 | 3290.5000000000 | 0.9119568000 | 1012.462 | 5.364% | 5.364%
54.6400000000 | 3292.6670000000 | 0.9122810000 | 1013.128 | 5.366% | 5.366%
54.6600000000 | 3292.6670000000 | 0.9126053000 | 1013.128 | 5.368% | 5.368%
54.6800000000 | 3290.0000000000 | 0.9129295000 | 1012.308 | 5.37% | 5.37%
54.7000000000 | 3289.3330000000 | 0.9132538000 | 1012.102 | 5.372% | 5.372%
54.7200000000 | 3289.5000000000 | 0.9136200000 | 1012.154 | 5.374% | 5.374%
54.7400000000 | 3289.5000000000 | 0.9139442000 | 1012.154 | 5.376% | 5.376%
54.7600000000 | 3289.5000000000 | 0.9142685000 | 1012.154 | 5.378% | 5.378%
54.7800000000 | 3289.0000000000 | 0.9146328000 | 1012 | 5.38% | 5.38%
54.8000000000 | 3288.6670000000 | 0.9149570000 | 1011.898 | 5.382% | 5.382%
54.8200000000 | 3288.3330000000 | 0.9152813000 | 1011.795 | 5.384% | 5.384%
54.8400000000 | 3288.5000000000 | 0.9156475000 | 1011.846 | 5.386% | 5.386%
54.8600000000 | 3289.1670000000 | 0.9159718000 | 1012.051 | 5.388% | 5.388%
54.8800000000 | 3289.3330000000 | 0.9162960000 | 1012.102 | 5.39% | 5.39%
54.9000000000 | 3289.5000000000 | 0.9166203000 | 1012.154 | 5.392% | 5.392%
54.9200000000 | 3290.0000000000 | 0.9169445000 | 1012.308 | 5.394% | 5.394%
54.9400000000 | 3290.5000000000 | 0.9173107000 | 1012.462 | 5.396% | 5.396%
54.9600000000 | 3290.5000000000 | 0.9176350000 | 1012.462 | 5.398% | 5.398%
54.9800000000 | 3289.3330000000 | 0.9179592000 | 1012.102 | 5.4% | 5.4%
55.0000000000 | 3289.1670000000 | 0.9182835000 | 1012.051 | 5.402% | 5.402%
55.0200000000 | 3289.8330000000 | 0.9186077000 | 1012.256 | 5.404% | 5.404%
55.0400000000 | 3291.1670000000 | 0.9189320000 | 1012.667 | 5.405% | 5.405%
55.0600000000 | 3292.8330000000 | 0.9192963000 | 1013.179 | 5.408% | 5.408%
55.0800000000 | 3292.8330000000 | 0.9196205000 | 1013.179 | 5.41% | 5.41%
55.1000000000 | 3291.8330000000 | 0.9199467000 | 1012.872 | 5.411% | 5.411%
55.1200000000 | 3290.6670000000 | 0.9203110000 | 1012.513 | 5.414% | 5.414%
55.1400000000 | 3289.6670000000 | 0.9206352000 | 1012.205 | 5.416% | 5.416%
55.1600000000 | 3289.6670000000 | 0.9209595000 | 1012.205 | 5.417% | 5.417%
55.1800000000 | 3289.8330000000 | 0.9213257000 | 1012.256 | 5.42% | 5.42%
55.2000000000 | 3289.8330000000 | 0.9216499000 | 1012.256 | 5.421% | 5.421%
55.2200000000 | 3291.0000000000 | 0.9219742000 | 1012.615 | 5.423% | 5.423%
55.2400000000 | 3292.1670000000 | 0.9222984000 | 1012.974 | 5.425% | 5.425%
55.2600000000 | 3292.1670000000 | 0.9226227000 | 1012.974 | 5.427% | 5.427%
55.2800000000 | 3291.0000000000 | 0.9229469000 | 1012.615 | 5.429% | 5.429%
55.3000000000 | 3289.5000000000 | 0.9233112000 | 1012.154 | 5.431% | 5.431%
55.3200000000 | 3288.8330000000 | 0.9236355000 | 1011.949 | 5.433% | 5.433%
55.3400000000 | 3288.8330000000 | 0.9239616000 | 1011.949 | 5.435% | 5.435%
55.3600000000 | 3288.8330000000 | 0.9242859000 | 1011.949 | 5.437% | 5.437%
55.3800000000 | 3289.1670000000 | 0.9246101000 | 1012.051 | 5.439% | 5.439%
55.4000000000 | 3289.6670000000 | 0.9249744000 | 1012.205 | 5.441% | 5.441%
55.4200000000 | 3289.8330000000 | 0.9252987000 | 1012.256 | 5.443% | 5.443%
55.4400000000 | 3289.6670000000 | 0.9256229000 | 1012.205 | 5.445% | 5.445%
55.4600000000 | 3289.3330000000 | 0.9259892000 | 1012.102 | 5.447% | 5.447%
55.4800000000 | 3289.1670000000 | 0.9263134000 | 1012.051 | 5.449% | 5.449%
55.5000000000 | 3289.1670000000 | 0.9266376000 | 1012.051 | 5.451% | 5.451%
55.5200000000 | 3290.0000000000 | 0.9269619000 | 1012.308 | 5.453% | 5.453%
55.5400000000 | 3291.0000000000 | 0.9272861000 | 1012.615 | 5.455% | 5.455%
55.5600000000 | 3291.1670000000 | 0.9276505000 | 1012.667 | 5.457% | 5.457%
55.5800000000 | 3291.1670000000 | 0.9279766000 | 1012.667 | 5.459% | 5.459%
55.6000000000 | 3291.1670000000 | 0.9283009000 | 1012.667 | 5.461% | 5.461%
55.6200000000 | 3291.0000000000 | 0.9286251000 | 1012.615 | 5.463% | 5.463%
55.6400000000 | 3290.8330000000 | 0.9289494000 | 1012.564 | 5.464% | 5.464%
55.6600000000 | 3290.5000000000 | 0.9292736000 | 1012.462 | 5.466% | 5.466%
55.6800000000 | 3289.8330000000 | 0.9295979000 | 1012.256 | 5.468% | 5.468%
55.7000000000 | 3289.8330000000 | 0.9299622000 | 1012.256 | 5.47% | 5.47%
55.7200000000 | 3291.1670000000 | 0.9302883000 | 1012.667 | 5.472% | 5.472%
55.7400000000 | 3292.3330000000 | 0.9306126000 | 1013.026 | 5.474% | 5.474%
55.7600000000 | 3292.0000000000 | 0.9309769000 | 1012.923 | 5.476% | 5.476%
55.7800000000 | 3289.6670000000 | 0.9313011000 | 1012.205 | 5.478% | 5.478%
55.8000000000 | 3289.3330000000 | 0.9316254000 | 1012.102 | 5.48% | 5.48%
55.8200000000 | 3289.3330000000 | 0.9319496000 | 1012.102 | 5.482% | 5.482%
55.8400000000 | 3289.1670000000 | 0.9322739000 | 1012.051 | 5.484% | 5.484%
55.8600000000 | 3288.8330000000 | 0.9326401000 | 1011.949 | 5.486% | 5.486%
55.8800000000 | 3288.8330000000 | 0.9329643000 | 1011.949 | 5.488% | 5.488%
55.9000000000 | 3289.8330000000 | 0.9332886000 | 1012.256 | 5.49% | 5.49%
55.9200000000 | 3290.8330000000 | 0.9336128000 | 1012.564 | 5.492% | 5.492%
55.9400000000 | 3291.5000000000 | 0.9339371000 | 1012.769 | 5.494% | 5.494%
55.9600000000 | 3291.5000000000 | 0.9342613000 | 1012.769 | 5.496% | 5.496%
55.9800000000 | 3291.5000000000 | 0.9346275000 | 1012.769 | 5.498% | 5.498%
56.0000000000 | 3291.5000000000 | 0.9349518000 | 1012.769 | 5.5% | 5.5%
56.0200000000 | 3291.8330000000 | 0.9352760000 | 1012.872 | 5.502% | 5.502%
56.0400000000 | 3292.0000000000 | 0.9356003000 | 1012.923 | 5.504% | 5.504%
56.0600000000 | 3292.0000000000 | 0.9359245000 | 1012.923 | 5.505% | 5.505%
56.0800000000 | 3292.0000000000 | 0.9362888000 | 1012.923 | 5.508% | 5.508%
56.1000000000 | 3291.3330000000 | 0.9366131000 | 1012.718 | 5.509% | 5.509%
56.1200000000 | 3291.0000000000 | 0.9369392000 | 1012.615 | 5.511% | 5.511%
56.1400000000 | 3290.3330000000 | 0.9372635000 | 1012.41 | 5.513% | 5.513%
56.1600000000 | 3289.0000000000 | 0.9376278000 | 1012 | 5.515% | 5.515%
56.1800000000 | 3289.0000000000 | 0.9379520000 | 1012 | 5.517% | 5.517%
56.2000000000 | 3289.8330000000 | 0.9382763000 | 1012.256 | 5.519% | 5.519%
56.2200000000 | 3290.0000000000 | 0.9386005000 | 1012.308 | 5.521% | 5.521%
56.2400000000 | 3290.0000000000 | 0.9389248000 | 1012.308 | 5.523% | 5.523%
56.2600000000 | 3290.3330000000 | 0.9392910000 | 1012.41 | 5.525% | 5.525%
56.2800000000 | 3291.5000000000 | 0.9396152000 | 1012.769 | 5.527% | 5.527%
56.3000000000 | 3292.3330000000 | 0.9399395000 | 1013.026 | 5.529% | 5.529%
56.3200000000 | 3292.5000000000 | 0.9402637000 | 1013.077 | 5.531% | 5.531%
56.3400000000 | 3292.5000000000 | 0.9405880000 | 1013.077 | 5.533% | 5.533%
56.3600000000 | 3292.6670000000 | 0.9409122000 | 1013.128 | 5.535% | 5.535%
56.3800000000 | 3293.1670000000 | 0.9412365000 | 1013.282 | 5.537% | 5.537%
56.4000000000 | 3293.5000000000 | 0.9415607000 | 1013.385 | 5.539% | 5.539%
56.4200000000 | 3293.6670000000 | 0.9419270000 | 1013.436 | 5.541% | 5.541%
56.4400000000 | 3293.1670000000 | 0.9422512000 | 1013.282 | 5.543% | 5.543%
56.4600000000 | 3292.1670000000 | 0.9425755000 | 1012.974 | 5.545% | 5.545%
56.4800000000 | 3292.1670000000 | 0.9429398000 | 1012.974 | 5.547% | 5.547%
56.5000000000 | 3292.1670000000 | 0.9432659000 | 1012.974 | 5.549% | 5.549%
56.5200000000 | 3291.3330000000 | 0.9435902000 | 1012.718 | 5.551% | 5.551%
56.5400000000 | 3290.8330000000 | 0.9439144000 | 1012.564 | 5.552% | 5.552%
56.5600000000 | 3291.0000000000 | 0.9442787000 | 1012.615 | 5.555% | 5.555%
56.5800000000 | 3291.5000000000 | 0.9446030000 | 1012.769 | 5.556% | 5.556%
56.6000000000 | 3292.3330000000 | 0.9449272000 | 1013.026 | 5.558% | 5.558%
56.6200000000 | 3292.5000000000 | 0.9452515000 | 1013.077 | 5.56% | 5.56%
56.6400000000 | 3291.5000000000 | 0.9455757000 | 1012.769 | 5.562% | 5.562%
56.6600000000 | 3289.8330000000 | 0.9459019000 | 1012.256 | 5.564% | 5.564%
56.6800000000 | 3288.6670000000 | 0.9462662000 | 1011.898 | 5.566% | 5.566%
56.7000000000 | 3288.6670000000 | 0.9465904000 | 1011.898 | 5.568% | 5.568%
56.7200000000 | 3289.6670000000 | 0.9469147000 | 1012.205 | 5.57% | 5.57%
56.7400000000 | 3291.0000000000 | 0.9472790000 | 1012.615 | 5.572% | 5.572%
56.7600000000 | 3291.8330000000 | 0.9476051000 | 1012.872 | 5.574% | 5.574%
56.7800000000 | 3291.8330000000 | 0.9479294000 | 1012.872 | 5.576% | 5.576%
56.8000000000 | 3291.5000000000 | 0.9482937000 | 1012.769 | 5.578% | 5.578%
56.8200000000 | 3290.8330000000 | 0.9486179000 | 1012.564 | 5.58% | 5.58%
56.8400000000 | 3290.5000000000 | 0.9489422000 | 1012.462 | 5.582% | 5.582%
56.8600000000 | 3290.6670000000 | 0.9492664000 | 1012.513 | 5.584% | 5.584%
56.8800000000 | 3291.3330000000 | 0.9496326000 | 1012.718 | 5.586% | 5.586%
56.9000000000 | 3294.3330000000 | 0.9499569000 | 1013.641 | 5.588% | 5.588%
56.9200000000 | 3294.8330000000 | 0.9502811000 | 1013.795 | 5.59% | 5.59%
56.9400000000 | 3294.8330000000 | 0.9506054000 | 1013.795 | 5.592% | 5.592%
56.9600000000 | 3294.8330000000 | 0.9509296000 | 1013.795 | 5.594% | 5.594%
56.9800000000 | 3294.5000000000 | 0.9512939000 | 1013.692 | 5.596% | 5.596%
57.0000000000 | 3294.5000000000 | 0.9516201000 | 1013.692 | 5.598% | 5.598%
57.0200000000 | 3292.5000000000 | 0.9519444000 | 1013.077 | 5.6% | 5.6%
57.0400000000 | 3291.5000000000 | 0.9522686000 | 1012.769 | 5.602% | 5.602%
57.0600000000 | 3292.3330000000 | 0.9526329000 | 1013.026 | 5.604% | 5.604%
57.0800000000 | 3294.1670000000 | 0.9529572000 | 1013.59 | 5.606% | 5.606%
57.1000000000 | 3294.1670000000 | 0.9532814000 | 1013.59 | 5.608% | 5.608%
57.1200000000 | 3292.1670000000 | 0.9536057000 | 1012.974 | 5.609% | 5.609%
57.1400000000 | 3291.1670000000 | 0.9539719000 | 1012.667 | 5.612% | 5.612%
57.1600000000 | 3291.1670000000 | 0.9542961000 | 1012.667 | 5.614% | 5.614%
57.1800000000 | 3291.0000000000 | 0.9546204000 | 1012.615 | 5.615% | 5.615%
57.2000000000 | 3291.0000000000 | 0.9549446000 | 1012.615 | 5.617% | 5.617%
57.2200000000 | 3291.0000000000 | 0.9553089000 | 1012.615 | 5.619% | 5.619%
57.2400000000 | 3292.0000000000 | 0.9556351000 | 1012.923 | 5.621% | 5.621%
57.2600000000 | 3293.0000000000 | 0.9559593000 | 1013.231 | 5.623% | 5.623%
57.2800000000 | 3292.8330000000 | 0.9562836000 | 1013.179 | 5.625% | 5.625%
57.3000000000 | 3292.3330000000 | 0.9566078000 | 1013.026 | 5.627% | 5.627%
57.3200000000 | 3292.3330000000 | 0.9569321000 | 1013.026 | 5.629% | 5.629%
57.3400000000 | 3292.8330000000 | 0.9572964000 | 1013.179 | 5.631% | 5.631%
57.3600000000 | 3293.1670000000 | 0.9576206000 | 1013.282 | 5.633% | 5.633%
57.3800000000 | 3293.0000000000 | 0.9579468000 | 1013.231 | 5.635% | 5.635%
57.4000000000 | 3291.8330000000 | 0.9583111000 | 1012.872 | 5.637% | 5.637%
57.4200000000 | 3291.6670000000 | 0.9586353000 | 1012.821 | 5.639% | 5.639%
57.4400000000 | 3291.5000000000 | 0.9589596000 | 1012.769 | 5.641% | 5.641%
57.4600000000 | 3291.1670000000 | 0.9592838000 | 1012.667 | 5.643% | 5.643%
57.4800000000 | 3290.5000000000 | 0.9596500000 | 1012.462 | 5.645% | 5.645%
57.5000000000 | 3290.0000000000 | 0.9599743000 | 1012.308 | 5.647% | 5.647%
57.5200000000 | 3290.0000000000 | 0.9602985000 | 1012.308 | 5.649% | 5.649%
57.5400000000 | 3291.1670000000 | 0.9606228000 | 1012.667 | 5.651% | 5.651%
57.5600000000 | 3292.3330000000 | 0.9609871000 | 1013.026 | 5.653% | 5.653%
57.5800000000 | 3292.3330000000 | 0.9613113000 | 1013.026 | 5.655% | 5.655%
57.6000000000 | 3292.6670000000 | 0.9616356000 | 1013.128 | 5.657% | 5.657%
57.6200000000 | 3293.8330000000 | 0.9619617000 | 1013.487 | 5.659% | 5.659%
57.6400000000 | 3294.1670000000 | 0.9622860000 | 1013.59 | 5.661% | 5.661%
57.6600000000 | 3293.5000000000 | 0.9626102000 | 1013.385 | 5.662% | 5.662%
57.6800000000 | 3292.1670000000 | 0.9629345000 | 1012.974 | 5.664% | 5.664%
57.7000000000 | 3291.0000000000 | 0.9632988000 | 1012.615 | 5.666% | 5.666%
57.7200000000 | 3291.0000000000 | 0.9636230000 | 1012.615 | 5.668% | 5.668%
57.7400000000 | 3292.8330000000 | 0.9639473000 | 1013.179 | 5.67% | 5.67%
57.7600000000 | 3294.5000000000 | 0.9643135000 | 1013.692 | 5.672% | 5.672%
57.7800000000 | 3294.5000000000 | 0.9646378000 | 1013.692 | 5.674% | 5.674%
57.8000000000 | 3294.5000000000 | 0.9649620000 | 1013.692 | 5.676% | 5.676%
57.8200000000 | 3292.3330000000 | 0.9652863000 | 1013.026 | 5.678% | 5.678%
57.8400000000 | 3291.5000000000 | 0.9656506000 | 1012.769 | 5.68% | 5.68%
57.8600000000 | 3291.5000000000 | 0.9659748000 | 1012.769 | 5.682% | 5.682%
57.8800000000 | 3291.5000000000 | 0.9663010000 | 1012.769 | 5.684% | 5.684%
57.9000000000 | 3291.5000000000 | 0.9666252000 | 1012.769 | 5.686% | 5.686%
57.9200000000 | 3291.5000000000 | 0.9669495000 | 1012.769 | 5.688% | 5.688%
57.9400000000 | 3292.1670000000 | 0.9672737000 | 1012.974 | 5.69% | 5.69%
57.9600000000 | 3292.8330000000 | 0.9675980000 | 1013.179 | 5.692% | 5.692%
57.9800000000 | 3292.8330000000 | 0.9679623000 | 1013.179 | 5.694% | 5.694%
58.0000000000 | 3292.8330000000 | 0.9682865000 | 1013.179 | 5.696% | 5.696%
58.0200000000 | 3292.8330000000 | 0.9686127000 | 1013.179 | 5.698% | 5.698%
58.0400000000 | 3292.8330000000 | 0.9689369000 | 1013.179 | 5.7% | 5.7%
58.0600000000 | 3292.5000000000 | 0.9692612000 | 1013.077 | 5.702% | 5.702%
58.0800000000 | 3292.1670000000 | 0.9696255000 | 1012.974 | 5.704% | 5.704%
58.1000000000 | 3292.0000000000 | 0.9699497000 | 1012.923 | 5.706% | 5.706%
58.1200000000 | 3292.0000000000 | 0.9702740000 | 1012.923 | 5.707% | 5.707%
58.1400000000 | 3292.3330000000 | 0.9706402000 | 1013.026 | 5.71% | 5.71%
58.1600000000 | 3292.6670000000 | 0.9709644000 | 1013.128 | 5.712% | 5.712%
58.1800000000 | 3292.6670000000 | 0.9712887000 | 1013.128 | 5.713% | 5.713%
58.2000000000 | 3292.6670000000 | 0.9716129000 | 1013.128 | 5.715% | 5.715%
58.2200000000 | 3292.6670000000 | 0.9719372000 | 1013.128 | 5.717% | 5.717%
58.2400000000 | 3293.8330000000 | 0.9723015000 | 1013.487 | 5.719% | 5.719%
58.2600000000 | 3295.0000000000 | 0.9726276000 | 1013.846 | 5.721% | 5.721%
58.2800000000 | 3295.6670000000 | 0.9729519000 | 1014.051 | 5.723% | 5.723%
58.3000000000 | 3295.8330000000 | 0.9732761000 | 1014.102 | 5.725% | 5.725%
58.3200000000 | 3296.8330000000 | 0.9736004000 | 1014.41 | 5.727% | 5.727%
58.3400000000 | 3297.0000000000 | 0.9739246000 | 1014.462 | 5.729% | 5.729%
58.3600000000 | 3295.1670000000 | 0.9742489000 | 1013.898 | 5.731% | 5.731%
58.3800000000 | 3292.5000000000 | 0.9746132000 | 1013.077 | 5.733% | 5.733%
58.4000000000 | 3292.1670000000 | 0.9749374000 | 1012.974 | 5.735% | 5.735%
58.4200000000 | 3292.1670000000 | 0.9752636000 | 1012.974 | 5.737% | 5.737%
58.4400000000 | 3292.1670000000 | 0.9756279000 | 1012.974 | 5.739% | 5.739%
58.4600000000 | 3292.3330000000 | 0.9759521000 | 1013.026 | 5.741% | 5.741%
58.4800000000 | 3292.1670000000 | 0.9762764000 | 1012.974 | 5.743% | 5.743%
58.5000000000 | 3291.3330000000 | 0.9766006000 | 1012.718 | 5.745% | 5.745%
58.5200000000 | 3291.3330000000 | 0.9769669000 | 1012.718 | 5.747% | 5.747%
58.5400000000 | 3291.5000000000 | 0.9772911000 | 1012.769 | 5.749% | 5.749%
58.5600000000 | 3292.1670000000 | 0.9776154000 | 1012.974 | 5.751% | 5.751%
58.5800000000 | 3292.8330000000 | 0.9779396000 | 1013.179 | 5.753% | 5.753%
58.6000000000 | 3292.8330000000 | 0.9782639000 | 1013.179 | 5.754% | 5.754%
58.6200000000 | 3292.8330000000 | 0.9785881000 | 1013.179 | 5.756% | 5.756%
58.6400000000 | 3293.5000000000 | 0.9789124000 | 1013.385 | 5.758% | 5.758%
58.6600000000 | 3294.0000000000 | 0.9792786000 | 1013.538 | 5.76% | 5.76%
58.6800000000 | 3294.3330000000 | 0.9796028000 | 1013.641 | 5.762% | 5.762%
58.7000000000 | 3295.1670000000 | 0.9799271000 | 1013.898 | 5.764% | 5.764%
58.7200000000 | 3295.1670000000 | 0.9802513000 | 1013.898 | 5.766% | 5.766%
58.7400000000 | 3294.1670000000 | 0.9806156000 | 1013.59 | 5.768% | 5.768%
58.7600000000 | 3292.8330000000 | 0.9809399000 | 1013.179 | 5.77% | 5.77%
58.7800000000 | 3291.8330000000 | 0.9812641000 | 1012.872 | 5.772% | 5.772%
58.8000000000 | 3291.8330000000 | 0.9815903000 | 1012.872 | 5.774% | 5.774%
58.8200000000 | 3291.6670000000 | 0.9819546000 | 1012.821 | 5.776% | 5.776%
58.8400000000 | 3291.6670000000 | 0.9822788000 | 1012.821 | 5.778% | 5.778%
58.8600000000 | 3291.6670000000 | 0.9826031000 | 1012.821 | 5.78% | 5.78%
58.8800000000 | 3291.8330000000 | 0.9829273000 | 1012.872 | 5.782% | 5.782%
58.9000000000 | 3292.3330000000 | 0.9832516000 | 1013.026 | 5.784% | 5.784%
58.9200000000 | 3293.5000000000 | 0.9835758000 | 1013.385 | 5.786% | 5.786%
58.9400000000 | 3293.6670000000 | 0.9839420000 | 1013.436 | 5.788% | 5.788%
58.9600000000 | 3292.8330000000 | 0.9842663000 | 1013.179 | 5.79% | 5.79%
58.9800000000 | 3292.0000000000 | 0.9845905000 | 1012.923 | 5.792% | 5.792%
59.0000000000 | 3292.1670000000 | 0.9849148000 | 1012.974 | 5.794% | 5.794%
59.0200000000 | 3293.6670000000 | 0.9852390000 | 1013.436 | 5.796% | 5.796%
59.0400000000 | 3295.3330000000 | 0.9856052000 | 1013.949 | 5.798% | 5.798%
59.0600000000 | 3296.0000000000 | 0.9859295000 | 1014.154 | 5.8% | 5.8%
59.0800000000 | 3295.6670000000 | 0.9862537000 | 1014.051 | 5.801% | 5.801%
59.1000000000 | 3294.5000000000 | 0.9866180000 | 1013.692 | 5.804% | 5.804%
59.1200000000 | 3293.1670000000 | 0.9869423000 | 1013.282 | 5.806% | 5.806%
59.1400000000 | 3292.1670000000 | 0.9872665000 | 1012.974 | 5.807% | 5.807%
59.1600000000 | 3292.0000000000 | 0.9875908000 | 1012.923 | 5.809% | 5.809%
59.1800000000 | 3292.5000000000 | 0.9879570000 | 1013.077 | 5.812% | 5.812%
59.2000000000 | 3293.6670000000 | 0.9882813000 | 1013.436 | 5.813% | 5.813%
59.2200000000 | 3294.8330000000 | 0.9886055000 | 1013.795 | 5.815% | 5.815%
59.2400000000 | 3294.8330000000 | 0.9889297000 | 1013.795 | 5.817% | 5.817%
59.2600000000 | 3293.8330000000 | 0.9892540000 | 1013.487 | 5.819% | 5.819%
59.2800000000 | 3292.8330000000 | 0.9896183000 | 1013.179 | 5.821% | 5.821%
59.3000000000 | 3292.5000000000 | 0.9899445000 | 1013.077 | 5.823% | 5.823%
59.3200000000 | 3292.5000000000 | 0.9902687000 | 1013.077 | 5.825% | 5.825%
59.3400000000 | 3292.6670000000 | 0.9905930000 | 1013.128 | 5.827% | 5.827%
59.3600000000 | 3293.0000000000 | 0.9909573000 | 1013.231 | 5.829% | 5.829%
59.3800000000 | 3293.6670000000 | 0.9912815000 | 1013.436 | 5.831% | 5.831%
59.4000000000 | 3294.6670000000 | 0.9916058000 | 1013.744 | 5.833% | 5.833%
59.4200000000 | 3294.6670000000 | 0.9919720000 | 1013.744 | 5.835% | 5.835%
59.4400000000 | 3293.3330000000 | 0.9922962000 | 1013.333 | 5.837% | 5.837%
59.4600000000 | 3292.8330000000 | 0.9926205000 | 1013.179 | 5.839% | 5.839%
59.4800000000 | 3293.0000000000 | 0.9929848000 | 1013.231 | 5.841% | 5.841%
59.5000000000 | 3293.1670000000 | 0.9933090000 | 1013.282 | 5.843% | 5.843%
59.5200000000 | 3293.5000000000 | 0.9936333000 | 1013.385 | 5.845% | 5.845%
59.5400000000 | 3293.6670000000 | 0.9939594000 | 1013.436 | 5.847% | 5.847%
59.5600000000 | 3295.1670000000 | 0.9942837000 | 1013.898 | 5.849% | 5.849%
59.5800000000 | 3296.3330000000 | 0.9946480000 | 1014.256 | 5.851% | 5.851%
59.6000000000 | 3296.1670000000 | 0.9949722000 | 1014.205 | 5.853% | 5.853%
59.6200000000 | 3294.6670000000 | 0.9952965000 | 1013.744 | 5.855% | 5.855%
59.6400000000 | 3294.1670000000 | 0.9956207000 | 1013.59 | 5.857% | 5.857%
59.6600000000 | 3294.1670000000 | 0.9959450000 | 1013.59 | 5.858% | 5.858%
59.6800000000 | 3294.3330000000 | 0.9962711000 | 1013.641 | 5.86% | 5.86%
59.7000000000 | 3294.6670000000 | 0.9966354000 | 1013.744 | 5.863% | 5.863%
59.7200000000 | 3294.6670000000 | 0.9969597000 | 1013.744 | 5.864% | 5.864%
59.7400000000 | 3294.6670000000 | 0.9972839000 | 1013.744 | 5.866% | 5.866%
59.7600000000 | 3292.6670000000 | 0.9976082000 | 1013.128 | 5.868% | 5.868%
59.7800000000 | 3291.1670000000 | 0.9979744000 | 1012.667 | 5.87% | 5.87%
59.8000000000 | 3291.3330000000 | 0.9982986000 | 1012.718 | 5.872% | 5.872%
59.8200000000 | 3292.1670000000 | 0.9986229000 | 1012.974 | 5.874% | 5.874%
59.8400000000 | 3292.5000000000 | 0.9989471000 | 1013.077 | 5.876% | 5.876%
59.8600000000 | 3292.5000000000 | 0.9993114000 | 1013.077 | 5.878% | 5.878%
59.8800000000 | 3292.8330000000 | 0.9996357000 | 1013.179 | 5.88% | 5.88%
59.9000000000 | 3293.6670000000 | 0.9999599000 | 1013.436 | 5.882% | 5.882%
59.9200000000 | 3294.6670000000 | 1.0002860000 | 1013.744 | 5.884% | 5.884%
59.9400000000 | 3295.0000000000 | 1.0006100000 | 1013.846 | 5.886% | 5.886%
59.9600000000 | 3295.3330000000 | 1.0009350000 | 1013.949 | 5.888% | 5.888%
59.9800000000 | 3296.1670000000 | 1.0012990000 | 1014.205 | 5.89% | 5.89%
60.0000000000 | 3297.3330000000 | 1.0016230000 | 1014.564 | 5.892% | 5.892%
60.0200000000 | 3297.3330000000 | 1.0019470000 | 1014.564 | 5.894% | 5.894%
60.0400000000 | 3296.3330000000 | 1.0022720000 | 1014.256 | 5.896% | 5.896%
60.0600000000 | 3295.6670000000 | 1.0026380000 | 1014.051 | 5.898% | 5.898%
60.0800000000 | 3295.1670000000 | 1.0029620000 | 1013.898 | 5.9% | 5.9%
60.1000000000 | 3294.1670000000 | 1.0032860000 | 1013.59 | 5.902% | 5.902%
60.1200000000 | 3292.8330000000 | 1.0036510000 | 1013.179 | 5.904% | 5.904%
60.1400000000 | 3292.8330000000 | 1.0039750000 | 1013.179 | 5.906% | 5.906%
60.1600000000 | 3293.1670000000 | 1.0043010000 | 1013.282 | 5.908% | 5.908%
60.1800000000 | 3293.5000000000 | 1.0046250000 | 1013.385 | 5.91% | 5.91%
60.2000000000 | 3293.5000000000 | 1.0049900000 | 1013.385 | 5.912% | 5.912%
60.2200000000 | 3293.6670000000 | 1.0053140000 | 1013.436 | 5.914% | 5.914%
60.2400000000 | 3295.5000000000 | 1.0056380000 | 1014 | 5.916% | 5.916%
60.2600000000 | 3295.8330000000 | 1.0059620000 | 1014.102 | 5.917% | 5.917%
60.2800000000 | 3295.6670000000 | 1.0062870000 | 1014.051 | 5.919% | 5.919%
60.3000000000 | 3295.5000000000 | 1.0066110000 | 1014 | 5.921% | 5.921%
60.3200000000 | 3295.3330000000 | 1.0069370000 | 1013.949 | 5.923% | 5.923%
60.3400000000 | 3295.5000000000 | 1.0073010000 | 1014 | 5.925% | 5.925%
60.3600000000 | 3296.1670000000 | 1.0076260000 | 1014.205 | 5.927% | 5.927%
60.3800000000 | 3297.0000000000 | 1.0079500000 | 1014.462 | 5.929% | 5.929%
60.4000000000 | 3297.5000000000 | 1.0082740000 | 1014.615 | 5.931% | 5.931%
60.4200000000 | 3297.5000000000 | 1.0086400000 | 1014.615 | 5.933% | 5.933%
60.4400000000 | 3297.5000000000 | 1.0089650000 | 1014.615 | 5.935% | 5.935%
60.4600000000 | 3296.8330000000 | 1.0092890000 | 1014.41 | 5.937% | 5.937%
60.4800000000 | 3295.8330000000 | 1.0096130000 | 1014.102 | 5.939% | 5.939%
60.5000000000 | 3295.1670000000 | 1.0099770000 | 1013.898 | 5.941% | 5.941%
60.5200000000 | 3295.1670000000 | 1.0103020000 | 1013.898 | 5.943% | 5.943%
60.5400000000 | 3295.8330000000 | 1.0106260000 | 1014.102 | 5.945% | 5.945%
60.5600000000 | 3297.1670000000 | 1.0109520000 | 1014.513 | 5.947% | 5.947%
60.5800000000 | 3297.6670000000 | 1.0112760000 | 1014.667 | 5.949% | 5.949%
60.6000000000 | 3297.0000000000 | 1.0116000000 | 1014.462 | 5.951% | 5.951%
60.6200000000 | 3294.6670000000 | 1.0119250000 | 1013.744 | 5.952% | 5.952%
60.6400000000 | 3294.1670000000 | 1.0122890000 | 1013.59 | 5.955% | 5.955%
60.6600000000 | 3293.8330000000 | 1.0126130000 | 1013.487 | 5.957% | 5.957%
60.6800000000 | 3293.6670000000 | 1.0129380000 | 1013.436 | 5.958% | 5.958%
60.7000000000 | 3294.3330000000 | 1.0132640000 | 1013.641 | 5.96% | 5.96%
60.7200000000 | 3296.1670000000 | 1.0135880000 | 1014.205 | 5.962% | 5.962%
60.7400000000 | 3296.3330000000 | 1.0139520000 | 1014.256 | 5.964% | 5.964%
60.7600000000 | 3296.3330000000 | 1.0142770000 | 1014.256 | 5.966% | 5.966%
60.7800000000 | 3295.8330000000 | 1.0146010000 | 1014.102 | 5.968% | 5.968%
60.8000000000 | 3295.3330000000 | 1.0149670000 | 1013.949 | 5.97% | 5.97%
60.8200000000 | 3295.0000000000 | 1.0152910000 | 1013.846 | 5.972% | 5.972%
60.8400000000 | 3295.0000000000 | 1.0156150000 | 1013.846 | 5.974% | 5.974%
60.8600000000 | 3295.6670000000 | 1.0159400000 | 1014.051 | 5.976% | 5.976%
60.8800000000 | 3296.3330000000 | 1.0162640000 | 1014.256 | 5.978% | 5.978%
60.9000000000 | 3297.3330000000 | 1.0166280000 | 1014.564 | 5.98% | 5.98%
60.9200000000 | 3299.3330000000 | 1.0169530000 | 1015.179 | 5.982% | 5.982%
60.9400000000 | 3299.3330000000 | 1.0172770000 | 1015.179 | 5.984% | 5.984%
60.9600000000 | 3299.0000000000 | 1.0176030000 | 1015.077 | 5.986% | 5.986%
60.9800000000 | 3297.3330000000 | 1.0179270000 | 1014.564 | 5.988% | 5.988%
61.0000000000 | 3295.6670000000 | 1.0182510000 | 1014.051 | 5.99% | 5.99%
61.0200000000 | 3295.8330000000 | 1.0185760000 | 1014.102 | 5.992% | 5.992%
61.0400000000 | 3297.8330000000 | 1.0189400000 | 1014.718 | 5.994% | 5.994%
61.0600000000 | 3298.1670000000 | 1.0192640000 | 1014.821 | 5.996% | 5.996%
61.0800000000 | 3297.1670000000 | 1.0195880000 | 1014.513 | 5.998% | 5.998%
61.1000000000 | 3296.0000000000 | 1.0199150000 | 1014.154 | 5.999% | 5.999%
61.1200000000 | 3295.5000000000 | 1.0202790000 | 1014 | 6.002% | 6.002%
61.1400000000 | 3294.8330000000 | 1.0206030000 | 1013.795 | 6.004% | 6.004%
61.1600000000 | 3294.6670000000 | 1.0209270000 | 1013.744 | 6.005% | 6.005%
61.1800000000 | 3294.5000000000 | 1.0212520000 | 1013.692 | 6.007% | 6.007%
61.2000000000 | 3294.3330000000 | 1.0216180000 | 1013.641 | 6.01% | 6.01%
61.2200000000 | 3294.3330000000 | 1.0219420000 | 1013.641 | 6.011% | 6.011%
61.2400000000 | 3294.3330000000 | 1.0222660000 | 1013.641 | 6.013% | 6.013%
61.2600000000 | 3296.0000000000 | 1.0225910000 | 1014.154 | 6.015% | 6.015%
61.2800000000 | 3297.0000000000 | 1.0229150000 | 1014.462 | 6.017% | 6.017%
61.3000000000 | 3297.3330000000 | 1.0232390000 | 1014.564 | 6.019% | 6.019%
61.3200000000 | 3297.1670000000 | 1.0235630000 | 1014.513 | 6.021% | 6.021%
61.3400000000 | 3296.6670000000 | 1.0239300000 | 1014.359 | 6.023% | 6.023%
61.3600000000 | 3296.3330000000 | 1.0242540000 | 1014.256 | 6.025% | 6.025%
61.3800000000 | 3296.3330000000 | 1.0245780000 | 1014.256 | 6.027% | 6.027%
61.4000000000 | 3296.1670000000 | 1.0249420000 | 1014.205 | 6.029% | 6.029%
61.4200000000 | 3296.1670000000 | 1.0252670000 | 1014.205 | 6.031% | 6.031%
61.4400000000 | 3296.1670000000 | 1.0255910000 | 1014.205 | 6.033% | 6.033%
61.4600000000 | 3294.8330000000 | 1.0259150000 | 1013.795 | 6.035% | 6.035%
61.4800000000 | 3294.3330000000 | 1.0262810000 | 1013.641 | 6.037% | 6.037%
61.5000000000 | 3294.5000000000 | 1.0266060000 | 1013.692 | 6.039% | 6.039%
61.5200000000 | 3295.0000000000 | 1.0269300000 | 1013.846 | 6.041% | 6.041%
61.5400000000 | 3295.0000000000 | 1.0272540000 | 1013.846 | 6.043% | 6.043%
61.5600000000 | 3294.1670000000 | 1.0276180000 | 1013.59 | 6.045% | 6.045%
61.5800000000 | 3294.0000000000 | 1.0279450000 | 1013.538 | 6.047% | 6.047%
61.6000000000 | 3294.3330000000 | 1.0282690000 | 1013.641 | 6.049% | 6.049%
61.6200000000 | 3295.1670000000 | 1.0285930000 | 1013.898 | 6.051% | 6.051%
61.6400000000 | 3296.1670000000 | 1.0289170000 | 1014.205 | 6.052% | 6.052%
61.6600000000 | 3297.0000000000 | 1.0292820000 | 1014.462 | 6.055% | 6.055%
61.6800000000 | 3297.6670000000 | 1.0296060000 | 1014.667 | 6.057% | 6.057%
61.7000000000 | 3298.3330000000 | 1.0299300000 | 1014.872 | 6.058% | 6.058%
61.7200000000 | 3299.3330000000 | 1.0302540000 | 1015.179 | 6.06% | 6.06%
61.7400000000 | 3300.0000000000 | 1.0306210000 | 1015.385 | 6.062% | 6.062%
61.7600000000 | 3300.0000000000 | 1.0309450000 | 1015.385 | 6.064% | 6.064%
61.7800000000 | 3298.3330000000 | 1.0313090000 | 1014.872 | 6.067% | 6.067%
61.8000000000 | 3296.8330000000 | 1.0316330000 | 1014.41 | 6.068% | 6.068%
61.8200000000 | 3296.5000000000 | 1.0319600000 | 1014.308 | 6.07% | 6.07%
61.8400000000 | 3296.1670000000 | 1.0322840000 | 1014.205 | 6.072% | 6.072%
61.8600000000 | 3295.8330000000 | 1.0326480000 | 1014.102 | 6.074% | 6.074%
61.8800000000 | 3295.8330000000 | 1.0329720000 | 1014.102 | 6.076% | 6.076%
61.9000000000 | 3296.0000000000 | 1.0332970000 | 1014.154 | 6.078% | 6.078%
61.9200000000 | 3296.5000000000 | 1.0336210000 | 1014.308 | 6.08% | 6.08%
61.9400000000 | 3297.6670000000 | 1.0339450000 | 1014.667 | 6.082% | 6.082%
61.9600000000 | 3297.6670000000 | 1.0342690000 | 1014.667 | 6.084% | 6.084%
61.9800000000 | 3296.5000000000 | 1.0346360000 | 1014.308 | 6.086% | 6.086%
62.0000000000 | 3294.8330000000 | 1.0349600000 | 1013.795 | 6.088% | 6.088%
62.0200000000 | 3293.3330000000 | 1.0352840000 | 1013.333 | 6.09% | 6.09%
62.0400000000 | 3293.3330000000 | 1.0356080000 | 1013.333 | 6.092% | 6.092%
62.0600000000 | 3294.5000000000 | 1.0359730000 | 1013.692 | 6.094% | 6.094%
62.0800000000 | 3296.3330000000 | 1.0362990000 | 1014.256 | 6.096% | 6.096%
62.1000000000 | 3297.6670000000 | 1.0366230000 | 1014.667 | 6.098% | 6.098%
62.1200000000 | 3298.3330000000 | 1.0369870000 | 1014.872 | 6.1% | 6.1%
62.1400000000 | 3298.3330000000 | 1.0373120000 | 1014.872 | 6.102% | 6.102%
62.1600000000 | 3296.1670000000 | 1.0376360000 | 1014.205 | 6.104% | 6.104%
62.1800000000 | 3295.5000000000 | 1.0379600000 | 1014 | 6.106% | 6.106%
62.2000000000 | 3295.8330000000 | 1.0382840000 | 1014.102 | 6.108% | 6.108%
62.2200000000 | 3296.3330000000 | 1.0386510000 | 1014.256 | 6.11% | 6.11%
62.2400000000 | 3296.3330000000 | 1.0389750000 | 1014.256 | 6.112% | 6.112%
62.2600000000 | 3296.3330000000 | 1.0392990000 | 1014.256 | 6.114% | 6.114%
62.2800000000 | 3297.5000000000 | 1.0396230000 | 1014.615 | 6.115% | 6.115%
62.3000000000 | 3298.3330000000 | 1.0399480000 | 1014.872 | 6.117% | 6.117%
62.3200000000 | 3297.6670000000 | 1.0402720000 | 1014.667 | 6.119% | 6.119%
62.3400000000 | 3295.5000000000 | 1.0405960000 | 1014 | 6.121% | 6.121%
62.3600000000 | 3294.0000000000 | 1.0409620000 | 1013.538 | 6.123% | 6.123%
62.3800000000 | 3293.6670000000 | 1.0412860000 | 1013.436 | 6.125% | 6.125%
62.4000000000 | 3294.5000000000 | 1.0416110000 | 1013.692 | 6.127% | 6.127%
62.4200000000 | 3295.8330000000 | 1.0419750000 | 1014.102 | 6.129% | 6.129%
62.4400000000 | 3295.8330000000 | 1.0422990000 | 1014.102 | 6.131% | 6.131%
62.4600000000 | 3295.1670000000 | 1.0426250000 | 1013.898 | 6.133% | 6.133%
62.4800000000 | 3294.1670000000 | 1.0429500000 | 1013.59 | 6.135% | 6.135%
62.5000000000 | 3293.8330000000 | 1.0433140000 | 1013.487 | 6.137% | 6.137%
62.5200000000 | 3293.8330000000 | 1.0436380000 | 1013.487 | 6.139% | 6.139%
62.5400000000 | 3293.8330000000 | 1.0439620000 | 1013.487 | 6.141% | 6.141%
62.5600000000 | 3294.6670000000 | 1.0442870000 | 1013.744 | 6.143% | 6.143%
62.5800000000 | 3296.5000000000 | 1.0446110000 | 1014.308 | 6.145% | 6.145%
62.6000000000 | 3297.5000000000 | 1.0449770000 | 1014.615 | 6.147% | 6.147%
62.6200000000 | 3297.1670000000 | 1.0453010000 | 1014.513 | 6.149% | 6.149%
62.6400000000 | 3296.5000000000 | 1.0456260000 | 1014.308 | 6.151% | 6.151%
62.6600000000 | 3296.5000000000 | 1.0459500000 | 1014.308 | 6.153% | 6.153%
62.6800000000 | 3297.8330000000 | 1.0462740000 | 1014.718 | 6.155% | 6.155%
62.7000000000 | 3298.6670000000 | 1.0466400000 | 1014.974 | 6.157% | 6.157%
62.7200000000 | 3298.0000000000 | 1.0469650000 | 1014.769 | 6.159% | 6.159%
62.7400000000 | 3296.0000000000 | 1.0472890000 | 1014.154 | 6.161% | 6.161%
62.7600000000 | 3295.5000000000 | 1.0476130000 | 1014 | 6.162% | 6.162%
62.7800000000 | 3294.5000000000 | 1.0479770000 | 1013.692 | 6.165% | 6.165%
62.8000000000 | 3294.0000000000 | 1.0483020000 | 1013.538 | 6.166% | 6.166%
62.8200000000 | 3294.1670000000 | 1.0486260000 | 1013.59 | 6.168% | 6.168%
62.8400000000 | 3294.5000000000 | 1.0489500000 | 1013.692 | 6.17% | 6.17%
62.8600000000 | 3294.5000000000 | 1.0493160000 | 1013.692 | 6.172% | 6.172%
62.8800000000 | 3298.0000000000 | 1.0496410000 | 1014.769 | 6.174% | 6.174%
62.9000000000 | 3299.5000000000 | 1.0499650000 | 1015.231 | 6.176% | 6.176%
62.9200000000 | 3298.6670000000 | 1.0502890000 | 1014.974 | 6.178% | 6.178%
62.9400000000 | 3296.3330000000 | 1.0506130000 | 1014.256 | 6.18% | 6.18%
62.9600000000 | 3295.1670000000 | 1.0509380000 | 1013.898 | 6.182% | 6.182%
62.9800000000 | 3295.0000000000 | 1.0512620000 | 1013.846 | 6.184% | 6.184%
63.0000000000 | 3295.6670000000 | 1.0515880000 | 1014.051 | 6.186% | 6.186%
63.0200000000 | 3297.5000000000 | 1.0519520000 | 1014.615 | 6.188% | 6.188%
63.0400000000 | 3300.1670000000 | 1.0522770000 | 1015.436 | 6.19% | 6.19%
63.0600000000 | 3300.6670000000 | 1.0526010000 | 1015.59 | 6.192% | 6.192%
63.0800000000 | 3300.8330000000 | 1.0529250000 | 1015.641 | 6.194% | 6.194%
63.1000000000 | 3299.6670000000 | 1.0532910000 | 1015.282 | 6.196% | 6.196%
63.1200000000 | 3297.8330000000 | 1.0536160000 | 1014.718 | 6.198% | 6.198%
63.1400000000 | 3296.3330000000 | 1.0539400000 | 1014.256 | 6.2% | 6.2%
63.1600000000 | 3296.3330000000 | 1.0542640000 | 1014.256 | 6.202% | 6.202%
63.1800000000 | 3297.3330000000 | 1.0546280000 | 1014.564 | 6.204% | 6.204%
63.2000000000 | 3297.8330000000 | 1.0549530000 | 1014.718 | 6.206% | 6.206%
63.2200000000 | 3297.3330000000 | 1.0552770000 | 1014.564 | 6.208% | 6.208%
63.2400000000 | 3296.3330000000 | 1.0556030000 | 1014.256 | 6.209% | 6.209%
63.2600000000 | 3296.3330000000 | 1.0559270000 | 1014.256 | 6.211% | 6.211%
63.2800000000 | 3296.3330000000 | 1.0562520000 | 1014.256 | 6.213% | 6.213%
63.3000000000 | 3296.1670000000 | 1.0565760000 | 1014.205 | 6.215% | 6.215%
63.3200000000 | 3296.0000000000 | 1.0569400000 | 1014.154 | 6.217% | 6.217%
63.3400000000 | 3295.8330000000 | 1.0572640000 | 1014.102 | 6.219% | 6.219%
63.3600000000 | 3295.8330000000 | 1.0575890000 | 1014.102 | 6.221% | 6.221%
63.3800000000 | 3296.5000000000 | 1.0579130000 | 1014.308 | 6.223% | 6.223%
63.4000000000 | 3296.8330000000 | 1.0582790000 | 1014.41 | 6.225% | 6.225%
63.4200000000 | 3296.3330000000 | 1.0586030000 | 1014.256 | 6.227% | 6.227%
63.4400000000 | 3295.3330000000 | 1.0589280000 | 1013.949 | 6.229% | 6.229%
63.4600000000 | 3295.3330000000 | 1.0592920000 | 1013.949 | 6.231% | 6.231%
63.4800000000 | 3295.6670000000 | 1.0596180000 | 1014.051 | 6.233% | 6.233%
63.5000000000 | 3295.8330000000 | 1.0599420000 | 1014.102 | 6.235% | 6.235%
63.5200000000 | 3295.8330000000 | 1.0602660000 | 1014.102 | 6.237% | 6.237%
63.5400000000 | 3296.0000000000 | 1.0605910000 | 1014.154 | 6.239% | 6.239%
63.5600000000 | 3297.3330000000 | 1.0609150000 | 1014.564 | 6.241% | 6.241%
63.5800000000 | 3298.5000000000 | 1.0612790000 | 1014.923 | 6.243% | 6.243%
63.6000000000 | 3298.8330000000 | 1.0616040000 | 1015.026 | 6.245% | 6.245%
63.6200000000 | 3298.6670000000 | 1.0619280000 | 1014.974 | 6.247% | 6.247%
63.6400000000 | 3298.5000000000 | 1.0622540000 | 1014.923 | 6.249% | 6.249%
63.6600000000 | 3298.3330000000 | 1.0625780000 | 1014.872 | 6.25% | 6.25%
63.6800000000 | 3297.8330000000 | 1.0629020000 | 1014.718 | 6.252% | 6.252%
63.7000000000 | 3297.6670000000 | 1.0632670000 | 1014.667 | 6.255% | 6.255%
63.7200000000 | 3298.0000000000 | 1.0635910000 | 1014.769 | 6.256% | 6.256%
63.7400000000 | 3298.5000000000 | 1.0639150000 | 1014.923 | 6.258% | 6.258%
63.7600000000 | 3298.5000000000 | 1.0642810000 | 1014.923 | 6.26% | 6.26%
63.7800000000 | 3296.1670000000 | 1.0646060000 | 1014.205 | 6.262% | 6.262%
63.8000000000 | 3295.3330000000 | 1.0649300000 | 1013.949 | 6.264% | 6.264%
63.8200000000 | 3294.8330000000 | 1.0652540000 | 1013.795 | 6.266% | 6.266%
63.8400000000 | 3294.0000000000 | 1.0655780000 | 1013.538 | 6.268% | 6.268%
63.8600000000 | 3294.0000000000 | 1.0659430000 | 1013.538 | 6.27% | 6.27%
63.8800000000 | 3294.6670000000 | 1.0662690000 | 1013.744 | 6.272% | 6.272%
63.9000000000 | 3295.6670000000 | 1.0665930000 | 1014.051 | 6.274% | 6.274%
63.9200000000 | 3297.3330000000 | 1.0669170000 | 1014.564 | 6.276% | 6.276%
63.9400000000 | 3299.0000000000 | 1.0672420000 | 1015.077 | 6.278% | 6.278%
63.9600000000 | 3299.1670000000 | 1.0676060000 | 1015.128 | 6.28% | 6.28%
63.9800000000 | 3299.1670000000 | 1.0679300000 | 1015.128 | 6.282% | 6.282%
64.0000000000 | 3298.5000000000 | 1.0682540000 | 1014.923 | 6.284% | 6.284%
64.0200000000 | 3297.6670000000 | 1.0685810000 | 1014.667 | 6.286% | 6.286%
64.0400000000 | 3296.8330000000 | 1.0689450000 | 1014.41 | 6.288% | 6.288%
64.0600000000 | 3296.3330000000 | 1.0692690000 | 1014.256 | 6.29% | 6.29%
64.0800000000 | 3296.3330000000 | 1.0695930000 | 1014.256 | 6.292% | 6.292%
64.1000000000 | 3295.5000000000 | 1.0699580000 | 1014 | 6.294% | 6.294%
64.1200000000 | 3294.8330000000 | 1.0702840000 | 1013.795 | 6.296% | 6.296%
64.1400000000 | 3295.0000000000 | 1.0706080000 | 1013.846 | 6.298% | 6.298%
64.1600000000 | 3295.1670000000 | 1.0709720000 | 1013.898 | 6.3% | 6.3%
64.1800000000 | 3295.1670000000 | 1.0712970000 | 1013.898 | 6.302% | 6.302%
64.2000000000 | 3295.3330000000 | 1.0716210000 | 1013.949 | 6.304% | 6.304%
64.2200000000 | 3296.1670000000 | 1.0719450000 | 1014.205 | 6.306% | 6.306%
64.2400000000 | 3298.1670000000 | 1.0722690000 | 1014.821 | 6.307% | 6.307%
64.2600000000 | 3301.8330000000 | 1.0726360000 | 1015.949 | 6.31% | 6.31%
64.2800000000 | 3301.8330000000 | 1.0729600000 | 1015.949 | 6.312% | 6.312%
64.3000000000 | 3299.0000000000 | 1.0732840000 | 1015.077 | 6.313% | 6.313%
64.3200000000 | 3297.1670000000 | 1.0736080000 | 1014.513 | 6.315% | 6.315%
64.3400000000 | 3297.5000000000 | 1.0739330000 | 1014.615 | 6.317% | 6.317%
64.3600000000 | 3298.1670000000 | 1.0742990000 | 1014.821 | 6.319% | 6.319%
64.3800000000 | 3300.1670000000 | 1.0746230000 | 1015.436 | 6.321% | 6.321%
64.4000000000 | 3301.1670000000 | 1.0749470000 | 1015.744 | 6.323% | 6.323%
64.4200000000 | 3302.0000000000 | 1.0753120000 | 1016 | 6.325% | 6.325%
64.4400000000 | 3302.6670000000 | 1.0756360000 | 1016.205 | 6.327% | 6.327%
64.4600000000 | 3302.5000000000 | 1.0759600000 | 1016.154 | 6.329% | 6.329%
64.4800000000 | 3300.1670000000 | 1.0763260000 | 1015.436 | 6.331% | 6.331%
64.5000000000 | 3299.3330000000 | 1.0766510000 | 1015.179 | 6.333% | 6.333%
64.5200000000 | 3299.1670000000 | 1.0769750000 | 1015.128 | 6.335% | 6.335%
64.5400000000 | 3299.1670000000 | 1.0772990000 | 1015.128 | 6.337% | 6.337%
64.5600000000 | 3299.0000000000 | 1.0776230000 | 1015.077 | 6.339% | 6.339%
64.5800000000 | 3298.0000000000 | 1.0779480000 | 1014.769 | 6.341% | 6.341%
64.6000000000 | 3296.1670000000 | 1.0782720000 | 1014.205 | 6.343% | 6.343%
64.6200000000 | 3294.6670000000 | 1.0786380000 | 1013.744 | 6.345% | 6.345%
64.6400000000 | 3293.6670000000 | 1.0789620000 | 1013.436 | 6.347% | 6.347%
64.6600000000 | 3293.8330000000 | 1.0792870000 | 1013.487 | 6.349% | 6.349%
64.6800000000 | 3294.8330000000 | 1.0796110000 | 1013.795 | 6.351% | 6.351%
64.7000000000 | 3295.8330000000 | 1.0799350000 | 1014.102 | 6.353% | 6.353%
64.7200000000 | 3297.8330000000 | 1.0802990000 | 1014.718 | 6.355% | 6.355%
64.7400000000 | 3299.6670000000 | 1.0806240000 | 1015.282 | 6.357% | 6.357%
64.7600000000 | 3299.5000000000 | 1.0809500000 | 1015.231 | 6.359% | 6.359%
64.7800000000 | 3296.6670000000 | 1.0813140000 | 1014.359 | 6.361% | 6.361%
64.8000000000 | 3296.1670000000 | 1.0816380000 | 1014.205 | 6.363% | 6.363%
64.8200000000 | 3296.6670000000 | 1.0819630000 | 1014.359 | 6.364% | 6.364%
64.8400000000 | 3297.0000000000 | 1.0822870000 | 1014.462 | 6.366% | 6.366%
64.8600000000 | 3297.3330000000 | 1.0826530000 | 1014.564 | 6.369% | 6.369%
64.8800000000 | 3298.1670000000 | 1.0829770000 | 1014.821 | 6.37% | 6.37%
64.9000000000 | 3301.0000000000 | 1.0833020000 | 1015.692 | 6.372% | 6.372%
64.9200000000 | 3302.1670000000 | 1.0836260000 | 1016.051 | 6.374% | 6.374%
64.9400000000 | 3301.5000000000 | 1.0839500000 | 1015.846 | 6.376% | 6.376%
64.9600000000 | 3299.3330000000 | 1.0842740000 | 1015.179 | 6.378% | 6.378%
64.9800000000 | 3298.1670000000 | 1.0845990000 | 1014.821 | 6.38% | 6.38%
65.0000000000 | 3298.0000000000 | 1.0849650000 | 1014.769 | 6.382% | 6.382%
65.0200000000 | 3298.0000000000 | 1.0852890000 | 1014.769 | 6.384% | 6.384%
65.0400000000 | 3297.6670000000 | 1.0856130000 | 1014.667 | 6.386% | 6.386%
65.0600000000 | 3296.8330000000 | 1.0859780000 | 1014.41 | 6.388% | 6.388%
65.0800000000 | 3295.6670000000 | 1.0863020000 | 1014.051 | 6.39% | 6.39%
65.1000000000 | 3295.5000000000 | 1.0866260000 | 1014 | 6.392% | 6.392%
65.1200000000 | 3295.1670000000 | 1.0869500000 | 1013.898 | 6.394% | 6.394%
65.1400000000 | 3295.1670000000 | 1.0873170000 | 1013.898 | 6.396% | 6.396%
65.1600000000 | 3295.6670000000 | 1.0876410000 | 1014.051 | 6.398% | 6.398%
65.1800000000 | 3295.8330000000 | 1.0879650000 | 1014.102 | 6.4% | 6.4%
65.2000000000 | 3297.3330000000 | 1.0882890000 | 1014.564 | 6.402% | 6.402%
65.2200000000 | 3298.0000000000 | 1.0886140000 | 1014.769 | 6.404% | 6.404%
65.2400000000 | 3298.0000000000 | 1.0889380000 | 1014.769 | 6.406% | 6.406%
65.2600000000 | 3298.0000000000 | 1.0893040000 | 1014.769 | 6.408% | 6.408%
65.2800000000 | 3298.0000000000 | 1.0896280000 | 1014.769 | 6.41% | 6.41%
65.3000000000 | 3297.8330000000 | 1.0899520000 | 1014.718 | 6.411% | 6.411%
65.3200000000 | 3297.8330000000 | 1.0902770000 | 1014.718 | 6.413% | 6.413%
65.3400000000 | 3297.6670000000 | 1.0906010000 | 1014.667 | 6.415% | 6.415%
65.3600000000 | 3297.5000000000 | 1.0909650000 | 1014.615 | 6.417% | 6.417%
65.3800000000 | 3297.3330000000 | 1.0912900000 | 1014.564 | 6.419% | 6.419%
65.4000000000 | 3297.3330000000 | 1.0916160000 | 1014.564 | 6.421% | 6.421%
65.4200000000 | 3297.3330000000 | 1.0919400000 | 1014.564 | 6.423% | 6.423%
65.4400000000 | 3297.0000000000 | 1.0923040000 | 1014.462 | 6.425% | 6.425%
65.4600000000 | 3296.8330000000 | 1.0926280000 | 1014.41 | 6.427% | 6.427%
65.4800000000 | 3296.8330000000 | 1.0929530000 | 1014.41 | 6.429% | 6.429%
65.5000000000 | 3296.8330000000 | 1.0932770000 | 1014.41 | 6.431% | 6.431%
65.5200000000 | 3296.3330000000 | 1.0936010000 | 1014.256 | 6.433% | 6.433%
65.5400000000 | 3296.0000000000 | 1.0939670000 | 1014.154 | 6.435% | 6.435%
65.5600000000 | 3297.0000000000 | 1.0942920000 | 1014.462 | 6.437% | 6.437%
65.5800000000 | 3301.8330000000 | 1.0946160000 | 1015.949 | 6.439% | 6.439%
65.6000000000 | 3302.1670000000 | 1.0949400000 | 1016.051 | 6.441% | 6.441%
65.6200000000 | 3299.1670000000 | 1.0952640000 | 1015.128 | 6.443% | 6.443%
65.6400000000 | 3296.6670000000 | 1.0955890000 | 1014.359 | 6.445% | 6.445%
65.6600000000 | 3297.1670000000 | 1.0959130000 | 1014.513 | 6.447% | 6.447%
65.6800000000 | 3298.8330000000 | 1.0962390000 | 1015.026 | 6.448% | 6.448%
65.7000000000 | 3299.5000000000 | 1.0966030000 | 1015.231 | 6.451% | 6.451%
65.7200000000 | 3299.6670000000 | 1.0969280000 | 1015.282 | 6.453% | 6.453%
65.7400000000 | 3299.1670000000 | 1.0972520000 | 1015.128 | 6.454% | 6.454%
65.7600000000 | 3298.1670000000 | 1.0976160000 | 1014.821 | 6.457% | 6.457%
65.7800000000 | 3296.8330000000 | 1.0979420000 | 1014.41 | 6.458% | 6.458%
65.8000000000 | 3296.8330000000 | 1.0982670000 | 1014.41 | 6.46% | 6.46%
65.8200000000 | 3296.6670000000 | 1.0985910000 | 1014.359 | 6.462% | 6.462%
65.8400000000 | 3296.5000000000 | 1.0989150000 | 1014.308 | 6.464% | 6.464%
65.8600000000 | 3296.3330000000 | 1.0992790000 | 1014.256 | 6.466% | 6.466%
65.8800000000 | 3296.3330000000 | 1.0996040000 | 1014.256 | 6.468% | 6.468%
65.9000000000 | 3296.3330000000 | 1.0999280000 | 1014.256 | 6.47% | 6.47%
65.9200000000 | 3296.1670000000 | 1.1002520000 | 1014.205 | 6.472% | 6.472%
65.9400000000 | 3296.1670000000 | 1.1005780000 | 1014.205 | 6.474% | 6.474%
65.9600000000 | 3296.5000000000 | 1.1009030000 | 1014.308 | 6.476% | 6.476%
65.9800000000 | 3297.8330000000 | 1.1012270000 | 1014.718 | 6.478% | 6.478%
66.0000000000 | 3297.8330000000 | 1.1015910000 | 1014.718 | 6.48% | 6.48%
66.0200000000 | 3296.6670000000 | 1.1019150000 | 1014.359 | 6.482% | 6.482%
66.0400000000 | 3296.0000000000 | 1.1022400000 | 1014.154 | 6.484% | 6.484%
66.0600000000 | 3296.3330000000 | 1.1026060000 | 1014.256 | 6.486% | 6.486%
66.0800000000 | 3297.1670000000 | 1.1029300000 | 1014.513 | 6.488% | 6.488%
66.1000000000 | 3297.1670000000 | 1.1032540000 | 1014.513 | 6.49% | 6.49%
66.1200000000 | 3295.8330000000 | 1.1036190000 | 1014.102 | 6.492% | 6.492%
66.1400000000 | 3295.1670000000 | 1.1039430000 | 1013.898 | 6.494% | 6.494%
66.1600000000 | 3295.6670000000 | 1.1042670000 | 1014.051 | 6.496% | 6.496%
66.1800000000 | 3297.6670000000 | 1.1045930000 | 1014.667 | 6.498% | 6.498%
66.2000000000 | 3297.6670000000 | 1.1049180000 | 1014.667 | 6.5% | 6.5%
66.2200000000 | 3297.8330000000 | 1.1052820000 | 1014.718 | 6.502% | 6.502%
66.2400000000 | 3298.8330000000 | 1.1056060000 | 1015.026 | 6.504% | 6.504%
66.2600000000 | 3300.1670000000 | 1.1059300000 | 1015.436 | 6.505% | 6.505%
66.2800000000 | 3300.1670000000 | 1.1062550000 | 1015.436 | 6.507% | 6.507%
66.3000000000 | 3300.0000000000 | 1.1065790000 | 1015.385 | 6.509% | 6.509%
66.3200000000 | 3298.0000000000 | 1.1069050000 | 1014.769 | 6.511% | 6.511%
66.3400000000 | 3297.0000000000 | 1.1072690000 | 1014.462 | 6.513% | 6.513%
66.3600000000 | 3297.1670000000 | 1.1075940000 | 1014.513 | 6.515% | 6.515%
66.3800000000 | 3297.6670000000 | 1.1079180000 | 1014.667 | 6.517% | 6.517%
66.4000000000 | 3297.6670000000 | 1.1082820000 | 1014.667 | 6.519% | 6.519%
66.4200000000 | 3297.6670000000 | 1.1086080000 | 1014.667 | 6.521% | 6.521%
66.4400000000 | 3297.0000000000 | 1.1089320000 | 1014.462 | 6.523% | 6.523%
66.4600000000 | 3296.3330000000 | 1.1092970000 | 1014.256 | 6.525% | 6.525%
66.4800000000 | 3296.3330000000 | 1.1096210000 | 1014.256 | 6.527% | 6.527%
66.5000000000 | 3296.0000000000 | 1.1099450000 | 1014.154 | 6.529% | 6.529%
66.5200000000 | 3296.0000000000 | 1.1102700000 | 1014.154 | 6.531% | 6.531%
66.5400000000 | 3296.6670000000 | 1.1106360000 | 1014.359 | 6.533% | 6.533%
66.5600000000 | 3297.5000000000 | 1.1109600000 | 1014.615 | 6.535% | 6.535%
66.5800000000 | 3297.5000000000 | 1.1112840000 | 1014.615 | 6.537% | 6.537%
66.6000000000 | 3297.6670000000 | 1.1116090000 | 1014.667 | 6.539% | 6.539%
66.6200000000 | 3297.6670000000 | 1.1119330000 | 1014.667 | 6.541% | 6.541%
66.6400000000 | 3298.1670000000 | 1.1122970000 | 1014.821 | 6.543% | 6.543%
66.6600000000 | 3298.6670000000 | 1.1126230000 | 1014.974 | 6.545% | 6.545%
66.6800000000 | 3298.6670000000 | 1.1129470000 | 1014.974 | 6.547% | 6.547%
66.7000000000 | 3297.3330000000 | 1.1133120000 | 1014.564 | 6.549% | 6.549%
66.7200000000 | 3297.1670000000 | 1.1136360000 | 1014.513 | 6.551% | 6.551%
66.7400000000 | 3297.3330000000 | 1.1139600000 | 1014.564 | 6.553% | 6.553%
66.7600000000 | 3297.5000000000 | 1.1143260000 | 1014.615 | 6.555% | 6.555%
66.7800000000 | 3297.5000000000 | 1.1146510000 | 1014.615 | 6.557% | 6.557%
66.8000000000 | 3296.3330000000 | 1.1149750000 | 1014.256 | 6.559% | 6.559%
66.8200000000 | 3296.1670000000 | 1.1152990000 | 1014.205 | 6.561% | 6.561%
66.8400000000 | 3296.5000000000 | 1.1156640000 | 1014.308 | 6.563% | 6.563%
66.8600000000 | 3296.8330000000 | 1.1159880000 | 1014.41 | 6.565% | 6.565%
66.8800000000 | 3297.0000000000 | 1.1163120000 | 1014.462 | 6.567% | 6.567%
66.9000000000 | 3297.3330000000 | 1.1166380000 | 1014.564 | 6.568% | 6.568%
66.9200000000 | 3297.3330000000 | 1.1169620000 | 1014.564 | 6.57% | 6.57%
66.9400000000 | 3297.3330000000 | 1.1172870000 | 1014.564 | 6.572% | 6.572%
66.9600000000 | 3297.3330000000 | 1.1176110000 | 1014.564 | 6.574% | 6.574%
66.9800000000 | 3297.3330000000 | 1.1179750000 | 1014.564 | 6.576% | 6.576%
67.0000000000 | 3297.3330000000 | 1.1182990000 | 1014.564 | 6.578% | 6.578%
67.0200000000 | 3299.5000000000 | 1.1186240000 | 1015.231 | 6.58% | 6.58%
67.0400000000 | 3300.5000000000 | 1.1189480000 | 1015.538 | 6.582% | 6.582%
67.0600000000 | 3299.5000000000 | 1.1193140000 | 1015.231 | 6.584% | 6.584%
67.0800000000 | 3297.1670000000 | 1.1196380000 | 1014.513 | 6.586% | 6.586%
67.1000000000 | 3296.1670000000 | 1.1199630000 | 1014.205 | 6.588% | 6.588%
67.1200000000 | 3296.1670000000 | 1.1203270000 | 1014.205 | 6.59% | 6.59%
67.1400000000 | 3296.5000000000 | 1.1206530000 | 1014.308 | 6.592% | 6.592%
67.1600000000 | 3296.8330000000 | 1.1209770000 | 1014.41 | 6.594% | 6.594%
67.1800000000 | 3296.8330000000 | 1.1213020000 | 1014.41 | 6.596% | 6.596%
67.2000000000 | 3296.0000000000 | 1.1216260000 | 1014.154 | 6.598% | 6.598%
67.2200000000 | 3296.0000000000 | 1.1219500000 | 1014.154 | 6.6% | 6.6%
67.2400000000 | 3296.0000000000 | 1.1222740000 | 1014.154 | 6.602% | 6.602%
67.2600000000 | 3295.8330000000 | 1.1226390000 | 1014.102 | 6.604% | 6.604%
67.2800000000 | 3295.6670000000 | 1.1229630000 | 1014.051 | 6.606% | 6.606%
67.3000000000 | 3294.8330000000 | 1.1232890000 | 1013.795 | 6.608% | 6.608%
67.3200000000 | 3294.8330000000 | 1.1236130000 | 1013.795 | 6.609% | 6.609%
67.3400000000 | 3296.0000000000 | 1.1239380000 | 1014.154 | 6.611% | 6.611%
67.3600000000 | 3297.1670000000 | 1.1243020000 | 1014.513 | 6.614% | 6.614%
67.3800000000 | 3297.1670000000 | 1.1246260000 | 1014.513 | 6.615% | 6.615%
67.4000000000 | 3297.0000000000 | 1.1249500000 | 1014.462 | 6.617% | 6.617%
67.4200000000 | 3297.0000000000 | 1.1253170000 | 1014.462 | 6.62% | 6.62%
67.4400000000 | 3297.0000000000 | 1.1256410000 | 1014.462 | 6.621% | 6.621%
67.4600000000 | 3297.0000000000 | 1.1259650000 | 1014.462 | 6.623% | 6.623%
67.4800000000 | 3296.8330000000 | 1.1262890000 | 1014.41 | 6.625% | 6.625%
67.5000000000 | 3296.8330000000 | 1.1266140000 | 1014.41 | 6.627% | 6.627%
67.5200000000 | 3298.8330000000 | 1.1269780000 | 1015.026 | 6.629% | 6.629%
67.5400000000 | 3299.8330000000 | 1.1273040000 | 1015.333 | 6.631% | 6.631%
67.5600000000 | 3300.1670000000 | 1.1276280000 | 1015.436 | 6.633% | 6.633%
67.5800000000 | 3300.1670000000 | 1.1279530000 | 1015.436 | 6.635% | 6.635%
67.6000000000 | 3300.1670000000 | 1.1282770000 | 1015.436 | 6.637% | 6.637%
67.6200000000 | 3300.1670000000 | 1.1286010000 | 1015.436 | 6.639% | 6.639%
67.6400000000 | 3300.1670000000 | 1.1289250000 | 1015.436 | 6.641% | 6.641%
67.6600000000 | 3299.0000000000 | 1.1292900000 | 1015.077 | 6.643% | 6.643%
67.6800000000 | 3296.8330000000 | 1.1296160000 | 1014.41 | 6.645% | 6.645%
67.7000000000 | 3296.8330000000 | 1.1299400000 | 1014.41 | 6.647% | 6.647%
67.7200000000 | 3296.8330000000 | 1.1302640000 | 1014.41 | 6.649% | 6.649%
67.7400000000 | 3296.8330000000 | 1.1306290000 | 1014.41 | 6.651% | 6.651%
67.7600000000 | 3296.5000000000 | 1.1309530000 | 1014.308 | 6.653% | 6.653%
67.7800000000 | 3295.8330000000 | 1.1312770000 | 1014.102 | 6.655% | 6.655%
67.8000000000 | 3295.1670000000 | 1.1316010000 | 1013.898 | 6.656% | 6.656%
67.8200000000 | 3295.1670000000 | 1.1319680000 | 1013.898 | 6.659% | 6.659%
67.8400000000 | 3295.3330000000 | 1.1322920000 | 1013.949 | 6.661% | 6.661%
67.8600000000 | 3295.5000000000 | 1.1326160000 | 1014 | 6.662% | 6.662%
67.8800000000 | 3295.6670000000 | 1.1329400000 | 1014.051 | 6.664% | 6.664%
67.9000000000 | 3295.6670000000 | 1.1332650000 | 1014.051 | 6.666% | 6.666%
67.9200000000 | 3297.5000000000 | 1.1335890000 | 1014.615 | 6.668% | 6.668%
67.9400000000 | 3298.0000000000 | 1.1339130000 | 1014.769 | 6.67% | 6.67%
67.9600000000 | 3298.0000000000 | 1.1342370000 | 1014.769 | 6.672% | 6.672%
67.9800000000 | 3298.0000000000 | 1.1346040000 | 1014.769 | 6.674% | 6.674%
68.0000000000 | 3298.0000000000 | 1.1349280000 | 1014.769 | 6.676% | 6.676%
68.0200000000 | 3298.5000000000 | 1.1352520000 | 1014.923 | 6.678% | 6.678%
68.0400000000 | 3298.5000000000 | 1.1355760000 | 1014.923 | 6.68% | 6.68%
68.0600000000 | 3298.3330000000 | 1.1359410000 | 1014.872 | 6.682% | 6.682%
68.0800000000 | 3298.0000000000 | 1.1362670000 | 1014.769 | 6.684% | 6.684%
68.1000000000 | 3298.0000000000 | 1.1365910000 | 1014.769 | 6.686% | 6.686%
68.1200000000 | 3298.0000000000 | 1.1369150000 | 1014.769 | 6.688% | 6.688%
68.1400000000 | 3296.6670000000 | 1.1372800000 | 1014.359 | 6.69% | 6.69%
68.1600000000 | 3295.8330000000 | 1.1376040000 | 1014.102 | 6.692% | 6.692%
68.1800000000 | 3296.6670000000 | 1.1379280000 | 1014.359 | 6.694% | 6.694%
68.2000000000 | 3299.8330000000 | 1.1382520000 | 1015.333 | 6.696% | 6.696%
68.2200000000 | 3300.8330000000 | 1.1385780000 | 1015.641 | 6.698% | 6.698%
68.2400000000 | 3301.1670000000 | 1.1389030000 | 1015.744 | 6.699% | 6.699%
68.2600000000 | 3300.0000000000 | 1.1392670000 | 1015.385 | 6.702% | 6.702%
68.2800000000 | 3298.8330000000 | 1.1395910000 | 1015.026 | 6.703% | 6.703%
68.3000000000 | 3298.8330000000 | 1.1399150000 | 1015.026 | 6.705% | 6.705%
68.3200000000 | 3299.3330000000 | 1.1402400000 | 1015.179 | 6.707% | 6.707%
68.3400000000 | 3299.3330000000 | 1.1405640000 | 1015.179 | 6.709% | 6.709%
68.3600000000 | 3299.3330000000 | 1.1409300000 | 1015.179 | 6.711% | 6.711%
68.3800000000 | 3299.3330000000 | 1.1412540000 | 1015.179 | 6.713% | 6.713%
68.4000000000 | 3299.3330000000 | 1.1415790000 | 1015.179 | 6.715% | 6.715%
68.4200000000 | 3299.1670000000 | 1.1419430000 | 1015.128 | 6.717% | 6.717%
68.4400000000 | 3298.3330000000 | 1.1422670000 | 1014.872 | 6.719% | 6.719%
68.4600000000 | 3297.8330000000 | 1.1425910000 | 1014.718 | 6.721% | 6.721%
68.4800000000 | 3298.0000000000 | 1.1429580000 | 1014.769 | 6.723% | 6.723%
68.5000000000 | 3298.1670000000 | 1.1432820000 | 1014.821 | 6.725% | 6.725%
68.5200000000 | 3298.1670000000 | 1.1436060000 | 1014.821 | 6.727% | 6.727%
68.5400000000 | 3297.3330000000 | 1.1439300000 | 1014.564 | 6.729% | 6.729%
68.5600000000 | 3297.0000000000 | 1.1442550000 | 1014.462 | 6.731% | 6.731%
68.5800000000 | 3297.1670000000 | 1.1445790000 | 1014.513 | 6.733% | 6.733%
68.6000000000 | 3297.6670000000 | 1.1449450000 | 1014.667 | 6.735% | 6.735%
68.6200000000 | 3297.6670000000 | 1.1452690000 | 1014.667 | 6.737% | 6.737%
68.6400000000 | 3297.5000000000 | 1.1455940000 | 1014.615 | 6.739% | 6.739%
68.6600000000 | 3297.3330000000 | 1.1459180000 | 1014.564 | 6.741% | 6.741%
68.6800000000 | 3298.3330000000 | 1.1462820000 | 1014.872 | 6.743% | 6.743%
68.7000000000 | 3300.6670000000 | 1.1466060000 | 1015.59 | 6.745% | 6.745%
68.7200000000 | 3300.6670000000 | 1.1469330000 | 1015.59 | 6.747% | 6.747%
68.7400000000 | 3298.0000000000 | 1.1472970000 | 1014.769 | 6.749% | 6.749%
68.7600000000 | 3296.3330000000 | 1.1476210000 | 1014.256 | 6.751% | 6.751%
68.7800000000 | 3295.6670000000 | 1.1479450000 | 1014.051 | 6.753% | 6.753%
68.8000000000 | 3295.8330000000 | 1.1483120000 | 1014.102 | 6.755% | 6.755%
68.8200000000 | 3297.0000000000 | 1.1486360000 | 1014.462 | 6.757% | 6.757%
68.8400000000 | 3297.3330000000 | 1.1489600000 | 1014.564 | 6.759% | 6.759%
68.8600000000 | 3298.6670000000 | 1.1492840000 | 1014.974 | 6.76% | 6.76%
68.8800000000 | 3299.6670000000 | 1.1496090000 | 1015.282 | 6.762% | 6.762%
68.9000000000 | 3299.6670000000 | 1.1499330000 | 1015.282 | 6.764% | 6.764%
68.9200000000 | 3299.5000000000 | 1.1502970000 | 1015.231 | 6.766% | 6.766%
68.9400000000 | 3298.1670000000 | 1.1506210000 | 1014.821 | 6.768% | 6.768%
68.9600000000 | 3297.6670000000 | 1.1509480000 | 1014.667 | 6.77% | 6.77%
68.9800000000 | 3298.0000000000 | 1.1512720000 | 1014.769 | 6.772% | 6.772%
69.0000000000 | 3298.6670000000 | 1.1516360000 | 1014.974 | 6.774% | 6.774%
69.0200000000 | 3298.6670000000 | 1.1519600000 | 1014.974 | 6.776% | 6.776%
69.0400000000 | 3297.3330000000 | 1.1522850000 | 1014.564 | 6.778% | 6.778%
69.0600000000 | 3296.8330000000 | 1.1526090000 | 1014.41 | 6.78% | 6.78%
69.0800000000 | 3296.8330000000 | 1.1529750000 | 1014.41 | 6.782% | 6.782%
69.1000000000 | 3296.6670000000 | 1.1532990000 | 1014.359 | 6.784% | 6.784%
69.1200000000 | 3296.0000000000 | 1.1536240000 | 1014.154 | 6.786% | 6.786%
69.1400000000 | 3295.8330000000 | 1.1539880000 | 1014.102 | 6.788% | 6.788%
69.1600000000 | 3295.6670000000 | 1.1543120000 | 1014.051 | 6.79% | 6.79%
69.1800000000 | 3296.5000000000 | 1.1546360000 | 1014.308 | 6.792% | 6.792%
69.2000000000 | 3297.8330000000 | 1.1549630000 | 1014.718 | 6.794% | 6.794%
69.2200000000 | 3297.8330000000 | 1.1552870000 | 1014.718 | 6.796% | 6.796%
69.2400000000 | 3298.0000000000 | 1.1556110000 | 1014.769 | 6.798% | 6.798%
69.2600000000 | 3298.3330000000 | 1.1559750000 | 1014.872 | 6.8% | 6.8%
69.2800000000 | 3298.8330000000 | 1.1563000000 | 1015.026 | 6.802% | 6.802%
69.3000000000 | 3299.1670000000 | 1.1566240000 | 1015.128 | 6.804% | 6.804%
69.3200000000 | 3299.1670000000 | 1.1569480000 | 1015.128 | 6.806% | 6.806%
69.3400000000 | 3298.3330000000 | 1.1572740000 | 1014.872 | 6.807% | 6.807%
69.3600000000 | 3298.0000000000 | 1.1576390000 | 1014.769 | 6.81% | 6.81%
69.3800000000 | 3297.1670000000 | 1.1579630000 | 1014.513 | 6.812% | 6.812%
69.4000000000 | 3295.5000000000 | 1.1582870000 | 1014 | 6.813% | 6.813%
69.4200000000 | 3294.3330000000 | 1.1586510000 | 1013.641 | 6.816% | 6.816%
69.4400000000 | 3294.1670000000 | 1.1589780000 | 1013.59 | 6.818% | 6.818%
69.4600000000 | 3295.5000000000 | 1.1593020000 | 1014 | 6.819% | 6.819%
69.4800000000 | 3296.5000000000 | 1.1596260000 | 1014.308 | 6.821% | 6.821%
69.5000000000 | 3296.5000000000 | 1.1599900000 | 1014.308 | 6.823% | 6.823%
69.5200000000 | 3296.8330000000 | 1.1603150000 | 1014.41 | 6.825% | 6.825%
69.5400000000 | 3297.1670000000 | 1.1606390000 | 1014.513 | 6.827% | 6.827%
69.5600000000 | 3297.8330000000 | 1.1609630000 | 1014.718 | 6.829% | 6.829%

## 2-1
Column1 | Column2 | Column3 | 910℃ 水冷 | Column5
PlayTime | LoadValue | PositionValue | ¦510℃ 空冷 | 应变
s | N | mm | Mpa | 1
0.0000000000 | 6.6666670000 | 0.0017032620 | 2.051282 | 0.01002%
0.0200000000 | 6.5000000000 | 0.0020275120 | 2 | 0.01193%
0.0400000000 | 6.6666670000 | 0.0023517610 | 2.051282 | 0.01383%
0.0600000000 | 7.1666670000 | 0.0026760100 | 2.205128 | 0.01574%
0.0800000000 | 7.1666670000 | 0.0030002590 | 2.205128 | 0.01765%
0.1000000000 | 7.1666670000 | 0.0033245090 | 2.205128 | 0.01956%
0.1200000000 | 7.6666670000 | 0.0036487580 | 2.358974 | 0.02146%
0.1400000000 | 9.0000000000 | 0.0040149690 | 2.769231 | 0.02362%
0.1600000000 | 11.1666700000 | 0.0043392180 | 3.435898 | 0.02552%
0.1800000000 | 11.8333300000 | 0.0046634670 | 3.641025 | 0.02743%
0.2000000000 | 12.1666700000 | 0.0049877170 | 3.743591 | 0.02934%
0.2200000000 | 12.6666700000 | 0.0053520200 | 3.897437 | 0.03148%
0.2400000000 | 13.6666700000 | 0.0056762700 | 4.205129 | 0.03339%
0.2600000000 | 14.8333300000 | 0.0060424800 | 4.564102 | 0.03554%
0.2800000000 | 14.8333300000 | 0.0063667300 | 4.564102 | 0.03745%
0.3000000000 | 14.0000000000 | 0.0067310330 | 4.307692 | 0.03959%
0.3200000000 | 13.8333300000 | 0.0070552830 | 4.256409 | 0.0415%
0.3400000000 | 14.0000000000 | 0.0073795320 | 4.307692 | 0.04341%
0.3600000000 | 14.3333300000 | 0.0077457430 | 4.410255 | 0.04556%
0.3800000000 | 14.6666700000 | 0.0080699920 | 4.512822 | 0.04747%
0.4000000000 | 15.0000000000 | 0.0083942410 | 4.615385 | 0.04938%
0.4200000000 | 15.3333300000 | 0.0087184910 | 4.717948 | 0.05129%
0.4400000000 | 15.5000000000 | 0.0090847020 | 4.769231 | 0.05344%
0.4600000000 | 15.5000000000 | 0.0094089510 | 4.769231 | 0.05535%
0.4800000000 | 15.1666700000 | 0.0097332000 | 4.666668 | 0.05725%
0.5000000000 | 14.1666700000 | 0.0100574500 | 4.358975 | 0.05916%
0.5200000000 | 13.8333300000 | 0.0103817000 | 4.256409 | 0.06107%
0.5400000000 | 14.0000000000 | 0.0107460000 | 4.307692 | 0.06321%
0.5600000000 | 14.6666700000 | 0.0110702500 | 4.512822 | 0.06512%
0.5800000000 | 16.1666700000 | 0.0113945000 | 4.97436 | 0.06703%
0.6000000000 | 17.0000000000 | 0.0117206600 | 5.230769 | 0.06895%
0.6200000000 | 18.5000000000 | 0.0120849600 | 5.692308 | 0.07109%
0.6400000000 | 20.5000000000 | 0.0124092100 | 6.307692 | 0.073%
0.6600000000 | 22.0000000000 | 0.0127334600 | 6.769231 | 0.0749%
0.6800000000 | 22.0000000000 | 0.0130977600 | 6.769231 | 0.07705%
0.7000000000 | 21.5000000000 | 0.0134239200 | 6.615385 | 0.07896%
0.7200000000 | 21.3333300000 | 0.0137481700 | 6.564102 | 0.08087%
0.7400000000 | 22.5000000000 | 0.0140724200 | 6.923077 | 0.08278%
0.7600000000 | 23.8333300000 | 0.0143966700 | 7.333332 | 0.08469%
0.7800000000 | 23.8333300000 | 0.0147609700 | 7.333332 | 0.08683%
0.8000000000 | 23.6666700000 | 0.0150852200 | 7.282052 | 0.08874%
0.8200000000 | 23.5000000000 | 0.0154094700 | 7.230769 | 0.09064%
0.8400000000 | 23.3333300000 | 0.0157356300 | 7.179486 | 0.09256%
0.8600000000 | 23.1666700000 | 0.0160598800 | 7.128206 | 0.09447%
0.8800000000 | 23.0000000000 | 0.0163841200 | 7.076923 | 0.09638%
0.9000000000 | 23.0000000000 | 0.0167484300 | 7.076923 | 0.09852%
0.9200000000 | 24.6666700000 | 0.0170726800 | 7.589745 | 0.1004%
0.9400000000 | 25.5000000000 | 0.0173969300 | 7.846154 | 0.1023%
0.9600000000 | 25.1666700000 | 0.0177211800 | 7.743591 | 0.1042%
0.9800000000 | 24.0000000000 | 0.0180873900 | 7.384615 | 0.1064%
1.0000000000 | 24.0000000000 | 0.0184116400 | 7.384615 | 0.1083%
1.0200000000 | 24.0000000000 | 0.0187358900 | 7.384615 | 0.1102%
1.0400000000 | 23.8333300000 | 0.0191001900 | 7.333332 | 0.1124%
1.0600000000 | 23.6666700000 | 0.0194244400 | 7.282052 | 0.1143%
1.0800000000 | 23.8333300000 | 0.0197506000 | 7.333332 | 0.1162%
1.1000000000 | 25.8333300000 | 0.0200748400 | 7.948717 | 0.1181%
1.1200000000 | 28.5000000000 | 0.0203990900 | 8.769231 | 0.12%
1.1400000000 | 29.8333300000 | 0.0207233400 | 9.179486 | 0.1219%
1.1600000000 | 29.3333300000 | 0.0210475900 | 9.02564 | 0.1238%
1.1800000000 | 28.1666700000 | 0.0213718400 | 8.666668 | 0.1257%
1.2000000000 | 28.1666700000 | 0.0217361500 | 8.666668 | 0.1279%
1.2200000000 | 30.0000000000 | 0.0220603900 | 9.230769 | 0.1298%
1.2400000000 | 30.8333300000 | 0.0223865500 | 9.487178 | 0.1317%
1.2600000000 | 30.1666700000 | 0.0227108000 | 9.282052 | 0.1336%
1.2800000000 | 28.1666700000 | 0.0230751000 | 8.666668 | 0.1357%
1.3000000000 | 28.1666700000 | 0.0233993500 | 8.666668 | 0.1376%
1.3200000000 | 28.1666700000 | 0.0237236000 | 8.666668 | 0.1396%
1.3400000000 | 29.3333300000 | 0.0240898100 | 9.02564 | 0.1417%
1.3600000000 | 30.5000000000 | 0.0244140600 | 9.384615 | 0.1436%
1.3800000000 | 30.5000000000 | 0.0247383100 | 9.384615 | 0.1455%
1.4000000000 | 31.0000000000 | 0.0250625600 | 9.538462 | 0.1474%
1.4200000000 | 33.3333300000 | 0.0253868100 | 10.25641 | 0.1493%
1.4400000000 | 34.3333300000 | 0.0257110600 | 10.5641 | 0.1512%
1.4600000000 | 35.0000000000 | 0.0260353100 | 10.76923 | 0.1531%
1.4800000000 | 36.0000000000 | 0.0264015200 | 11.07692 | 0.1553%
1.5000000000 | 35.3333300000 | 0.0267257700 | 10.87179 | 0.1572%
1.5200000000 | 35.1666700000 | 0.0270500200 | 10.82051 | 0.1591%
1.5400000000 | 34.8333300000 | 0.0273742700 | 10.71795 | 0.161%
1.5600000000 | 34.5000000000 | 0.0276985200 | 10.61538 | 0.1629%
1.5800000000 | 34.8333300000 | 0.0280628200 | 10.71795 | 0.1651%
1.6000000000 | 37.1666700000 | 0.0283870700 | 11.4359 | 0.167%
1.6200000000 | 39.5000000000 | 0.0287132300 | 12.15385 | 0.1689%
1.6400000000 | 40.3333300000 | 0.0290775300 | 12.41026 | 0.171%
1.6600000000 | 39.8333300000 | 0.0294017800 | 12.25641 | 0.173%
1.6800000000 | 38.8333300000 | 0.0297260300 | 11.94872 | 0.1749%
1.7000000000 | 38.8333300000 | 0.0300502800 | 11.94872 | 0.1768%
1.7200000000 | 38.8333300000 | 0.0304164900 | 11.94872 | 0.1789%
1.7400000000 | 38.0000000000 | 0.0307407400 | 11.69231 | 0.1808%
1.7600000000 | 36.5000000000 | 0.0310649900 | 11.23077 | 0.1827%
1.7800000000 | 34.6666700000 | 0.0313892400 | 10.66667 | 0.1846%
1.8000000000 | 34.0000000000 | 0.0317134900 | 10.46154 | 0.1865%
1.8200000000 | 33.8333300000 | 0.0320377300 | 10.41026 | 0.1885%
1.8400000000 | 35.0000000000 | 0.0323619800 | 10.76923 | 0.1904%
1.8600000000 | 35.8333300000 | 0.0326862300 | 11.02564 | 0.1923%
1.8800000000 | 36.1666700000 | 0.0330524400 | 11.12821 | 0.1944%
1.9000000000 | 37.1666700000 | 0.0333766900 | 11.4359 | 0.1963%
1.9200000000 | 40.0000000000 | 0.0337009400 | 12.30769 | 0.1982%
1.9400000000 | 41.3333300000 | 0.0340251900 | 12.71795 | 0.2001%
1.9600000000 | 42.0000000000 | 0.0343895000 | 12.92308 | 0.2023%
1.9800000000 | 42.3333300000 | 0.0347137500 | 13.02564 | 0.2042%
2.0000000000 | 43.1666700000 | 0.0350379900 | 13.28205 | 0.2061%
2.0200000000 | 43.5000000000 | 0.0354042100 | 13.38462 | 0.2083%
2.0400000000 | 44.0000000000 | 0.0357284500 | 13.53846 | 0.2102%
2.0600000000 | 45.3333300000 | 0.0360527000 | 13.94872 | 0.2121%
2.0800000000 | 47.1666700000 | 0.0363769500 | 14.51282 | 0.214%
2.1000000000 | 47.3333300000 | 0.0367012000 | 14.5641 | 0.2159%
2.1200000000 | 47.3333300000 | 0.0370254500 | 14.5641 | 0.2178%
2.1400000000 | 47.3333300000 | 0.0373497000 | 14.5641 | 0.2197%
2.1600000000 | 48.0000000000 | 0.0377159100 | 14.76923 | 0.2219%
2.1800000000 | 49.1666700000 | 0.0380401600 | 15.12821 | 0.2238%
2.2000000000 | 50.0000000000 | 0.0383644100 | 15.38462 | 0.2257%
2.2200000000 | 50.0000000000 | 0.0386886600 | 15.38462 | 0.2276%
2.2400000000 | 50.0000000000 | 0.0390529600 | 15.38462 | 0.2297%
2.2600000000 | 51.5000000000 | 0.0393791200 | 15.84615 | 0.2316%
2.2800000000 | 53.5000000000 | 0.0397033700 | 16.46154 | 0.2335%
2.3000000000 | 53.5000000000 | 0.0400676700 | 16.46154 | 0.2357%
2.3200000000 | 50.6666700000 | 0.0403919200 | 15.58974 | 0.2376%
2.3400000000 | 50.0000000000 | 0.0407161700 | 15.38462 | 0.2395%
2.3600000000 | 50.5000000000 | 0.0410404200 | 15.53846 | 0.2414%
2.3800000000 | 51.3333300000 | 0.0414066300 | 15.79487 | 0.2436%
2.4000000000 | 51.3333300000 | 0.0417308800 | 15.79487 | 0.2455%
2.4200000000 | 51.3333300000 | 0.0420551300 | 15.79487 | 0.2474%
2.4400000000 | 52.5000000000 | 0.0423793800 | 16.15385 | 0.2493%
2.4600000000 | 54.1666700000 | 0.0427036300 | 16.66667 | 0.2512%
2.4800000000 | 56.0000000000 | 0.0430278800 | 17.23077 | 0.2531%
2.5000000000 | 57.3333300000 | 0.0433940900 | 17.64102 | 0.2553%
2.5200000000 | 57.3333300000 | 0.0437183400 | 17.64102 | 0.2572%
2.5400000000 | 57.3333300000 | 0.0440425900 | 17.64102 | 0.2591%
2.5600000000 | 57.8333300000 | 0.0443668400 | 17.79487 | 0.261%
2.5800000000 | 58.5000000000 | 0.0447311400 | 18 | 0.2631%
2.6000000000 | 58.5000000000 | 0.0450553900 | 18 | 0.265%
2.6200000000 | 58.5000000000 | 0.0454216000 | 18 | 0.2672%
2.6400000000 | 59.1666700000 | 0.0457458500 | 18.20513 | 0.2691%
2.6600000000 | 60.0000000000 | 0.0460701000 | 18.46154 | 0.271%
2.6800000000 | 60.3333300000 | 0.0463943500 | 18.5641 | 0.2729%
2.7000000000 | 60.3333300000 | 0.0467586500 | 18.5641 | 0.2751%
2.7200000000 | 60.3333300000 | 0.0470829000 | 18.5641 | 0.277%
2.7400000000 | 61.6666700000 | 0.0474090600 | 18.97436 | 0.2789%
2.7600000000 | 64.8333400000 | 0.0477333100 | 19.94872 | 0.2808%
2.7800000000 | 67.8333400000 | 0.0480575600 | 20.8718 | 0.2827%
2.8000000000 | 67.5000000000 | 0.0484218600 | 20.76923 | 0.2848%
2.8200000000 | 64.6666600000 | 0.0487461100 | 19.89743 | 0.2867%
2.8400000000 | 64.0000000000 | 0.0490703600 | 19.69231 | 0.2886%
2.8600000000 | 63.8333300000 | 0.0493946100 | 19.64102 | 0.2906%
2.8800000000 | 64.3333400000 | 0.0497188600 | 19.79487 | 0.2925%
2.9000000000 | 65.8333400000 | 0.0500850700 | 20.25641 | 0.2946%
2.9200000000 | 67.1666600000 | 0.0504093200 | 20.66666 | 0.2965%
2.9400000000 | 68.6666600000 | 0.0507335700 | 21.1282 | 0.2984%
2.9600000000 | 70.3333400000 | 0.0510578200 | 21.64103 | 0.3003%
2.9800000000 | 71.5000000000 | 0.0514240300 | 22 | 0.3025%
3.0000000000 | 71.5000000000 | 0.0517482800 | 22 | 0.3044%
3.0200000000 | 71.5000000000 | 0.0520725300 | 22 | 0.3063%
3.0400000000 | 71.8333400000 | 0.0523967700 | 22.10257 | 0.3082%
3.0600000000 | 72.3333400000 | 0.0527610800 | 22.25641 | 0.3104%
3.0800000000 | 72.6666600000 | 0.0530853300 | 22.35897 | 0.3123%
3.1000000000 | 73.0000000000 | 0.0534095800 | 22.46154 | 0.3142%
3.1200000000 | 73.8333400000 | 0.0537338300 | 22.71795 | 0.3161%
3.1400000000 | 76.1666600000 | 0.0540599800 | 23.4359 | 0.318%
3.1600000000 | 77.1666600000 | 0.0543842300 | 23.74359 | 0.3199%
3.1800000000 | 77.0000000000 | 0.0547485400 | 23.69231 | 0.3221%
3.2000000000 | 76.5000000000 | 0.0550727800 | 23.53846 | 0.324%
3.2200000000 | 75.5000000000 | 0.0553970300 | 23.23077 | 0.3259%
3.2400000000 | 75.3333400000 | 0.0557212800 | 23.17949 | 0.3278%
3.2600000000 | 76.6666600000 | 0.0560874900 | 23.58974 | 0.3299%
3.2800000000 | 79.0000000000 | 0.0564117400 | 24.30769 | 0.3318%
3.3000000000 | 81.8333400000 | 0.0567359900 | 25.17949 | 0.3337%
3.3200000000 | 83.0000000000 | 0.0571003000 | 25.53846 | 0.3359%
3.3400000000 | 83.6666600000 | 0.0574245500 | 25.74359 | 0.3378%
3.3600000000 | 84.0000000000 | 0.0577487900 | 25.84615 | 0.3397%
3.3800000000 | 84.6666600000 | 0.0580749500 | 26.05128 | 0.3416%
3.4000000000 | 86.1666600000 | 0.0583992000 | 26.51282 | 0.3435%
3.4200000000 | 88.6666600000 | 0.0587635000 | 27.28205 | 0.3457%
3.4400000000 | 90.8333400000 | 0.0590877500 | 27.94872 | 0.3476%
3.4600000000 | 91.6666600000 | 0.0594120000 | 28.20513 | 0.3495%
3.4800000000 | 91.1666600000 | 0.0597362500 | 28.05128 | 0.3514%
3.5000000000 | 90.0000000000 | 0.0600605000 | 27.69231 | 0.3533%
3.5200000000 | 90.0000000000 | 0.0603866600 | 27.69231 | 0.3552%
3.5400000000 | 90.6666600000 | 0.0607509600 | 27.89743 | 0.3574%
3.5600000000 | 91.8333400000 | 0.0610752100 | 28.25641 | 0.3593%
3.5800000000 | 93.0000000000 | 0.0613994600 | 28.61538 | 0.3612%
3.6000000000 | 93.8333400000 | 0.0617237100 | 28.8718 | 0.3631%
3.6200000000 | 95.3333400000 | 0.0620899200 | 29.33334 | 0.3652%
3.6400000000 | 96.5000000000 | 0.0624141700 | 29.69231 | 0.3671%
3.6600000000 | 97.0000000000 | 0.0627384200 | 29.84615 | 0.369%
3.6800000000 | 97.5000000000 | 0.0630626700 | 30 | 0.371%
3.7000000000 | 98.6666600000 | 0.0634269700 | 30.35897 | 0.3731%
3.7200000000 | 99.5000000000 | 0.0637512200 | 30.61538 | 0.375%
3.7400000000 | 100.1667000000 | 0.0640754700 | 30.82052 | 0.3769%
3.7600000000 | 100.6667000000 | 0.0643997200 | 30.97437 | 0.3788%
3.7800000000 | 101.5000000000 | 0.0647258800 | 31.23077 | 0.3807%
3.8000000000 | 103.3333000000 | 0.0650501300 | 31.79486 | 0.3826%
3.8200000000 | 105.6667000000 | 0.0653743700 | 32.51283 | 0.3846%
3.8400000000 | 107.8333000000 | 0.0657386800 | 33.17948 | 0.3867%
3.8600000000 | 108.5000000000 | 0.0660629300 | 33.38462 | 0.3886%
3.8800000000 | 108.6667000000 | 0.0663871800 | 33.43591 | 0.3905%
3.9000000000 | 108.8333000000 | 0.0667114300 | 33.48717 | 0.3924%
3.9200000000 | 109.3333000000 | 0.0670776400 | 33.64102 | 0.3946%
3.9400000000 | 109.3333000000 | 0.0674018900 | 33.64102 | 0.3965%
3.9600000000 | 109.3333000000 | 0.0677261400 | 33.64102 | 0.3984%
3.9800000000 | 109.6667000000 | 0.0680503800 | 33.7436 | 0.4003%
4.0000000000 | 110.6667000000 | 0.0684146900 | 34.05129 | 0.4024%
4.0200000000 | 113.5000000000 | 0.0687408400 | 34.92308 | 0.4044%
4.0400000000 | 115.8333000000 | 0.0690650900 | 35.64102 | 0.4063%
4.0600000000 | 117.3333000000 | 0.0693893400 | 36.10255 | 0.4082%
4.0800000000 | 117.8333000000 | 0.0697135900 | 36.2564 | 0.4101%
4.1000000000 | 117.8333000000 | 0.0700378400 | 36.2564 | 0.412%
4.1200000000 | 117.8333000000 | 0.0704021500 | 36.2564 | 0.4141%
4.1400000000 | 117.5000000000 | 0.0707263900 | 36.15385 | 0.416%
4.1600000000 | 117.3333000000 | 0.0710525500 | 36.10255 | 0.418%
4.1800000000 | 119.1667000000 | 0.0713768000 | 36.66668 | 0.4199%
4.2000000000 | 122.5000000000 | 0.0717010500 | 37.69231 | 0.4218%
4.2200000000 | 124.6667000000 | 0.0720253000 | 38.35898 | 0.4237%
4.2400000000 | 125.5000000000 | 0.0723896000 | 38.61538 | 0.4258%
4.2600000000 | 125.8333000000 | 0.0727138500 | 38.71794 | 0.4277%
4.2800000000 | 126.1667000000 | 0.0730381000 | 38.82052 | 0.4296%
4.3000000000 | 126.3333000000 | 0.0733623500 | 38.87178 | 0.4315%
4.3200000000 | 126.3333000000 | 0.0737285600 | 38.87178 | 0.4337%
4.3400000000 | 126.6667000000 | 0.0740528100 | 38.97437 | 0.4356%
4.3600000000 | 127.5000000000 | 0.0743770600 | 39.23077 | 0.4375%
4.3800000000 | 129.6667000000 | 0.0747013100 | 39.89745 | 0.4394%
4.4000000000 | 132.6667000000 | 0.0750255600 | 40.82052 | 0.4413%
4.4200000000 | 134.1667000000 | 0.0753917700 | 41.28206 | 0.4435%
4.4400000000 | 134.1667000000 | 0.0757160200 | 41.28206 | 0.4454%
4.4600000000 | 133.0000000000 | 0.0760402700 | 40.92308 | 0.4473%
4.4800000000 | 132.1667000000 | 0.0763645200 | 40.66668 | 0.4492%
4.5000000000 | 132.0000000000 | 0.0766887700 | 40.61538 | 0.4511%
4.5200000000 | 132.1667000000 | 0.0770130200 | 40.66668 | 0.453%
4.5400000000 | 133.1667000000 | 0.0773773200 | 40.97437 | 0.4552%
4.5600000000 | 136.0000000000 | 0.0777034800 | 41.84615 | 0.4571%
4.5800000000 | 140.1667000000 | 0.0780277300 | 43.12822 | 0.459%
4.6000000000 | 144.3333000000 | 0.0783920300 | 44.41025 | 0.4611%
4.6200000000 | 146.0000000000 | 0.0787162800 | 44.92308 | 0.463%
4.6400000000 | 146.0000000000 | 0.0790405300 | 44.92308 | 0.4649%
4.6600000000 | 146.0000000000 | 0.0793647800 | 44.92308 | 0.4669%
4.6800000000 | 146.0000000000 | 0.0797309900 | 44.92308 | 0.469%
4.7000000000 | 147.0000000000 | 0.0800552400 | 45.23077 | 0.4709%
4.7200000000 | 150.1667000000 | 0.0803794900 | 46.20514 | 0.4728%
4.7400000000 | 151.6667000000 | 0.0807037400 | 46.66668 | 0.4747%
4.7600000000 | 152.5000000000 | 0.0810279800 | 46.92308 | 0.4766%
4.7800000000 | 153.6667000000 | 0.0813922900 | 47.28206 | 0.4788%
4.8000000000 | 154.6667000000 | 0.0817184400 | 47.58975 | 0.4807%
4.8200000000 | 154.5000000000 | 0.0820426900 | 47.53846 | 0.4826%
4.8400000000 | 153.6667000000 | 0.0823669400 | 47.28206 | 0.4845%
4.8600000000 | 153.6667000000 | 0.0826911900 | 47.28206 | 0.4864%
4.8800000000 | 154.5000000000 | 0.0830555000 | 47.53846 | 0.4886%
4.9000000000 | 156.6667000000 | 0.0833797500 | 48.20514 | 0.4905%
4.9200000000 | 159.0000000000 | 0.0837039900 | 48.92308 | 0.4924%
4.9400000000 | 159.1667000000 | 0.0840702100 | 48.97437 | 0.4945%
4.9600000000 | 159.6667000000 | 0.0843944500 | 49.12822 | 0.4964%
4.9800000000 | 161.1667000000 | 0.0847587600 | 49.58975 | 0.4986%
5.0000000000 | 162.5000000000 | 0.0850830100 | 50 | 0.5005%
5.0200000000 | 163.0000000000 | 0.0854072600 | 50.15385 | 0.5024%
5.0400000000 | 163.1667000000 | 0.0857334100 | 50.20514 | 0.5043%
5.0600000000 | 163.8333000000 | 0.0860576600 | 50.41025 | 0.5062%
5.0800000000 | 165.6667000000 | 0.0864219700 | 50.97437 | 0.5084%
5.1000000000 | 167.8333000000 | 0.0867462200 | 51.64102 | 0.5103%
5.1200000000 | 169.5000000000 | 0.0870704700 | 52.15385 | 0.5122%
5.1400000000 | 170.0000000000 | 0.0873947100 | 52.30769 | 0.5141%
5.1600000000 | 170.8333000000 | 0.0877189600 | 52.56409 | 0.516%
5.1800000000 | 172.5000000000 | 0.0880851700 | 53.07692 | 0.5181%
5.2000000000 | 174.0000000000 | 0.0884094200 | 53.53846 | 0.5201%
5.2200000000 | 174.8333000000 | 0.0887336700 | 53.79486 | 0.522%
5.2400000000 | 174.8333000000 | 0.0890579200 | 53.79486 | 0.5239%
5.2600000000 | 175.6667000000 | 0.0894222300 | 54.05129 | 0.526%
5.2800000000 | 176.0000000000 | 0.0897483800 | 54.15385 | 0.5279%
5.3000000000 | 176.5000000000 | 0.0900726300 | 54.30769 | 0.5298%
5.3200000000 | 177.1667000000 | 0.0904369400 | 54.51283 | 0.532%
5.3400000000 | 179.0000000000 | 0.0907611800 | 55.07692 | 0.5339%
5.3600000000 | 180.5000000000 | 0.0910854300 | 55.53846 | 0.5358%
5.3800000000 | 182.1667000000 | 0.0914096800 | 56.05129 | 0.5377%
5.4000000000 | 184.3333000000 | 0.0917339300 | 56.71794 | 0.5396%
5.4200000000 | 186.3333000000 | 0.0920581800 | 57.33332 | 0.5415%
5.4400000000 | 187.5000000000 | 0.0924243900 | 57.69231 | 0.5437%
5.4600000000 | 189.0000000000 | 0.0927486400 | 58.15385 | 0.5456%
5.4800000000 | 191.0000000000 | 0.0930728900 | 58.76923 | 0.5475%
5.5000000000 | 192.3333000000 | 0.0933971400 | 59.17948 | 0.5494%
5.5200000000 | 192.6667000000 | 0.0937213900 | 59.28206 | 0.5513%
5.5400000000 | 193.5000000000 | 0.0940876000 | 59.53846 | 0.5535%
5.5600000000 | 195.1667000000 | 0.0944118500 | 60.05129 | 0.5554%
5.5800000000 | 198.1667000000 | 0.0947361000 | 60.97437 | 0.5573%
5.6000000000 | 200.3333000000 | 0.0950603500 | 61.64102 | 0.5592%
5.6200000000 | 200.6667000000 | 0.0954246500 | 61.7436 | 0.5613%
5.6400000000 | 200.6667000000 | 0.0957489000 | 61.7436 | 0.5632%
5.6600000000 | 200.6667000000 | 0.0960731500 | 61.7436 | 0.5651%
5.6800000000 | 201.1667000000 | 0.0963993100 | 61.89745 | 0.5671%
5.7000000000 | 202.3333000000 | 0.0967636100 | 62.2564 | 0.5692%
5.7200000000 | 203.6667000000 | 0.0970878600 | 62.66668 | 0.5711%
5.7400000000 | 203.6667000000 | 0.0974121100 | 62.66668 | 0.573%
5.7600000000 | 203.5000000000 | 0.0977363600 | 62.61538 | 0.5749%
5.7800000000 | 203.5000000000 | 0.0980606100 | 62.61538 | 0.5768%
5.8000000000 | 204.6667000000 | 0.0983848600 | 62.97437 | 0.5787%
5.8200000000 | 207.0000000000 | 0.0987510700 | 63.69231 | 0.5809%
5.8400000000 | 208.0000000000 | 0.0990753200 | 64 | 0.5828%
5.8600000000 | 208.6667000000 | 0.0993995700 | 64.20514 | 0.5847%
5.8800000000 | 209.5000000000 | 0.0997238200 | 64.46154 | 0.5866%
5.9000000000 | 211.0000000000 | 0.1000481000 | 64.92308 | 0.5885%
5.9200000000 | 213.8333000000 | 0.1004143000 | 65.79486 | 0.5907%
5.9400000000 | 218.8333000000 | 0.1007385000 | 67.33332 | 0.5926%
5.9600000000 | 222.8333000000 | 0.1010628000 | 68.56409 | 0.5945%
5.9800000000 | 223.8333000000 | 0.1014271000 | 68.87178 | 0.5966%
6.0000000000 | 223.8333000000 | 0.1017513000 | 68.87178 | 0.5985%
6.0200000000 | 224.3333000000 | 0.1020756000 | 69.02563 | 0.6004%
6.0400000000 | 225.3333000000 | 0.1023998000 | 69.33332 | 0.6024%
6.0600000000 | 226.5000000000 | 0.1027260000 | 69.69231 | 0.6043%
6.0800000000 | 228.3333000000 | 0.1030903000 | 70.2564 | 0.6064%
6.1000000000 | 230.5000000000 | 0.1034145000 | 70.92308 | 0.6083%
6.1200000000 | 232.0000000000 | 0.1037388000 | 71.38462 | 0.6102%
6.1400000000 | 232.3333000000 | 0.1040630000 | 71.48717 | 0.6121%
6.1600000000 | 232.8333000000 | 0.1043873000 | 71.64102 | 0.614%
6.1800000000 | 233.0000000000 | 0.1047115000 | 71.69231 | 0.6159%
6.2000000000 | 234.0000000000 | 0.1050358000 | 72 | 0.6179%
6.2200000000 | 236.0000000000 | 0.1054020000 | 72.61538 | 0.62%
6.2400000000 | 238.6667000000 | 0.1057262000 | 73.43591 | 0.6219%
6.2600000000 | 240.1667000000 | 0.1060505000 | 73.89745 | 0.6238%
6.2800000000 | 240.8333000000 | 0.1063747000 | 74.10255 | 0.6257%
6.3000000000 | 241.6667000000 | 0.1067410000 | 74.35898 | 0.6279%
6.3200000000 | 242.6667000000 | 0.1070652000 | 74.66668 | 0.6298%
6.3400000000 | 243.3333000000 | 0.1073895000 | 74.87178 | 0.6317%
6.3600000000 | 244.3333000000 | 0.1077137000 | 75.17948 | 0.6336%
6.3800000000 | 245.8333000000 | 0.1080780000 | 75.64102 | 0.6358%
6.4000000000 | 247.5000000000 | 0.1084023000 | 76.15385 | 0.6377%
6.4200000000 | 249.1667000000 | 0.1087265000 | 76.66668 | 0.6396%
6.4400000000 | 251.6667000000 | 0.1090508000 | 77.43591 | 0.6415%
6.4600000000 | 253.3333000000 | 0.1093769000 | 77.94871 | 0.6434%
6.4800000000 | 254.6667000000 | 0.1097012000 | 78.35898 | 0.6453%
6.5000000000 | 257.0000000000 | 0.1100254000 | 79.07692 | 0.6472%
6.5200000000 | 259.6667000000 | 0.1103897000 | 79.89745 | 0.6494%
6.5400000000 | 261.3333000000 | 0.1107140000 | 80.41025 | 0.6513%
6.5600000000 | 261.6667000000 | 0.1110382000 | 80.51283 | 0.6532%
6.5800000000 | 262.8333000000 | 0.1113625000 | 80.87178 | 0.6551%
6.6000000000 | 264.6667000000 | 0.1117287000 | 81.43591 | 0.6572%
6.6200000000 | 266.8333000000 | 0.1120529000 | 82.10255 | 0.6591%
6.6400000000 | 268.5000000000 | 0.1123772000 | 82.61538 | 0.661%
6.6600000000 | 268.5000000000 | 0.1127014000 | 82.61538 | 0.6629%
6.6800000000 | 268.5000000000 | 0.1130657000 | 82.61538 | 0.6651%
6.7000000000 | 270.0000000000 | 0.1133919000 | 83.07692 | 0.667%
6.7200000000 | 272.0000000000 | 0.1137161000 | 83.69231 | 0.6689%
6.7400000000 | 273.0000000000 | 0.1140404000 | 84 | 0.6708%
6.7600000000 | 275.5000000000 | 0.1143646000 | 84.76923 | 0.6727%
6.7800000000 | 277.1667000000 | 0.1146889000 | 85.28206 | 0.6746%
6.8000000000 | 277.8333000000 | 0.1150532000 | 85.48717 | 0.6768%
6.8200000000 | 280.0000000000 | 0.1153774000 | 86.15385 | 0.6787%
6.8400000000 | 285.0000000000 | 0.1157036000 | 87.69231 | 0.6806%
6.8600000000 | 285.5000000000 | 0.1160278000 | 87.84615 | 0.6825%
6.8800000000 | 287.0000000000 | 0.1163521000 | 88.30769 | 0.6844%
6.9000000000 | 288.0000000000 | 0.1167164000 | 88.61538 | 0.6866%
6.9200000000 | 290.0000000000 | 0.1170406000 | 89.23077 | 0.6885%
6.9400000000 | 294.0000000000 | 0.1173649000 | 90.46154 | 0.6904%
6.9600000000 | 294.0000000000 | 0.1177311000 | 90.46154 | 0.6925%
6.9800000000 | 294.3333000000 | 0.1180553000 | 90.56409 | 0.6944%
7.0000000000 | 294.6667000000 | 0.1183796000 | 90.66668 | 0.6964%
7.0200000000 | 295.5000000000 | 0.1187038000 | 90.92308 | 0.6983%
7.0400000000 | 297.8333000000 | 0.1190681000 | 91.64102 | 0.7004%
7.0600000000 | 300.0000000000 | 0.1193924000 | 92.30769 | 0.7023%
7.0800000000 | 301.1667000000 | 0.1197166000 | 92.66668 | 0.7042%
7.1000000000 | 303.8333000000 | 0.1200428000 | 93.48717 | 0.7061%
7.1200000000 | 306.3333000000 | 0.1203671000 | 94.2564 | 0.708%
7.1400000000 | 307.1667000000 | 0.1206913000 | 94.51283 | 0.7099%
7.1600000000 | 307.5000000000 | 0.1210556000 | 94.61538 | 0.7121%
7.1800000000 | 307.6667000000 | 0.1213799000 | 94.66668 | 0.714%
7.2000000000 | 307.8333000000 | 0.1217041000 | 94.71794 | 0.7159%
7.2200000000 | 308.8333000000 | 0.1220284000 | 95.02563 | 0.7178%
7.2400000000 | 311.1667000000 | 0.1223946000 | 95.7436 | 0.72%
7.2600000000 | 315.0000000000 | 0.1227188000 | 96.92308 | 0.7219%
7.2800000000 | 317.5000000000 | 0.1230831000 | 97.69231 | 0.724%
7.3000000000 | 321.0000000000 | 0.1234074000 | 98.76923 | 0.7259%
7.3200000000 | 323.6667000000 | 0.1237316000 | 99.58975 | 0.7278%
7.3400000000 | 324.8333000000 | 0.1240578000 | 99.94871 | 0.7298%
7.3600000000 | 325.5000000000 | 0.1244221000 | 100.1538 | 0.7319%
7.3800000000 | 327.1667000000 | 0.1247463000 | 100.6667 | 0.7338%
7.4000000000 | 330.6667000000 | 0.1250706000 | 101.7436 | 0.7357%
7.4200000000 | 334.0000000000 | 0.1253948000 | 102.7692 | 0.7376%
7.4400000000 | 335.5000000000 | 0.1257191000 | 103.2308 | 0.7395%
7.4600000000 | 336.1667000000 | 0.1260433000 | 103.4359 | 0.7414%
7.4800000000 | 337.1667000000 | 0.1264095000 | 103.7436 | 0.7436%
7.5000000000 | 338.8333000000 | 0.1267338000 | 104.2564 | 0.7455%
7.5200000000 | 340.0000000000 | 0.1270580000 | 104.6154 | 0.7474%
7.5400000000 | 340.0000000000 | 0.1273823000 | 104.6154 | 0.7493%
7.5600000000 | 340.0000000000 | 0.1277466000 | 104.6154 | 0.7515%
7.5800000000 | 344.0000000000 | 0.1280727000 | 105.8462 | 0.7534%
7.6000000000 | 347.3333000000 | 0.1283970000 | 106.8718 | 0.7553%
7.6200000000 | 349.1667000000 | 0.1287613000 | 107.4359 | 0.7574%
7.6400000000 | 349.5000000000 | 0.1290855000 | 107.5385 | 0.7593%
7.6600000000 | 349.6667000000 | 0.1294098000 | 107.5898 | 0.7612%
7.6800000000 | 350.8333000000 | 0.1297340000 | 107.9487 | 0.7631%
7.7000000000 | 353.3333000000 | 0.1301003000 | 108.7179 | 0.7653%
7.7200000000 | 355.3333000000 | 0.1304245000 | 109.3333 | 0.7672%
7.7400000000 | 356.3333000000 | 0.1307487000 | 109.641 | 0.7691%
7.7600000000 | 358.3333000000 | 0.1310730000 | 110.2564 | 0.771%
7.7800000000 | 362.3333000000 | 0.1313972000 | 111.4872 | 0.7729%
7.8000000000 | 365.0000000000 | 0.1317215000 | 112.3077 | 0.7748%
7.8200000000 | 366.3333000000 | 0.1320877000 | 112.7179 | 0.777%
7.8400000000 | 366.8333000000 | 0.1324120000 | 112.8718 | 0.7789%
7.8600000000 | 367.8333000000 | 0.1327362000 | 113.1795 | 0.7808%
7.8800000000 | 371.0000000000 | 0.1330605000 | 114.1538 | 0.7827%
7.9000000000 | 372.3333000000 | 0.1334248000 | 114.5641 | 0.7849%
7.9200000000 | 372.8333000000 | 0.1337490000 | 114.7179 | 0.7868%
7.9400000000 | 373.3333000000 | 0.1340733000 | 114.8718 | 0.7887%
7.9600000000 | 374.5000000000 | 0.1343975000 | 115.2308 | 0.7906%
7.9800000000 | 376.6667000000 | 0.1347637000 | 115.8974 | 0.7927%
8.0000000000 | 379.3333000000 | 0.1350880000 | 116.7179 | 0.7946%
8.0200000000 | 381.1667000000 | 0.1354122000 | 117.2821 | 0.7965%
8.0400000000 | 382.3333000000 | 0.1357365000 | 117.641 | 0.7984%
8.0600000000 | 383.3333000000 | 0.1361027000 | 117.9487 | 0.8006%
8.0800000000 | 386.5000000000 | 0.1364269000 | 118.9231 | 0.8025%
8.1000000000 | 389.1667000000 | 0.1367512000 | 119.7436 | 0.8044%
8.1200000000 | 391.1667000000 | 0.1370754000 | 120.359 | 0.8063%
8.1400000000 | 392.8333000000 | 0.1373997000 | 120.8718 | 0.8082%
8.1600000000 | 394.8333000000 | 0.1377239000 | 121.4872 | 0.8101%
8.1800000000 | 396.5000000000 | 0.1380482000 | 122 | 0.812%
8.2000000000 | 399.3333000000 | 0.1384125000 | 122.8718 | 0.8142%
8.2200000000 | 402.0000000000 | 0.1387386000 | 123.6923 | 0.8161%
8.2400000000 | 403.8333000000 | 0.1390629000 | 124.2564 | 0.818%
8.2600000000 | 405.8333000000 | 0.1394272000 | 124.8718 | 0.8202%
8.2800000000 | 407.1667000000 | 0.1397514000 | 125.2821 | 0.8221%
8.3000000000 | 408.0000000000 | 0.1400757000 | 125.5385 | 0.824%
8.3200000000 | 408.8333000000 | 0.1403999000 | 125.7949 | 0.8259%
8.3400000000 | 410.6667000000 | 0.1407661000 | 126.359 | 0.828%
8.3600000000 | 414.6667000000 | 0.1410904000 | 127.5898 | 0.8299%
8.3800000000 | 418.3333000000 | 0.1414146000 | 128.7179 | 0.8319%
8.4000000000 | 420.3333000000 | 0.1417389000 | 129.3333 | 0.8338%
8.4200000000 | 421.1667000000 | 0.1420631000 | 129.5898 | 0.8357%
8.4400000000 | 421.1667000000 | 0.1423874000 | 129.5898 | 0.8376%
8.4600000000 | 421.0000000000 | 0.1427116000 | 129.5385 | 0.8395%
8.4800000000 | 421.0000000000 | 0.1430779000 | 129.5385 | 0.8416%
8.5000000000 | 423.3333000000 | 0.1434021000 | 130.2564 | 0.8435%
8.5200000000 | 426.1667000000 | 0.1437263000 | 131.1282 | 0.8454%
8.5400000000 | 428.6667000000 | 0.1440506000 | 131.8974 | 0.8474%
8.5600000000 | 431.0000000000 | 0.1444149000 | 132.6154 | 0.8495%
8.5800000000 | 435.8333000000 | 0.1447392000 | 134.1026 | 0.8514%
8.6000000000 | 438.8333000000 | 0.1450653000 | 135.0256 | 0.8533%
8.6200000000 | 440.0000000000 | 0.1453896000 | 135.3846 | 0.8552%
8.6400000000 | 440.8333000000 | 0.1457539000 | 135.641 | 0.8574%
8.6600000000 | 442.8333000000 | 0.1460781000 | 136.2564 | 0.8593%
8.6800000000 | 445.1667000000 | 0.1464024000 | 136.9744 | 0.8612%
8.7000000000 | 446.8333000000 | 0.1467266000 | 137.4872 | 0.8631%
8.7200000000 | 448.1667000000 | 0.1470509000 | 137.8974 | 0.865%
8.7400000000 | 450.8333000000 | 0.1473751000 | 138.7179 | 0.8669%
8.7600000000 | 455.5000000000 | 0.1477013000 | 140.1538 | 0.8688%
8.7800000000 | 455.5000000000 | 0.1480656000 | 140.1538 | 0.871%
8.8000000000 | 456.3333000000 | 0.1483898000 | 140.4102 | 0.8729%
8.8200000000 | 457.3333000000 | 0.1487141000 | 140.7179 | 0.8748%
8.8400000000 | 459.1667000000 | 0.1490383000 | 141.2821 | 0.8767%
8.8600000000 | 462.1667000000 | 0.1493626000 | 142.2051 | 0.8786%
8.8800000000 | 464.6667000000 | 0.1496868000 | 142.9744 | 0.8805%
8.9000000000 | 465.5000000000 | 0.1500530000 | 143.2308 | 0.8827%
8.9200000000 | 466.6667000000 | 0.1503773000 | 143.5898 | 0.8846%
8.9400000000 | 469.1667000000 | 0.1507015000 | 144.359 | 0.8865%
8.9600000000 | 472.5000000000 | 0.1510658000 | 145.3846 | 0.8886%
8.9800000000 | 474.1667000000 | 0.1513901000 | 145.8974 | 0.8905%
9.0000000000 | 474.5000000000 | 0.1517162000 | 146 | 0.8924%
9.0200000000 | 475.8333000000 | 0.1520405000 | 146.4102 | 0.8944%
9.0400000000 | 478.3333000000 | 0.1523647000 | 147.1795 | 0.8963%
9.0600000000 | 481.0000000000 | 0.1526890000 | 148 | 0.8982%
9.0800000000 | 482.1667000000 | 0.1530533000 | 148.359 | 0.9003%
9.1000000000 | 484.8333000000 | 0.1533775000 | 149.1795 | 0.9022%
9.1200000000 | 487.5000000000 | 0.1537018000 | 150 | 0.9041%
9.1400000000 | 490.0000000000 | 0.1540279000 | 150.7692 | 0.906%
9.1600000000 | 492.5000000000 | 0.1543522000 | 151.5385 | 0.908%
9.1800000000 | 495.0000000000 | 0.1546764000 | 152.3077 | 0.9099%
9.2000000000 | 496.3333000000 | 0.1550407000 | 152.7179 | 0.912%
9.2200000000 | 497.8333000000 | 0.1553650000 | 153.1795 | 0.9139%
9.2400000000 | 499.1667000000 | 0.1556892000 | 153.5898 | 0.9158%
9.2600000000 | 500.8333000000 | 0.1560555000 | 154.1026 | 0.918%
9.2800000000 | 503.0000000000 | 0.1563797000 | 154.7692 | 0.9199%
9.3000000000 | 504.1667000000 | 0.1567039000 | 155.1282 | 0.9218%
9.3200000000 | 505.8333000000 | 0.1570683000 | 155.641 | 0.9239%
9.3400000000 | 508.8333000000 | 0.1573925000 | 156.5641 | 0.9258%
9.3600000000 | 512.3333000000 | 0.1577168000 | 157.641 | 0.9277%
9.3800000000 | 513.3333000000 | 0.1580429000 | 157.9487 | 0.9297%
9.4000000000 | 514.3333000000 | 0.1583672000 | 158.2564 | 0.9316%
9.4200000000 | 517.5000000000 | 0.1586914000 | 159.2308 | 0.9335%
9.4400000000 | 521.5000000000 | 0.1590557000 | 160.4615 | 0.9356%
9.4600000000 | 524.3333000000 | 0.1593800000 | 161.3333 | 0.9375%
9.4800000000 | 525.0000000000 | 0.1597042000 | 161.5385 | 0.9394%
9.5000000000 | 526.3333000000 | 0.1600285000 | 161.9487 | 0.9413%
9.5200000000 | 528.8333000000 | 0.1603527000 | 162.7179 | 0.9433%
9.5400000000 | 532.5000000000 | 0.1607189000 | 163.8462 | 0.9454%
9.5600000000 | 536.8333000000 | 0.1610432000 | 165.1795 | 0.9473%
9.5800000000 | 541.1667000000 | 0.1613674000 | 166.5128 | 0.9492%
9.6000000000 | 542.0000000000 | 0.1617317000 | 166.7692 | 0.9514%
9.6200000000 | 542.1667000000 | 0.1620560000 | 166.8205 | 0.9533%
9.6400000000 | 543.0000000000 | 0.1623821000 | 167.0769 | 0.9552%
9.6600000000 | 544.3333000000 | 0.1627464000 | 167.4872 | 0.9573%
9.6800000000 | 545.8333000000 | 0.1630707000 | 167.9487 | 0.9592%
9.7000000000 | 548.0000000000 | 0.1633949000 | 168.6154 | 0.9611%
9.7200000000 | 550.1667000000 | 0.1637192000 | 169.2821 | 0.9631%
9.7400000000 | 551.8333000000 | 0.1640854000 | 169.7949 | 0.9652%
9.7600000000 | 553.0000000000 | 0.1644096000 | 170.1538 | 0.9671%
9.7800000000 | 554.3333000000 | 0.1647339000 | 170.5641 | 0.969%
9.8000000000 | 554.8333000000 | 0.1650581000 | 170.7179 | 0.9709%
9.8200000000 | 555.5000000000 | 0.1653824000 | 170.9231 | 0.9728%
9.8400000000 | 556.6667000000 | 0.1657467000 | 171.2821 | 0.975%
9.8600000000 | 559.3333000000 | 0.1660709000 | 172.1026 | 0.9769%
9.8800000000 | 564.8333000000 | 0.1663971000 | 173.7949 | 0.9788%
9.9000000000 | 569.5000000000 | 0.1667614000 | 175.2308 | 0.9809%
9.9200000000 | 574.5000000000 | 0.1670856000 | 176.7692 | 0.9829%
9.9400000000 | 578.1667000000 | 0.1674099000 | 177.8974 | 0.9848%
9.9600000000 | 580.0000000000 | 0.1677341000 | 178.4615 | 0.9867%
9.9800000000 | 580.5000000000 | 0.1681004000 | 178.6154 | 0.9888%
10.0000000000 | 582.3333000000 | 0.1684246000 | 179.1795 | 0.9907%
10.0200000000 | 586.1667000000 | 0.1687489000 | 180.359 | 0.9926%
10.0400000000 | 589.5000000000 | 0.1690731000 | 181.3846 | 0.9945%
10.0600000000 | 592.1667000000 | 0.1694374000 | 182.2051 | 0.9967%
10.0800000000 | 594.6667000000 | 0.1697617000 | 182.9744 | 0.9986%
10.1000000000 | 596.6667000000 | 0.1700859000 | 183.5898 | 1.001%
10.1200000000 | 597.5000000000 | 0.1704121000 | 183.8462 | 1.002%
10.1400000000 | 598.5000000000 | 0.1707363000 | 184.1538 | 1.004%
10.1600000000 | 600.0000000000 | 0.1710606000 | 184.6154 | 1.006%
10.1800000000 | 601.8333000000 | 0.1714249000 | 185.1795 | 1.008%
10.2000000000 | 604.5000000000 | 0.1717491000 | 186 | 1.01%
10.2200000000 | 608.0000000000 | 0.1720734000 | 187.0769 | 1.012%
10.2400000000 | 611.6667000000 | 0.1723976000 | 188.2051 | 1.014%
10.2600000000 | 614.1667000000 | 0.1727638000 | 188.9744 | 1.016%
10.2800000000 | 615.6667000000 | 0.1730881000 | 189.4359 | 1.018%
10.3000000000 | 617.6667000000 | 0.1734123000 | 190.0513 | 1.02%
10.3200000000 | 619.3333000000 | 0.1737366000 | 190.5641 | 1.022%
10.3400000000 | 620.8333000000 | 0.1741009000 | 191.0256 | 1.024%
10.3600000000 | 622.6667000000 | 0.1744270000 | 191.5898 | 1.026%
10.3800000000 | 625.5000000000 | 0.1747513000 | 192.4615 | 1.028%
10.4000000000 | 629.3333000000 | 0.1750755000 | 193.641 | 1.03%
10.4200000000 | 632.3333000000 | 0.1753998000 | 194.5641 | 1.032%
10.4400000000 | 634.3333000000 | 0.1757240000 | 195.1795 | 1.034%
10.4600000000 | 636.3333000000 | 0.1760483000 | 195.7949 | 1.036%
10.4800000000 | 639.0000000000 | 0.1764126000 | 196.6154 | 1.038%
10.5000000000 | 643.0000000000 | 0.1767387000 | 197.8462 | 1.04%
10.5200000000 | 645.8333000000 | 0.1770630000 | 198.7179 | 1.042%
10.5400000000 | 647.6667000000 | 0.1773872000 | 199.2821 | 1.043%
10.5600000000 | 649.1667000000 | 0.1777515000 | 199.7436 | 1.046%
10.5800000000 | 651.0000000000 | 0.1780758000 | 200.3077 | 1.048%
10.6000000000 | 652.1667000000 | 0.1784000000 | 200.6667 | 1.049%
10.6200000000 | 654.6667000000 | 0.1787663000 | 201.4359 | 1.052%
10.6400000000 | 657.0000000000 | 0.1790905000 | 202.1538 | 1.053%
10.6600000000 | 659.1667000000 | 0.1794147000 | 202.8205 | 1.055%
10.6800000000 | 661.0000000000 | 0.1797390000 | 203.3846 | 1.057%
10.7000000000 | 665.0000000000 | 0.1800632000 | 204.6154 | 1.059%
10.7200000000 | 668.6667000000 | 0.1804276000 | 205.7436 | 1.061%
10.7400000000 | 671.1667000000 | 0.1807518000 | 206.5128 | 1.063%
10.7600000000 | 673.6667000000 | 0.1810780000 | 207.2821 | 1.065%
10.7800000000 | 677.0000000000 | 0.1814022000 | 208.3077 | 1.067%
10.8000000000 | 681.0000000000 | 0.1817265000 | 209.5385 | 1.069%
10.8200000000 | 682.1667000000 | 0.1820507000 | 209.8974 | 1.071%
10.8400000000 | 682.8333000000 | 0.1823750000 | 210.1026 | 1.073%
10.8600000000 | 684.8333000000 | 0.1827393000 | 210.7179 | 1.075%
10.8800000000 | 689.3333000000 | 0.1830635000 | 212.1026 | 1.077%
10.9000000000 | 695.0000000000 | 0.1833897000 | 213.8462 | 1.079%
10.9200000000 | 696.3333000000 | 0.1837139000 | 214.2564 | 1.081%
10.9400000000 | 696.8333000000 | 0.1840782000 | 214.4102 | 1.083%
10.9600000000 | 698.1667000000 | 0.1844025000 | 214.8205 | 1.085%
10.9800000000 | 700.6667000000 | 0.1847267000 | 215.5898 | 1.087%
11.0000000000 | 703.0000000000 | 0.1850510000 | 216.3077 | 1.089%
11.0200000000 | 705.6667000000 | 0.1854172000 | 217.1282 | 1.091%
11.0400000000 | 707.8333000000 | 0.1857414000 | 217.7949 | 1.093%
11.0600000000 | 710.0000000000 | 0.1860657000 | 218.4615 | 1.095%
11.0800000000 | 712.8333000000 | 0.1863899000 | 219.3333 | 1.096%
11.1000000000 | 718.1667000000 | 0.1867142000 | 220.9744 | 1.098%
11.1200000000 | 720.8333000000 | 0.1870384000 | 221.7949 | 1.1%
11.1400000000 | 722.0000000000 | 0.1873627000 | 222.1538 | 1.102%
11.1600000000 | 722.5000000000 | 0.1876869000 | 222.3077 | 1.104%
11.1800000000 | 723.0000000000 | 0.1880531000 | 222.4615 | 1.106%
11.2000000000 | 723.8333000000 | 0.1883774000 | 222.7179 | 1.108%
11.2200000000 | 726.8333000000 | 0.1887016000 | 223.641 | 1.11%
11.2400000000 | 730.5000000000 | 0.1890259000 | 224.7692 | 1.112%
11.2600000000 | 735.1667000000 | 0.1893902000 | 226.2051 | 1.114%
11.2800000000 | 740.3333000000 | 0.1897144000 | 227.7949 | 1.116%
11.3000000000 | 744.3333000000 | 0.1900406000 | 229.0256 | 1.118%
11.3200000000 | 744.8333000000 | 0.1903648000 | 229.1795 | 1.12%
11.3400000000 | 745.1667000000 | 0.1907291000 | 229.2821 | 1.122%
11.3600000000 | 747.6667000000 | 0.1910534000 | 230.0513 | 1.124%
11.3800000000 | 752.3333000000 | 0.1913776000 | 231.4872 | 1.126%
11.4000000000 | 756.0000000000 | 0.1917019000 | 232.6154 | 1.128%
11.4200000000 | 756.8333000000 | 0.1920261000 | 232.8718 | 1.13%
11.4400000000 | 759.1667000000 | 0.1923523000 | 233.5898 | 1.131%
11.4600000000 | 762.5000000000 | 0.1926765000 | 234.6154 | 1.133%
11.4800000000 | 765.6667000000 | 0.1930408000 | 235.5898 | 1.136%
11.5000000000 | 767.5000000000 | 0.1933651000 | 236.1538 | 1.137%
11.5200000000 | 767.8333000000 | 0.1936893000 | 236.2564 | 1.139%
11.5400000000 | 769.3333000000 | 0.1940136000 | 236.7179 | 1.141%
11.5600000000 | 772.1667000000 | 0.1943798000 | 237.5898 | 1.143%
11.5800000000 | 775.5000000000 | 0.1947041000 | 238.6154 | 1.145%
11.6000000000 | 778.6667000000 | 0.1950283000 | 239.5898 | 1.147%
11.6200000000 | 779.6667000000 | 0.1953926000 | 239.8974 | 1.149%
11.6400000000 | 781.5000000000 | 0.1957169000 | 240.4615 | 1.151%
11.6600000000 | 784.3333000000 | 0.1960411000 | 241.3333 | 1.153%
11.6800000000 | 787.8333000000 | 0.1963673000 | 242.4102 | 1.155%
11.7000000000 | 790.6667000000 | 0.1967316000 | 243.2821 | 1.157%
11.7200000000 | 793.0000000000 | 0.1970558000 | 244 | 1.159%
11.7400000000 | 796.5000000000 | 0.1973801000 | 245.0769 | 1.161%
11.7600000000 | 801.3333000000 | 0.1977043000 | 246.5641 | 1.163%
11.7800000000 | 805.8333000000 | 0.1980286000 | 247.9487 | 1.165%
11.8000000000 | 807.1667000000 | 0.1983948000 | 248.359 | 1.167%
11.8200000000 | 808.1667000000 | 0.1987190000 | 248.6667 | 1.169%
11.8400000000 | 811.0000000000 | 0.1990433000 | 249.5385 | 1.171%
11.8600000000 | 814.8333000000 | 0.1993675000 | 250.7179 | 1.173%
11.8800000000 | 817.8333000000 | 0.1997318000 | 251.641 | 1.175%
11.9000000000 | 818.8333000000 | 0.2000561000 | 251.9487 | 1.177%
11.9200000000 | 819.1667000000 | 0.2003822000 | 252.0513 | 1.179%
11.9400000000 | 822.0000000000 | 0.2007465000 | 252.9231 | 1.181%
11.9600000000 | 825.3333000000 | 0.2010708000 | 253.9487 | 1.183%
11.9800000000 | 827.8333000000 | 0.2013950000 | 254.7179 | 1.185%
12.0000000000 | 829.6667000000 | 0.2017193000 | 255.2821 | 1.187%
12.0200000000 | 832.6667000000 | 0.2020855000 | 256.2051 | 1.189%
12.0400000000 | 838.1667000000 | 0.2024097000 | 257.8974 | 1.191%
12.0600000000 | 842.5000000000 | 0.2027340000 | 259.2308 | 1.193%
12.0800000000 | 844.6667000000 | 0.2030582000 | 259.8974 | 1.194%
12.1000000000 | 845.1667000000 | 0.2033825000 | 260.0513 | 1.196%
12.1200000000 | 846.3333000000 | 0.2037067000 | 260.4102 | 1.198%
12.1400000000 | 849.6667000000 | 0.2040710000 | 261.4359 | 1.2%
12.1600000000 | 854.0000000000 | 0.2043972000 | 262.7692 | 1.202%
12.1800000000 | 858.3333000000 | 0.2047215000 | 264.1026 | 1.204%
12.2000000000 | 862.0000000000 | 0.2050457000 | 265.2308 | 1.206%
12.2200000000 | 865.3333000000 | 0.2054100000 | 266.2564 | 1.208%
12.2400000000 | 868.0000000000 | 0.2057343000 | 267.0769 | 1.21%
12.2600000000 | 870.6667000000 | 0.2060585000 | 267.8974 | 1.212%
12.2800000000 | 872.8333000000 | 0.2064247000 | 268.5641 | 1.214%
12.3000000000 | 874.1667000000 | 0.2067490000 | 268.9744 | 1.216%
12.3200000000 | 875.1667000000 | 0.2070732000 | 269.2821 | 1.218%
12.3400000000 | 880.1667000000 | 0.2073975000 | 270.8205 | 1.22%
12.3600000000 | 884.8333000000 | 0.2077618000 | 272.2564 | 1.222%
12.3800000000 | 887.6667000000 | 0.2080860000 | 273.1282 | 1.224%
12.4000000000 | 888.1667000000 | 0.2084103000 | 273.2821 | 1.226%
12.4200000000 | 889.0000000000 | 0.2087364000 | 273.5385 | 1.228%
12.4400000000 | 891.0000000000 | 0.2090607000 | 274.1538 | 1.23%
12.4600000000 | 893.3333000000 | 0.2093849000 | 274.8718 | 1.232%
12.4800000000 | 895.8333000000 | 0.2097492000 | 275.641 | 1.234%
12.5000000000 | 899.0000000000 | 0.2100735000 | 276.6154 | 1.236%
12.5200000000 | 903.1667000000 | 0.2103977000 | 277.8974 | 1.238%
12.5400000000 | 908.0000000000 | 0.2107220000 | 279.3846 | 1.24%
12.5600000000 | 911.6667000000 | 0.2110882000 | 280.5128 | 1.242%
12.5800000000 | 914.3333000000 | 0.2114124000 | 281.3333 | 1.244%
12.6000000000 | 916.3333000000 | 0.2117367000 | 281.9487 | 1.246%
12.6200000000 | 920.1667000000 | 0.2121010000 | 283.1282 | 1.248%
12.6400000000 | 922.6667000000 | 0.2124252000 | 283.8974 | 1.25%
12.6600000000 | 924.5000000000 | 0.2127514000 | 284.4615 | 1.251%
12.6800000000 | 927.0000000000 | 0.2130756000 | 285.2308 | 1.253%
12.7000000000 | 930.5000000000 | 0.2133999000 | 286.3077 | 1.255%
12.7200000000 | 935.6667000000 | 0.2137642000 | 287.8974 | 1.257%
12.7400000000 | 939.6667000000 | 0.2140884000 | 289.1282 | 1.259%
12.7600000000 | 941.3333000000 | 0.2144127000 | 289.641 | 1.261%
12.7800000000 | 942.5000000000 | 0.2147369000 | 290 | 1.263%
12.8000000000 | 944.6667000000 | 0.2150631000 | 290.6667 | 1.265%
12.8200000000 | 947.3333000000 | 0.2153873000 | 291.4872 | 1.267%
12.8400000000 | 950.3333000000 | 0.2157516000 | 292.4102 | 1.269%
12.8600000000 | 953.1667000000 | 0.2160759000 | 293.2821 | 1.271%
12.8800000000 | 955.8333000000 | 0.2164001000 | 294.1026 | 1.273%
12.9000000000 | 958.3333000000 | 0.2167244000 | 294.8718 | 1.275%
12.9200000000 | 960.8333000000 | 0.2170906000 | 295.641 | 1.277%
12.9400000000 | 963.5000000000 | 0.2174149000 | 296.4615 | 1.279%
12.9600000000 | 966.3333000000 | 0.2177391000 | 297.3333 | 1.281%
12.9800000000 | 968.8333000000 | 0.2180634000 | 298.1026 | 1.283%
13.0000000000 | 971.3333000000 | 0.2184277000 | 298.8718 | 1.285%
13.0200000000 | 974.8333000000 | 0.2187519000 | 299.9487 | 1.287%
13.0400000000 | 979.0000000000 | 0.2190781000 | 301.2308 | 1.289%
13.0600000000 | 981.8333000000 | 0.2194023000 | 302.1026 | 1.291%
13.0800000000 | 984.5000000000 | 0.2197266000 | 302.9231 | 1.293%
13.1000000000 | 987.6667000000 | 0.2200508000 | 303.8974 | 1.294%
13.1200000000 | 991.6667000000 | 0.2203751000 | 305.1282 | 1.296%
13.1400000000 | 994.8333000000 | 0.2207394000 | 306.1026 | 1.298%
13.1600000000 | 997.8333000000 | 0.2210636000 | 307.0256 | 1.3%
13.1800000000 | 1000.3330000000 | 0.2213879000 | 307.7948 | 1.302%
13.2000000000 | 1002.3330000000 | 0.2217140000 | 308.4102 | 1.304%
13.2200000000 | 1004.0000000000 | 0.2220783000 | 308.9231 | 1.306%
13.2400000000 | 1007.1670000000 | 0.2224026000 | 309.8975 | 1.308%
13.2600000000 | 1009.6670000000 | 0.2227268000 | 310.6668 | 1.31%
13.2800000000 | 1011.8330000000 | 0.2230911000 | 311.3332 | 1.312%
13.3000000000 | 1014.3330000000 | 0.2234173000 | 312.1025 | 1.314%
13.3200000000 | 1018.3330000000 | 0.2237415000 | 313.3332 | 1.316%
13.3400000000 | 1021.0000000000 | 0.2240658000 | 314.1538 | 1.318%
13.3600000000 | 1023.3330000000 | 0.2243900000 | 314.8717 | 1.32%
13.3800000000 | 1027.1670000000 | 0.2247143000 | 316.0514 | 1.322%
13.4000000000 | 1032.0000000000 | 0.2250786000 | 317.5385 | 1.324%
13.4200000000 | 1035.5000000000 | 0.2254028000 | 318.6154 | 1.326%
13.4400000000 | 1037.3330000000 | 0.2257290000 | 319.1794 | 1.328%
13.4600000000 | 1040.0000000000 | 0.2260532000 | 320 | 1.33%
13.4800000000 | 1042.6670000000 | 0.2263775000 | 320.8206 | 1.332%
13.5000000000 | 1046.0000000000 | 0.2267017000 | 321.8462 | 1.334%
13.5200000000 | 1051.0000000000 | 0.2270660000 | 323.3846 | 1.336%
13.5400000000 | 1054.8330000000 | 0.2273903000 | 324.564 | 1.338%
13.5600000000 | 1057.1670000000 | 0.2277145000 | 325.2822 | 1.339%
13.5800000000 | 1061.6670000000 | 0.2280407000 | 326.6668 | 1.341%
13.6000000000 | 1066.8330000000 | 0.2284050000 | 328.2563 | 1.344%
13.6200000000 | 1067.6670000000 | 0.2287292000 | 328.5129 | 1.345%
13.6400000000 | 1069.3330000000 | 0.2290535000 | 329.0255 | 1.347%
13.6600000000 | 1071.8330000000 | 0.2293777000 | 329.7948 | 1.349%
13.6800000000 | 1076.0000000000 | 0.2297440000 | 331.0769 | 1.351%
13.7000000000 | 1080.3330000000 | 0.2300682000 | 332.4102 | 1.353%
13.7200000000 | 1082.3330000000 | 0.2303925000 | 333.0255 | 1.355%
13.7400000000 | 1082.6670000000 | 0.2307167000 | 333.1283 | 1.357%
13.7600000000 | 1083.5000000000 | 0.2310410000 | 333.3846 | 1.359%
13.7800000000 | 1084.6670000000 | 0.2313652000 | 333.7437 | 1.361%
13.8000000000 | 1086.3330000000 | 0.2316895000 | 334.2563 | 1.363%
13.8200000000 | 1088.8330000000 | 0.2320557000 | 335.0255 | 1.365%
13.8400000000 | 1093.8330000000 | 0.2323799000 | 336.564 | 1.367%
13.8600000000 | 1098.6670000000 | 0.2327042000 | 338.0514 | 1.369%
13.8800000000 | 1103.3330000000 | 0.2330284000 | 339.4871 | 1.371%
13.9000000000 | 1107.8330000000 | 0.2333927000 | 340.8717 | 1.373%
13.9200000000 | 1111.5000000000 | 0.2337170000 | 342 | 1.375%
13.9400000000 | 1113.3330000000 | 0.2340412000 | 342.564 | 1.377%
13.9600000000 | 1115.8330000000 | 0.2343655000 | 343.3332 | 1.379%
13.9800000000 | 1118.5000000000 | 0.2347317000 | 344.1538 | 1.381%
14.0000000000 | 1122.1670000000 | 0.2350559000 | 345.2822 | 1.383%
14.0200000000 | 1127.0000000000 | 0.2353802000 | 346.7692 | 1.385%
14.0400000000 | 1131.3330000000 | 0.2357044000 | 348.1025 | 1.386%
14.0600000000 | 1133.5000000000 | 0.2360287000 | 348.7692 | 1.388%
14.0800000000 | 1136.0000000000 | 0.2363529000 | 349.5385 | 1.39%
14.1000000000 | 1138.5000000000 | 0.2367191000 | 350.3077 | 1.392%
14.1200000000 | 1140.6670000000 | 0.2370434000 | 350.9745 | 1.394%
14.1400000000 | 1142.8330000000 | 0.2373676000 | 351.6409 | 1.396%
14.1600000000 | 1146.6670000000 | 0.2376919000 | 352.8206 | 1.398%
14.1800000000 | 1150.5000000000 | 0.2380161000 | 354 | 1.4%
14.2000000000 | 1153.8330000000 | 0.2383804000 | 355.0255 | 1.402%
14.2200000000 | 1156.8330000000 | 0.2387066000 | 355.9486 | 1.404%
14.2400000000 | 1159.3330000000 | 0.2390308000 | 356.7178 | 1.406%
14.2600000000 | 1163.3330000000 | 0.2393951000 | 357.9486 | 1.408%
14.2800000000 | 1166.8330000000 | 0.2397194000 | 359.0255 | 1.41%
14.3000000000 | 1169.5000000000 | 0.2400436000 | 359.8462 | 1.412%
14.3200000000 | 1171.0000000000 | 0.2404099000 | 360.3077 | 1.414%
14.3400000000 | 1172.6670000000 | 0.2407341000 | 360.8206 | 1.416%
14.3600000000 | 1177.0000000000 | 0.2410583000 | 362.1538 | 1.418%
14.3800000000 | 1182.0000000000 | 0.2413826000 | 363.6923 | 1.42%
14.4000000000 | 1185.8330000000 | 0.2417068000 | 364.8717 | 1.422%
14.4200000000 | 1188.1670000000 | 0.2420712000 | 365.5898 | 1.424%
14.4400000000 | 1191.3330000000 | 0.2423954000 | 366.564 | 1.426%
14.4600000000 | 1194.5000000000 | 0.2427216000 | 367.5385 | 1.428%
14.4800000000 | 1197.3330000000 | 0.2430458000 | 368.4102 | 1.43%
14.5000000000 | 1200.0000000000 | 0.2433701000 | 369.2308 | 1.432%
14.5200000000 | 1203.0000000000 | 0.2437344000 | 370.1538 | 1.434%
14.5400000000 | 1206.8330000000 | 0.2440586000 | 371.3332 | 1.436%
14.5600000000 | 1210.3330000000 | 0.2443829000 | 372.4102 | 1.438%
14.5800000000 | 1213.6670000000 | 0.2447491000 | 373.436 | 1.44%
14.6000000000 | 1216.5000000000 | 0.2450733000 | 374.3077 | 1.442%
14.6200000000 | 1218.8330000000 | 0.2453976000 | 375.0255 | 1.444%
14.6400000000 | 1220.0000000000 | 0.2457619000 | 375.3846 | 1.446%
14.6600000000 | 1223.3330000000 | 0.2460861000 | 376.4102 | 1.448%
14.6800000000 | 1226.1670000000 | 0.2464104000 | 377.2822 | 1.449%
14.7000000000 | 1228.8330000000 | 0.2467365000 | 378.1025 | 1.451%
14.7200000000 | 1232.1670000000 | 0.2470608000 | 379.1283 | 1.453%
14.7400000000 | 1238.0000000000 | 0.2473850000 | 380.9231 | 1.455%
14.7600000000 | 1243.0000000000 | 0.2477493000 | 382.4615 | 1.457%
14.7800000000 | 1246.0000000000 | 0.2480736000 | 383.3846 | 1.459%
14.8000000000 | 1247.8330000000 | 0.2483978000 | 383.9486 | 1.461%
14.8200000000 | 1249.8330000000 | 0.2487221000 | 384.564 | 1.463%
14.8400000000 | 1252.3330000000 | 0.2490463000 | 385.3332 | 1.465%
14.8600000000 | 1255.8330000000 | 0.2494125000 | 386.4102 | 1.467%
14.8800000000 | 1259.8330000000 | 0.2497368000 | 387.6409 | 1.469%
14.9000000000 | 1263.3330000000 | 0.2500610000 | 388.7178 | 1.471%
14.9200000000 | 1266.0000000000 | 0.2504253000 | 389.5385 | 1.473%
14.9400000000 | 1268.3330000000 | 0.2507496000 | 390.2563 | 1.475%
14.9600000000 | 1272.6670000000 | 0.2510757000 | 391.5898 | 1.477%
14.9800000000 | 1276.3330000000 | 0.2514000000 | 392.7178 | 1.479%
15.0000000000 | 1279.0000000000 | 0.2517643000 | 393.5385 | 1.481%
15.0200000000 | 1281.1670000000 | 0.2520885000 | 394.2052 | 1.483%
15.0400000000 | 1283.5000000000 | 0.2524128000 | 394.9231 | 1.485%
15.0600000000 | 1287.3330000000 | 0.2527370000 | 396.1025 | 1.487%
15.0800000000 | 1290.8330000000 | 0.2530613000 | 397.1794 | 1.489%
15.1000000000 | 1293.8330000000 | 0.2533875000 | 398.1025 | 1.491%
15.1200000000 | 1296.8330000000 | 0.2537518000 | 399.0255 | 1.493%
15.1400000000 | 1301.3330000000 | 0.2540760000 | 400.4102 | 1.495%
15.1600000000 | 1303.8330000000 | 0.2544003000 | 401.1794 | 1.496%
15.1800000000 | 1306.0000000000 | 0.2547245000 | 401.8462 | 1.498%
15.2000000000 | 1309.1670000000 | 0.2550907000 | 402.8206 | 1.501%
15.2200000000 | 1313.8330000000 | 0.2554150000 | 404.2563 | 1.502%
15.2400000000 | 1319.8330000000 | 0.2557392000 | 406.1025 | 1.504%
15.2600000000 | 1323.3330000000 | 0.2560635000 | 407.1794 | 1.506%
15.2800000000 | 1324.5000000000 | 0.2564278000 | 407.5385 | 1.508%
15.3000000000 | 1326.1670000000 | 0.2567520000 | 408.0514 | 1.51%
15.3200000000 | 1328.8330000000 | 0.2570763000 | 408.8717 | 1.512%
15.3400000000 | 1332.1670000000 | 0.2574024000 | 409.8975 | 1.514%
15.3600000000 | 1336.1670000000 | 0.2577267000 | 411.1283 | 1.516%
15.3800000000 | 1341.1670000000 | 0.2580910000 | 412.6668 | 1.518%
15.4000000000 | 1346.0000000000 | 0.2584152000 | 414.1538 | 1.52%
15.4200000000 | 1349.8330000000 | 0.2587395000 | 415.3332 | 1.522%
15.4400000000 | 1352.5000000000 | 0.2590637000 | 416.1538 | 1.524%
15.4600000000 | 1353.5000000000 | 0.2593880000 | 416.4615 | 1.526%
15.4800000000 | 1354.5000000000 | 0.2597122000 | 416.7692 | 1.528%
15.5000000000 | 1357.0000000000 | 0.2600784000 | 417.5385 | 1.53%
15.5200000000 | 1360.8330000000 | 0.2604027000 | 418.7178 | 1.532%
15.5400000000 | 1364.5000000000 | 0.2607269000 | 419.8462 | 1.534%
15.5600000000 | 1367.8330000000 | 0.2610512000 | 420.8717 | 1.536%
15.5800000000 | 1370.5000000000 | 0.2614174000 | 421.6923 | 1.538%
15.6000000000 | 1373.3330000000 | 0.2617416000 | 422.564 | 1.54%
15.6200000000 | 1376.6670000000 | 0.2620659000 | 423.5898 | 1.542%
15.6400000000 | 1380.0000000000 | 0.2623901000 | 424.6154 | 1.543%
15.6600000000 | 1382.0000000000 | 0.2627544000 | 425.2308 | 1.546%
15.6800000000 | 1384.8330000000 | 0.2630787000 | 426.1025 | 1.548%
15.7000000000 | 1389.5000000000 | 0.2634029000 | 427.5385 | 1.549%
15.7200000000 | 1395.1670000000 | 0.2637272000 | 429.2822 | 1.551%
15.7400000000 | 1400.5000000000 | 0.2640533000 | 430.9231 | 1.553%
15.7600000000 | 1401.8330000000 | 0.2643776000 | 431.3332 | 1.555%
15.7800000000 | 1404.3330000000 | 0.2647419000 | 432.1025 | 1.557%
15.8000000000 | 1409.1670000000 | 0.2650661000 | 433.5898 | 1.559%
15.8200000000 | 1414.5000000000 | 0.2653904000 | 435.2308 | 1.561%
15.8400000000 | 1417.5000000000 | 0.2657146000 | 436.1538 | 1.563%
15.8600000000 | 1419.0000000000 | 0.2660389000 | 436.6154 | 1.565%
15.8800000000 | 1421.1670000000 | 0.2664051000 | 437.2822 | 1.567%
15.9000000000 | 1423.5000000000 | 0.2667294000 | 438 | 1.569%
15.9200000000 | 1425.3330000000 | 0.2670536000 | 438.564 | 1.571%
15.9400000000 | 1427.1670000000 | 0.2674179000 | 439.1283 | 1.573%
15.9600000000 | 1430.0000000000 | 0.2677422000 | 440 | 1.575%
15.9800000000 | 1433.6670000000 | 0.2680683000 | 441.1283 | 1.577%
16.0000000000 | 1437.3330000000 | 0.2683926000 | 442.2563 | 1.579%
16.0200000000 | 1441.8330000000 | 0.2687168000 | 443.6409 | 1.581%
16.0400000000 | 1447.1670000000 | 0.2690411000 | 445.2822 | 1.583%
16.0600000000 | 1450.5000000000 | 0.2693653000 | 446.3077 | 1.585%
16.0800000000 | 1451.8330000000 | 0.2697296000 | 446.7178 | 1.587%
16.1000000000 | 1454.5000000000 | 0.2700539000 | 447.5385 | 1.589%
16.1200000000 | 1457.8330000000 | 0.2703800000 | 448.564 | 1.59%
16.1400000000 | 1461.3330000000 | 0.2707043000 | 449.6409 | 1.592%
16.1600000000 | 1464.3330000000 | 0.2710285000 | 450.564 | 1.594%
16.1800000000 | 1472.0000000000 | 0.2713528000 | 452.9231 | 1.596%
16.2000000000 | 1476.5000000000 | 0.2717171000 | 454.3077 | 1.598%
16.2200000000 | 1478.5000000000 | 0.2720413000 | 454.9231 | 1.6%
16.2400000000 | 1479.6670000000 | 0.2723656000 | 455.2822 | 1.602%
16.2600000000 | 1481.6670000000 | 0.2726898000 | 455.8975 | 1.604%
16.2800000000 | 1484.5000000000 | 0.2730560000 | 456.7692 | 1.606%
16.3000000000 | 1486.6670000000 | 0.2733803000 | 457.436 | 1.608%
16.3200000000 | 1489.3330000000 | 0.2737045000 | 458.2563 | 1.61%
16.3400000000 | 1493.0000000000 | 0.2740288000 | 459.3846 | 1.612%
16.3600000000 | 1497.1670000000 | 0.2743530000 | 460.6668 | 1.614%
16.3800000000 | 1501.6670000000 | 0.2747192000 | 462.0514 | 1.616%
16.4000000000 | 1505.0000000000 | 0.2750435000 | 463.0769 | 1.618%
16.4200000000 | 1507.5000000000 | 0.2753677000 | 463.8462 | 1.62%
16.4400000000 | 1510.0000000000 | 0.2756920000 | 464.6154 | 1.622%
16.4600000000 | 1512.3330000000 | 0.2760162000 | 465.3332 | 1.624%
16.4800000000 | 1516.5000000000 | 0.2763805000 | 466.6154 | 1.626%
16.5000000000 | 1520.6670000000 | 0.2767048000 | 467.8975 | 1.628%
16.5200000000 | 1524.0000000000 | 0.2770309000 | 468.9231 | 1.63%
16.5400000000 | 1526.8330000000 | 0.2773552000 | 469.7948 | 1.632%
16.5600000000 | 1530.6670000000 | 0.2777195000 | 470.9745 | 1.634%
16.5800000000 | 1534.8330000000 | 0.2780437000 | 472.2563 | 1.636%
16.6000000000 | 1539.8330000000 | 0.2783680000 | 473.7948 | 1.637%
16.6200000000 | 1543.5000000000 | 0.2787342000 | 474.9231 | 1.64%
16.6400000000 | 1545.0000000000 | 0.2790585000 | 475.3846 | 1.642%
16.6600000000 | 1545.3330000000 | 0.2793827000 | 475.4871 | 1.643%
16.6800000000 | 1550.6670000000 | 0.2797470000 | 477.1283 | 1.646%
16.7000000000 | 1556.0000000000 | 0.2800713000 | 478.7692 | 1.647%
16.7200000000 | 1559.8330000000 | 0.2803955000 | 479.9486 | 1.649%
16.7400000000 | 1562.6670000000 | 0.2807198000 | 480.8206 | 1.651%
16.7600000000 | 1565.5000000000 | 0.2810459000 | 481.6923 | 1.653%
16.7800000000 | 1568.5000000000 | 0.2813702000 | 482.6154 | 1.655%
16.8000000000 | 1571.6670000000 | 0.2817345000 | 483.5898 | 1.657%
16.8200000000 | 1574.6670000000 | 0.2820587000 | 484.5129 | 1.659%
16.8400000000 | 1578.0000000000 | 0.2823830000 | 485.5385 | 1.661%
16.8600000000 | 1583.0000000000 | 0.2827072000 | 487.0769 | 1.663%
16.8800000000 | 1587.8330000000 | 0.2830734000 | 488.564 | 1.665%
16.9000000000 | 1590.5000000000 | 0.2833977000 | 489.3846 | 1.667%
16.9200000000 | 1592.3330000000 | 0.2837219000 | 489.9486 | 1.669%
16.9400000000 | 1594.0000000000 | 0.2840862000 | 490.4615 | 1.671%
16.9600000000 | 1596.6670000000 | 0.2844105000 | 491.2822 | 1.673%
16.9800000000 | 1600.0000000000 | 0.2847347000 | 492.3077 | 1.675%
17.0000000000 | 1603.0000000000 | 0.2850609000 | 493.2308 | 1.677%
17.0200000000 | 1606.0000000000 | 0.2854252000 | 494.1538 | 1.679%
17.0400000000 | 1609.6670000000 | 0.2857494000 | 495.2822 | 1.681%
17.0600000000 | 1613.8330000000 | 0.2860737000 | 496.564 | 1.683%
17.0800000000 | 1618.1670000000 | 0.2863979000 | 497.8975 | 1.685%
17.1000000000 | 1622.5000000000 | 0.2867222000 | 499.2308 | 1.687%
17.1200000000 | 1626.0000000000 | 0.2870464000 | 500.3077 | 1.689%
17.1400000000 | 1629.1670000000 | 0.2874126000 | 501.2822 | 1.691%
17.1600000000 | 1633.0000000000 | 0.2877369000 | 502.4615 | 1.693%
17.1800000000 | 1635.5000000000 | 0.2880611000 | 503.2308 | 1.694%
17.2000000000 | 1637.8330000000 | 0.2884254000 | 503.9486 | 1.697%
17.2200000000 | 1641.0000000000 | 0.2887497000 | 504.9231 | 1.699%
17.2400000000 | 1644.3330000000 | 0.2890759000 | 505.9486 | 1.7%
17.2600000000 | 1645.5000000000 | 0.2894001000 | 506.3077 | 1.702%
17.2800000000 | 1647.3330000000 | 0.2897644000 | 506.8717 | 1.704%
17.3000000000 | 1650.8330000000 | 0.2900887000 | 507.9486 | 1.706%
17.3200000000 | 1655.1670000000 | 0.2904129000 | 509.2822 | 1.708%
17.3400000000 | 1660.0000000000 | 0.2907372000 | 510.7692 | 1.71%
17.3600000000 | 1665.1670000000 | 0.2910614000 | 512.3591 | 1.712%
17.3800000000 | 1672.3330000000 | 0.2914276000 | 514.564 | 1.714%
17.4000000000 | 1676.3330000000 | 0.2917519000 | 515.7948 | 1.716%
17.4200000000 | 1678.8330000000 | 0.2920761000 | 516.564 | 1.718%
17.4400000000 | 1680.8330000000 | 0.2924004000 | 517.1794 | 1.72%
17.4600000000 | 1683.1670000000 | 0.2927246000 | 517.8975 | 1.722%
17.4800000000 | 1684.3330000000 | 0.2930489000 | 518.2563 | 1.724%
17.5000000000 | 1689.0000000000 | 0.2934151000 | 519.6923 | 1.726%
17.5200000000 | 1695.5000000000 | 0.2937393000 | 521.6923 | 1.728%
17.5400000000 | 1701.6670000000 | 0.2940636000 | 523.5898 | 1.73%
17.5600000000 | 1704.5000000000 | 0.2944279000 | 524.4615 | 1.732%
17.5800000000 | 1705.1670000000 | 0.2947521000 | 524.6668 | 1.734%
17.6000000000 | 1705.3330000000 | 0.2950764000 | 524.7178 | 1.736%
17.6200000000 | 1707.8330000000 | 0.2954006000 | 525.4871 | 1.738%
17.6400000000 | 1712.0000000000 | 0.2957668000 | 526.7692 | 1.74%
17.6600000000 | 1717.0000000000 | 0.2960911000 | 528.3077 | 1.742%
17.6800000000 | 1720.8330000000 | 0.2964153000 | 529.4871 | 1.744%
17.7000000000 | 1724.0000000000 | 0.2967396000 | 530.4615 | 1.746%
17.7200000000 | 1726.3330000000 | 0.2970638000 | 531.1794 | 1.747%
17.7400000000 | 1728.1670000000 | 0.2973881000 | 531.7437 | 1.749%
17.7600000000 | 1729.0000000000 | 0.2977543000 | 532 | 1.751%
17.7800000000 | 1731.3330000000 | 0.2980785000 | 532.7178 | 1.753%
17.8000000000 | 1736.0000000000 | 0.2984028000 | 534.1538 | 1.755%
17.8200000000 | 1740.3330000000 | 0.2987270000 | 535.4871 | 1.757%
17.8400000000 | 1744.1670000000 | 0.2990513000 | 536.6668 | 1.759%
17.8600000000 | 1748.3330000000 | 0.2994156000 | 537.9486 | 1.761%
17.8800000000 | 1753.0000000000 | 0.2997417000 | 539.3846 | 1.763%
17.9000000000 | 1755.3330000000 | 0.3000660000 | 540.1025 | 1.765%
17.9200000000 | 1758.6670000000 | 0.3004303000 | 541.1283 | 1.767%
17.9400000000 | 1763.0000000000 | 0.3007545000 | 542.4615 | 1.769%
17.9600000000 | 1767.5000000000 | 0.3010788000 | 543.8462 | 1.771%
17.9800000000 | 1770.1670000000 | 0.3014030000 | 544.6668 | 1.773%
18.0000000000 | 1774.0000000000 | 0.3017273000 | 545.8462 | 1.775%
18.0200000000 | 1779.1670000000 | 0.3020535000 | 547.436 | 1.777%
18.0400000000 | 1784.8330000000 | 0.3024178000 | 549.1794 | 1.779%
18.0600000000 | 1789.6670000000 | 0.3027420000 | 550.6668 | 1.781%
18.0800000000 | 1792.5000000000 | 0.3030663000 | 551.5385 | 1.783%
18.1000000000 | 1794.0000000000 | 0.3033905000 | 552 | 1.785%
18.1200000000 | 1796.6670000000 | 0.3037148000 | 552.8206 | 1.787%
18.1400000000 | 1800.0000000000 | 0.3040390000 | 553.8462 | 1.788%
18.1600000000 | 1803.1670000000 | 0.3043633000 | 554.8206 | 1.79%
18.1800000000 | 1805.3330000000 | 0.3047295000 | 555.4871 | 1.793%
18.2000000000 | 1809.0000000000 | 0.3050537000 | 556.6154 | 1.794%
18.2200000000 | 1812.3330000000 | 0.3053780000 | 557.6409 | 1.796%
18.2400000000 | 1814.3330000000 | 0.3057423000 | 558.2563 | 1.798%
18.2600000000 | 1815.8330000000 | 0.3060665000 | 558.7178 | 1.8%
18.2800000000 | 1819.5000000000 | 0.3063927000 | 559.8462 | 1.802%
18.3000000000 | 1823.5000000000 | 0.3067169000 | 561.0769 | 1.804%
18.3200000000 | 1828.0000000000 | 0.3070812000 | 562.4615 | 1.806%
18.3400000000 | 1832.5000000000 | 0.3074055000 | 563.8462 | 1.808%
18.3600000000 | 1836.5000000000 | 0.3077297000 | 565.0769 | 1.81%
18.3800000000 | 1839.6670000000 | 0.3080540000 | 566.0514 | 1.812%
18.4000000000 | 1842.5000000000 | 0.3083782000 | 566.9231 | 1.814%
18.4200000000 | 1846.0000000000 | 0.3087044000 | 568 | 1.816%
18.4400000000 | 1850.0000000000 | 0.3090286000 | 569.2308 | 1.818%
18.4600000000 | 1853.5000000000 | 0.3093529000 | 570.3077 | 1.82%
18.4800000000 | 1855.5000000000 | 0.3097172000 | 570.9231 | 1.822%
18.5000000000 | 1858.8330000000 | 0.3100414000 | 571.9486 | 1.824%
18.5200000000 | 1863.3330000000 | 0.3103657000 | 573.3332 | 1.826%
18.5400000000 | 1867.1670000000 | 0.3106899000 | 574.5129 | 1.828%
18.5600000000 | 1869.3330000000 | 0.3110561000 | 575.1794 | 1.83%
18.5800000000 | 1870.8330000000 | 0.3113804000 | 575.6409 | 1.832%
18.6000000000 | 1875.8330000000 | 0.3117046000 | 577.1794 | 1.834%
18.6200000000 | 1880.1670000000 | 0.3120689000 | 578.5129 | 1.836%
18.6400000000 | 1883.3330000000 | 0.3123932000 | 579.4871 | 1.838%
18.6600000000 | 1885.6670000000 | 0.3127193000 | 580.2052 | 1.84%
18.6800000000 | 1889.0000000000 | 0.3130436000 | 581.2308 | 1.841%
18.7000000000 | 1892.0000000000 | 0.3133678000 | 582.1538 | 1.843%
18.7200000000 | 1898.8330000000 | 0.3136921000 | 584.2563 | 1.845%
18.7400000000 | 1904.6670000000 | 0.3140163000 | 586.0514 | 1.847%
18.7600000000 | 1907.3330000000 | 0.3143806000 | 586.8717 | 1.849%
18.7800000000 | 1909.0000000000 | 0.3147049000 | 587.3846 | 1.851%
18.8000000000 | 1911.1670000000 | 0.3150291000 | 588.0514 | 1.853%
18.8200000000 | 1915.5000000000 | 0.3153553000 | 589.3846 | 1.855%
18.8400000000 | 1919.5000000000 | 0.3156796000 | 590.6154 | 1.857%
18.8600000000 | 1922.8330000000 | 0.3160439000 | 591.6409 | 1.859%
18.8800000000 | 1926.0000000000 | 0.3163681000 | 592.6154 | 1.861%
18.9000000000 | 1932.3330000000 | 0.3166924000 | 594.564 | 1.863%
18.9200000000 | 1935.6670000000 | 0.3170586000 | 595.5898 | 1.865%
18.9400000000 | 1937.1670000000 | 0.3173828000 | 596.0514 | 1.867%
18.9600000000 | 1938.0000000000 | 0.3177071000 | 596.3077 | 1.869%
18.9800000000 | 1939.1670000000 | 0.3180714000 | 596.6668 | 1.871%
19.0000000000 | 1944.0000000000 | 0.3183956000 | 598.1538 | 1.873%
19.0200000000 | 1948.1670000000 | 0.3187199000 | 599.436 | 1.875%
19.0400000000 | 1951.5000000000 | 0.3190441000 | 600.4615 | 1.877%
19.0600000000 | 1955.0000000000 | 0.3193703000 | 601.5385 | 1.879%
19.0800000000 | 1959.5000000000 | 0.3196945000 | 602.9231 | 1.881%
19.1000000000 | 1964.8330000000 | 0.3200588000 | 604.564 | 1.883%
19.1200000000 | 1968.0000000000 | 0.3203831000 | 605.5385 | 1.885%
19.1400000000 | 1969.3330000000 | 0.3207073000 | 605.9486 | 1.887%
19.1600000000 | 1970.6670000000 | 0.3210316000 | 606.3591 | 1.888%
19.1800000000 | 1973.8330000000 | 0.3213978000 | 607.3332 | 1.891%
19.2000000000 | 1978.5000000000 | 0.3217220000 | 608.7692 | 1.892%
19.2200000000 | 1982.6670000000 | 0.3220463000 | 610.0514 | 1.894%
19.2400000000 | 1985.6670000000 | 0.3224106000 | 610.9745 | 1.897%
19.2600000000 | 1988.3330000000 | 0.3227348000 | 611.7948 | 1.898%
19.2800000000 | 1992.1670000000 | 0.3230591000 | 612.9745 | 1.9%
19.3000000000 | 1996.0000000000 | 0.3234253000 | 614.1538 | 1.903%
19.3200000000 | 1998.6670000000 | 0.3237495000 | 614.9745 | 1.904%
19.3400000000 | 2002.0000000000 | 0.3240738000 | 616 | 1.906%
19.3600000000 | 2006.6670000000 | 0.3243980000 | 617.436 | 1.908%
19.3800000000 | 2012.5000000000 | 0.3247223000 | 619.2308 | 1.91%
19.4000000000 | 2018.3330000000 | 0.3250465000 | 621.0255 | 1.912%
19.4200000000 | 2020.8330000000 | 0.3254128000 | 621.7948 | 1.914%
19.4400000000 | 2021.6670000000 | 0.3257370000 | 622.0514 | 1.916%
19.4600000000 | 2022.6670000000 | 0.3260612000 | 622.3591 | 1.918%
19.4800000000 | 2025.6670000000 | 0.3263855000 | 623.2822 | 1.92%
19.5000000000 | 2030.0000000000 | 0.3267498000 | 624.6154 | 1.922%
19.5200000000 | 2033.0000000000 | 0.3270741000 | 625.5385 | 1.924%
19.5400000000 | 2036.0000000000 | 0.3274002000 | 626.4615 | 1.926%
19.5600000000 | 2039.5000000000 | 0.3277245000 | 627.5385 | 1.928%
19.5800000000 | 2043.8330000000 | 0.3280888000 | 628.8717 | 1.93%
19.6000000000 | 2047.0000000000 | 0.3284130000 | 629.8462 | 1.932%
19.6200000000 | 2048.6670000000 | 0.3287373000 | 630.3591 | 1.934%
19.6400000000 | 2052.0000000000 | 0.3291035000 | 631.3846 | 1.936%
19.6600000000 | 2056.6670000000 | 0.3294277000 | 632.8206 | 1.938%
19.6800000000 | 2061.1670000000 | 0.3297520000 | 634.2052 | 1.94%
19.7000000000 | 2063.1670000000 | 0.3300762000 | 634.8206 | 1.942%
19.7200000000 | 2065.8330000000 | 0.3304005000 | 635.6409 | 1.944%
19.7400000000 | 2070.5000000000 | 0.3307247000 | 637.0769 | 1.945%
19.7600000000 | 2075.6670000000 | 0.3310890000 | 638.6668 | 1.948%
19.7800000000 | 2079.8330000000 | 0.3314152000 | 639.9486 | 1.95%
19.8000000000 | 2082.1670000000 | 0.3317394000 | 640.6668 | 1.951%
19.8200000000 | 2084.8330000000 | 0.3320637000 | 641.4871 | 1.953%
19.8400000000 | 2087.6670000000 | 0.3323879000 | 642.3591 | 1.955%
19.8600000000 | 2091.3330000000 | 0.3327522000 | 643.4871 | 1.957%
19.8800000000 | 2095.5000000000 | 0.3330765000 | 644.7692 | 1.959%
19.9000000000 | 2098.3330000000 | 0.3334007000 | 645.6409 | 1.961%
19.9200000000 | 2099.8330000000 | 0.3337669000 | 646.1025 | 1.963%
19.9400000000 | 2102.1670000000 | 0.3340912000 | 646.8206 | 1.965%
19.9600000000 | 2105.5000000000 | 0.3344154000 | 647.8462 | 1.967%
19.9800000000 | 2109.5000000000 | 0.3347397000 | 649.0769 | 1.969%
20.0000000000 | 2114.1670000000 | 0.3351040000 | 650.5129 | 1.971%
20.0200000000 | 2118.0000000000 | 0.3354301000 | 651.6923 | 1.973%
20.0400000000 | 2121.3330000000 | 0.3357544000 | 652.7178 | 1.975%
20.0600000000 | 2125.0000000000 | 0.3360786000 | 653.8462 | 1.977%
20.0800000000 | 2129.3330000000 | 0.3364029000 | 655.1794 | 1.979%
20.1000000000 | 2132.3330000000 | 0.3367271000 | 656.1025 | 1.981%
20.1200000000 | 2135.5000000000 | 0.3370514000 | 657.0769 | 1.983%
20.1400000000 | 2140.0000000000 | 0.3374157000 | 658.4615 | 1.985%
20.1600000000 | 2144.3330000000 | 0.3377399000 | 659.7948 | 1.987%
20.1800000000 | 2147.6670000000 | 0.3380661000 | 660.8206 | 1.989%
20.2000000000 | 2150.6670000000 | 0.3383904000 | 661.7437 | 1.991%
20.2200000000 | 2154.6670000000 | 0.3387547000 | 662.9745 | 1.993%
20.2400000000 | 2156.6670000000 | 0.3390789000 | 663.5898 | 1.995%
20.2600000000 | 2158.5000000000 | 0.3394032000 | 664.1538 | 1.996%
20.2800000000 | 2161.1670000000 | 0.3397274000 | 664.9745 | 1.998%
20.3000000000 | 2165.6670000000 | 0.3400936000 | 666.3591 | 2.001%
20.3200000000 | 2170.1670000000 | 0.3404179000 | 667.7437 | 2.002%
20.3400000000 | 2175.5000000000 | 0.3407421000 | 669.3846 | 2.004%
20.3600000000 | 2179.8330000000 | 0.3410664000 | 670.7178 | 2.006%
20.3800000000 | 2182.1670000000 | 0.3413906000 | 671.436 | 2.008%
20.4000000000 | 2183.0000000000 | 0.3417149000 | 671.6923 | 2.01%
20.4200000000 | 2186.1670000000 | 0.3420391000 | 672.6668 | 2.012%
20.4400000000 | 2189.8330000000 | 0.3424053000 | 673.7948 | 2.014%
20.4600000000 | 2193.6670000000 | 0.3427296000 | 674.9745 | 2.016%
20.4800000000 | 2197.1670000000 | 0.3430538000 | 676.0514 | 2.018%
20.5000000000 | 2200.3330000000 | 0.3433781000 | 677.0255 | 2.02%
20.5200000000 | 2205.1670000000 | 0.3437023000 | 678.5129 | 2.022%
20.5400000000 | 2209.3330000000 | 0.3440666000 | 679.7948 | 2.024%
20.5600000000 | 2211.8330000000 | 0.3443928000 | 680.564 | 2.026%
20.5800000000 | 2213.3330000000 | 0.3447170000 | 681.0255 | 2.028%
20.6000000000 | 2215.1670000000 | 0.3450813000 | 681.5898 | 2.03%
20.6200000000 | 2219.0000000000 | 0.3454056000 | 682.7692 | 2.032%
20.6400000000 | 2224.3330000000 | 0.3457298000 | 684.4102 | 2.034%
20.6600000000 | 2228.5000000000 | 0.3460541000 | 685.6923 | 2.036%
20.6800000000 | 2231.6670000000 | 0.3463783000 | 686.6668 | 2.038%
20.7000000000 | 2235.5000000000 | 0.3467026000 | 687.8462 | 2.039%
20.7200000000 | 2240.8330000000 | 0.3470688000 | 689.4871 | 2.042%
20.7400000000 | 2244.8330000000 | 0.3473930000 | 690.7178 | 2.043%
20.7600000000 | 2248.0000000000 | 0.3477173000 | 691.6923 | 2.045%
20.7800000000 | 2250.1670000000 | 0.3480415000 | 692.3591 | 2.047%
20.8000000000 | 2251.5000000000 | 0.3483658000 | 692.7692 | 2.049%
20.8200000000 | 2255.3330000000 | 0.3486900000 | 693.9486 | 2.051%
20.8400000000 | 2259.5000000000 | 0.3490562000 | 695.2308 | 2.053%
20.8600000000 | 2262.6670000000 | 0.3493805000 | 696.2052 | 2.055%
20.8800000000 | 2264.6670000000 | 0.3497047000 | 696.8206 | 2.057%
20.9000000000 | 2266.5000000000 | 0.3500290000 | 697.3846 | 2.059%
20.9200000000 | 2270.6670000000 | 0.3503933000 | 698.6668 | 2.061%
20.9400000000 | 2274.3330000000 | 0.3507175000 | 699.7948 | 2.063%
20.9600000000 | 2277.1670000000 | 0.3510437000 | 700.6668 | 2.065%
20.9800000000 | 2279.8330000000 | 0.3513680000 | 701.4871 | 2.067%
21.0000000000 | 2283.5000000000 | 0.3516922000 | 702.6154 | 2.069%
21.0200000000 | 2289.3330000000 | 0.3520164000 | 704.4102 | 2.071%
21.0400000000 | 2293.8330000000 | 0.3523808000 | 705.7948 | 2.073%
21.0600000000 | 2296.5000000000 | 0.3527050000 | 706.6154 | 2.075%
21.0800000000 | 2299.0000000000 | 0.3530293000 | 707.3846 | 2.077%
21.1000000000 | 2303.1670000000 | 0.3533554000 | 708.6668 | 2.079%
21.1200000000 | 2307.3330000000 | 0.3536797000 | 709.9486 | 2.08%
21.1400000000 | 2310.0000000000 | 0.3540440000 | 710.7692 | 2.083%
21.1600000000 | 2312.8330000000 | 0.3543682000 | 711.6409 | 2.085%
21.1800000000 | 2316.3330000000 | 0.3546925000 | 712.7178 | 2.086%
21.2000000000 | 2320.5000000000 | 0.3550167000 | 714 | 2.088%
21.2200000000 | 2324.0000000000 | 0.3553829000 | 715.0769 | 2.09%
21.2400000000 | 2327.0000000000 | 0.3557072000 | 716 | 2.092%
21.2600000000 | 2329.3330000000 | 0.3560314000 | 716.7178 | 2.094%
21.2800000000 | 2332.0000000000 | 0.3563957000 | 717.5385 | 2.096%
21.3000000000 | 2336.0000000000 | 0.3567200000 | 718.7692 | 2.098%
21.3200000000 | 2341.6670000000 | 0.3570442000 | 720.5129 | 2.1%
21.3400000000 | 2345.6670000000 | 0.3573685000 | 721.7437 | 2.102%
21.3600000000 | 2348.5000000000 | 0.3576946000 | 722.6154 | 2.104%
21.3800000000 | 2351.1670000000 | 0.3580589000 | 723.436 | 2.106%
21.4000000000 | 2355.0000000000 | 0.3583832000 | 724.6154 | 2.108%
21.4200000000 | 2359.5000000000 | 0.3587074000 | 726 | 2.11%
21.4400000000 | 2363.1670000000 | 0.3590317000 | 727.1283 | 2.112%
21.4600000000 | 2365.8330000000 | 0.3593559000 | 727.9486 | 2.114%
21.4800000000 | 2368.1670000000 | 0.3597221000 | 728.6668 | 2.116%
21.5000000000 | 2372.1670000000 | 0.3600464000 | 729.8975 | 2.118%
21.5200000000 | 2378.8330000000 | 0.3603706000 | 731.9486 | 2.12%
21.5400000000 | 2382.5000000000 | 0.3607349000 | 733.0769 | 2.122%
21.5600000000 | 2384.6670000000 | 0.3610592000 | 733.7437 | 2.124%
21.5800000000 | 2386.8330000000 | 0.3613834000 | 734.4102 | 2.126%
21.6000000000 | 2390.3330000000 | 0.3617496000 | 735.4871 | 2.128%
21.6200000000 | 2394.1670000000 | 0.3620739000 | 736.6668 | 2.13%
21.6400000000 | 2397.6670000000 | 0.3623981000 | 737.7437 | 2.132%
21.6600000000 | 2400.6670000000 | 0.3627625000 | 738.6668 | 2.134%
21.6800000000 | 2404.1670000000 | 0.3630886000 | 739.7437 | 2.136%
21.7000000000 | 2408.6670000000 | 0.3634129000 | 741.1283 | 2.138%
21.7200000000 | 2412.5000000000 | 0.3637371000 | 742.3077 | 2.14%
21.7400000000 | 2415.0000000000 | 0.3640614000 | 743.0769 | 2.142%
21.7600000000 | 2416.1670000000 | 0.3643856000 | 743.436 | 2.143%
21.7800000000 | 2417.0000000000 | 0.3647499000 | 743.6923 | 2.146%
21.8000000000 | 2418.6670000000 | 0.3650742000 | 744.2052 | 2.147%
21.8200000000 | 2422.5000000000 | 0.3653984000 | 745.3846 | 2.149%
21.8400000000 | 2428.0000000000 | 0.3657246000 | 747.0769 | 2.151%
21.8600000000 | 2433.3330000000 | 0.3660889000 | 748.7178 | 2.153%
21.8800000000 | 2438.3330000000 | 0.3664131000 | 750.2563 | 2.155%
21.9000000000 | 2442.5000000000 | 0.3667374000 | 751.5385 | 2.157%
21.9200000000 | 2445.1670000000 | 0.3671017000 | 752.3591 | 2.159%
21.9400000000 | 2447.5000000000 | 0.3674278000 | 753.0769 | 2.161%
21.9600000000 | 2450.6670000000 | 0.3677521000 | 754.0514 | 2.163%
21.9800000000 | 2455.0000000000 | 0.3680763000 | 755.3846 | 2.165%
22.0000000000 | 2460.3330000000 | 0.3684406000 | 757.0255 | 2.167%
22.0200000000 | 2465.6670000000 | 0.3687649000 | 758.6668 | 2.169%
22.0400000000 | 2468.5000000000 | 0.3690891000 | 759.5385 | 2.171%
22.0600000000 | 2473.1670000000 | 0.3694134000 | 760.9745 | 2.173%
22.0800000000 | 2477.5000000000 | 0.3697395000 | 762.3077 | 2.175%
22.1000000000 | 2479.3330000000 | 0.3700638000 | 762.8717 | 2.177%
22.1200000000 | 2480.3330000000 | 0.3703880000 | 763.1794 | 2.179%
22.1400000000 | 2483.0000000000 | 0.3707523000 | 764 | 2.181%
22.1600000000 | 2488.0000000000 | 0.3710766000 | 765.5385 | 2.183%
22.1800000000 | 2492.8330000000 | 0.3714008000 | 767.0255 | 2.185%
22.2000000000 | 2495.3330000000 | 0.3717251000 | 767.7948 | 2.187%
22.2200000000 | 2496.0000000000 | 0.3720913000 | 768 | 2.189%
22.2400000000 | 2498.0000000000 | 0.3724155000 | 768.6154 | 2.191%
22.2600000000 | 2501.1670000000 | 0.3727398000 | 769.5898 | 2.193%
22.2800000000 | 2504.8330000000 | 0.3731041000 | 770.7178 | 2.195%
22.3000000000 | 2508.5000000000 | 0.3734283000 | 771.8462 | 2.197%
22.3200000000 | 2510.8330000000 | 0.3737545000 | 772.564 | 2.199%
22.3400000000 | 2514.3330000000 | 0.3740788000 | 773.6409 | 2.2%
22.3600000000 | 2519.1670000000 | 0.3744030000 | 775.1283 | 2.202%
22.3800000000 | 2524.1670000000 | 0.3747272000 | 776.6668 | 2.204%
22.4000000000 | 2528.6670000000 | 0.3750916000 | 778.0514 | 2.206%
22.4200000000 | 2531.8330000000 | 0.3754158000 | 779.0255 | 2.208%
22.4400000000 | 2533.6670000000 | 0.3757401000 | 779.5898 | 2.21%
22.4600000000 | 2536.8330000000 | 0.3760643000 | 780.564 | 2.212%
22.4800000000 | 2540.8330000000 | 0.3763905000 | 781.7948 | 2.214%
22.5000000000 | 2544.6670000000 | 0.3767548000 | 782.9745 | 2.216%
22.5200000000 | 2547.1670000000 | 0.3770790000 | 783.7437 | 2.218%
22.5400000000 | 2550.6670000000 | 0.3774033000 | 784.8206 | 2.22%
22.5600000000 | 2554.8330000000 | 0.3777275000 | 786.1025 | 2.222%
22.5800000000 | 2558.3330000000 | 0.3780937000 | 787.1794 | 2.224%
22.6000000000 | 2560.3330000000 | 0.3784180000 | 787.7948 | 2.226%
22.6200000000 | 2562.1670000000 | 0.3787422000 | 788.3591 | 2.228%
22.6400000000 | 2565.8330000000 | 0.3790665000 | 789.4871 | 2.23%
22.6600000000 | 2569.8330000000 | 0.3794308000 | 790.7178 | 2.232%
22.6800000000 | 2573.6670000000 | 0.3797550000 | 791.8975 | 2.234%
22.7000000000 | 2576.8330000000 | 0.3800793000 | 792.8717 | 2.236%
22.7200000000 | 2579.6670000000 | 0.3804054000 | 793.7437 | 2.238%
22.7400000000 | 2584.6670000000 | 0.3807297000 | 795.2822 | 2.24%
22.7600000000 | 2589.0000000000 | 0.3810539000 | 796.6154 | 2.241%
22.7800000000 | 2592.1670000000 | 0.3813782000 | 797.5898 | 2.243%
22.8000000000 | 2594.3330000000 | 0.3817425000 | 798.2563 | 2.246%
22.8200000000 | 2597.0000000000 | 0.3820667000 | 799.0769 | 2.247%
22.8400000000 | 2603.0000000000 | 0.3823910000 | 800.9231 | 2.249%
22.8600000000 | 2607.6670000000 | 0.3827171000 | 802.3591 | 2.251%
22.8800000000 | 2609.8330000000 | 0.3830814000 | 803.0255 | 2.253%
22.9000000000 | 2610.8330000000 | 0.3834057000 | 803.3332 | 2.255%
22.9200000000 | 2612.8330000000 | 0.3837299000 | 803.9486 | 2.257%
22.9400000000 | 2617.6670000000 | 0.3840542000 | 805.436 | 2.259%
22.9600000000 | 2621.1670000000 | 0.3843784000 | 806.5129 | 2.261%
22.9800000000 | 2623.1670000000 | 0.3847446000 | 807.1283 | 2.263%
23.0000000000 | 2625.0000000000 | 0.3850689000 | 807.6923 | 2.265%
23.0200000000 | 2628.3330000000 | 0.3853931000 | 808.7178 | 2.267%
23.0400000000 | 2633.3330000000 | 0.3857174000 | 810.2563 | 2.269%
23.0600000000 | 2638.1670000000 | 0.3860416000 | 811.7437 | 2.271%
23.0800000000 | 2641.6670000000 | 0.3863659000 | 812.8206 | 2.273%
23.1000000000 | 2643.8330000000 | 0.3866901000 | 813.4871 | 2.275%
23.1200000000 | 2645.6670000000 | 0.3870564000 | 814.0514 | 2.277%
23.1400000000 | 2648.0000000000 | 0.3873806000 | 814.7692 | 2.279%
23.1600000000 | 2650.6670000000 | 0.3877048000 | 815.5898 | 2.281%
23.1800000000 | 2654.0000000000 | 0.3880291000 | 816.6154 | 2.283%
23.2000000000 | 2658.1670000000 | 0.3883934000 | 817.8975 | 2.285%
23.2200000000 | 2663.0000000000 | 0.3887177000 | 819.3846 | 2.287%
23.2400000000 | 2668.0000000000 | 0.3890419000 | 820.9231 | 2.288%
23.2600000000 | 2671.3330000000 | 0.3893681000 | 821.9486 | 2.29%
23.2800000000 | 2673.6670000000 | 0.3897324000 | 822.6668 | 2.293%
23.3000000000 | 2675.8330000000 | 0.3900566000 | 823.3332 | 2.294%
23.3200000000 | 2678.8330000000 | 0.3903809000 | 824.2563 | 2.296%
23.3400000000 | 2683.8330000000 | 0.3907051000 | 825.7948 | 2.298%
23.3600000000 | 2689.1670000000 | 0.3910294000 | 827.436 | 2.3%
23.3800000000 | 2693.6670000000 | 0.3913536000 | 828.8206 | 2.302%
23.4000000000 | 2697.1670000000 | 0.3917198000 | 829.8975 | 2.304%
23.4200000000 | 2699.8330000000 | 0.3920441000 | 830.7178 | 2.306%
23.4400000000 | 2703.6670000000 | 0.3923683000 | 831.8975 | 2.308%
23.4600000000 | 2705.6670000000 | 0.3926926000 | 832.5129 | 2.31%
23.4800000000 | 2706.6670000000 | 0.3930168000 | 832.8206 | 2.312%
23.5000000000 | 2708.6670000000 | 0.3933830000 | 833.436 | 2.314%
23.5200000000 | 2713.1670000000 | 0.3937073000 | 834.8206 | 2.316%
23.5400000000 | 2715.1670000000 | 0.3940315000 | 835.436 | 2.318%
23.5600000000 | 2716.6670000000 | 0.3943958000 | 835.8975 | 2.32%
23.5800000000 | 2720.0000000000 | 0.3947201000 | 836.9231 | 2.322%
23.6000000000 | 2724.5000000000 | 0.3950443000 | 838.3077 | 2.324%
23.6200000000 | 2729.0000000000 | 0.3953686000 | 839.6923 | 2.326%
23.6400000000 | 2733.0000000000 | 0.3957348000 | 840.9231 | 2.328%
23.6600000000 | 2735.8330000000 | 0.3960590000 | 841.7948 | 2.33%
23.6800000000 | 2738.6670000000 | 0.3963833000 | 842.6668 | 2.332%
23.7000000000 | 2742.5000000000 | 0.3967075000 | 843.8462 | 2.334%
23.7200000000 | 2747.6670000000 | 0.3970318000 | 845.436 | 2.335%
23.7400000000 | 2752.3330000000 | 0.3973560000 | 846.8717 | 2.337%
23.7600000000 | 2754.5000000000 | 0.3977222000 | 847.5385 | 2.34%
23.7800000000 | 2756.8330000000 | 0.3980465000 | 848.2563 | 2.341%
23.8000000000 | 2760.0000000000 | 0.3983707000 | 849.2308 | 2.343%
23.8200000000 | 2763.8330000000 | 0.3986950000 | 850.4102 | 2.345%
23.8400000000 | 2766.5000000000 | 0.3990593000 | 851.2308 | 2.347%
23.8600000000 | 2768.5000000000 | 0.3993835000 | 851.8462 | 2.349%
23.8800000000 | 2770.8330000000 | 0.3997097000 | 852.564 | 2.351%
23.9000000000 | 2774.1670000000 | 0.4000740000 | 853.5898 | 2.353%
23.9200000000 | 2777.8330000000 | 0.4003983000 | 854.7178 | 2.355%
23.9400000000 | 2781.0000000000 | 0.4007225000 | 855.6923 | 2.357%
23.9600000000 | 2784.0000000000 | 0.4010868000 | 856.6154 | 2.359%
23.9800000000 | 2786.5000000000 | 0.4014130000 | 857.3846 | 2.361%
24.0000000000 | 2790.3330000000 | 0.4017372000 | 858.564 | 2.363%
24.0200000000 | 2796.0000000000 | 0.4020615000 | 860.3077 | 2.365%
24.0400000000 | 2799.8330000000 | 0.4023857000 | 861.4871 | 2.367%
24.0600000000 | 2800.8330000000 | 0.4027100000 | 861.7948 | 2.369%
24.0800000000 | 2802.8330000000 | 0.4030743000 | 862.4102 | 2.371%
24.1000000000 | 2806.5000000000 | 0.4033985000 | 863.5385 | 2.373%
24.1200000000 | 2811.6670000000 | 0.4037228000 | 865.1283 | 2.375%
24.1400000000 | 2817.5000000000 | 0.4040489000 | 866.9231 | 2.377%
24.1600000000 | 2822.6670000000 | 0.4044132000 | 868.5129 | 2.379%
24.1800000000 | 2825.6670000000 | 0.4047375000 | 869.436 | 2.381%
24.2000000000 | 2827.5000000000 | 0.4050617000 | 870 | 2.383%
24.2200000000 | 2828.8330000000 | 0.4054279000 | 870.4102 | 2.385%
24.2400000000 | 2829.6670000000 | 0.4057522000 | 870.6668 | 2.387%
24.2600000000 | 2831.8330000000 | 0.4060764000 | 871.3332 | 2.389%
24.2800000000 | 2835.0000000000 | 0.4064007000 | 872.3077 | 2.391%
24.3000000000 | 2839.1670000000 | 0.4067650000 | 873.5898 | 2.393%
24.3200000000 | 2844.0000000000 | 0.4070892000 | 875.0769 | 2.395%
24.3400000000 | 2847.5000000000 | 0.4074135000 | 876.1538 | 2.397%
24.3600000000 | 2848.6670000000 | 0.4077377000 | 876.5129 | 2.398%
24.3800000000 | 2850.3330000000 | 0.4080639000 | 877.0255 | 2.4%
24.4000000000 | 2853.1670000000 | 0.4083881000 | 877.8975 | 2.402%
24.4200000000 | 2856.8330000000 | 0.4087524000 | 879.0255 | 2.404%
24.4400000000 | 2859.5000000000 | 0.4090767000 | 879.8462 | 2.406%
24.4600000000 | 2862.3330000000 | 0.4094009000 | 880.7178 | 2.408%
24.4800000000 | 2867.0000000000 | 0.4097252000 | 882.1538 | 2.41%
24.5000000000 | 2871.3330000000 | 0.4100914000 | 883.4871 | 2.412%
24.5200000000 | 2874.5000000000 | 0.4104156000 | 884.4615 | 2.414%
24.5400000000 | 2876.5000000000 | 0.4107399000 | 885.0769 | 2.416%
24.5600000000 | 2879.1670000000 | 0.4110641000 | 885.8975 | 2.418%
24.5800000000 | 2882.5000000000 | 0.4114285000 | 886.9231 | 2.42%
24.6000000000 | 2886.3330000000 | 0.4117527000 | 888.1025 | 2.422%
24.6200000000 | 2889.3330000000 | 0.4120789000 | 889.0255 | 2.424%
24.6400000000 | 2891.6670000000 | 0.4124031000 | 889.7437 | 2.426%
24.6600000000 | 2895.6670000000 | 0.4127274000 | 890.9745 | 2.428%
24.6800000000 | 2902.0000000000 | 0.4130917000 | 892.9231 | 2.43%
24.7000000000 | 2907.3330000000 | 0.4134159000 | 894.564 | 2.432%
24.7200000000 | 2910.5000000000 | 0.4137402000 | 895.5385 | 2.434%
24.7400000000 | 2912.0000000000 | 0.4140644000 | 896 | 2.436%
24.7600000000 | 2915.0000000000 | 0.4143906000 | 896.9231 | 2.438%
24.7800000000 | 2918.0000000000 | 0.4147148000 | 897.8462 | 2.439%
24.8000000000 | 2919.6670000000 | 0.4150791000 | 898.3591 | 2.442%
24.8200000000 | 2921.1670000000 | 0.4154034000 | 898.8206 | 2.444%
24.8400000000 | 2923.6670000000 | 0.4157276000 | 899.5898 | 2.445%
24.8600000000 | 2927.0000000000 | 0.4160938000 | 900.6154 | 2.448%
24.8800000000 | 2929.8330000000 | 0.4164181000 | 901.4871 | 2.45%
24.9000000000 | 2932.8330000000 | 0.4167423000 | 902.4102 | 2.451%
24.9200000000 | 2935.8330000000 | 0.4170666000 | 903.3332 | 2.453%
24.9400000000 | 2937.8330000000 | 0.4174309000 | 903.9486 | 2.455%
24.9600000000 | 2939.8330000000 | 0.4177551000 | 904.564 | 2.457%
24.9800000000 | 2943.5000000000 | 0.4180794000 | 905.6923 | 2.459%
25.0000000000 | 2947.1670000000 | 0.4184036000 | 906.8206 | 2.461%
25.0200000000 | 2950.1670000000 | 0.4187298000 | 907.7437 | 2.463%
25.0400000000 | 2953.0000000000 | 0.4190540000 | 908.6154 | 2.465%
25.0600000000 | 2957.0000000000 | 0.4193783000 | 909.8462 | 2.467%
25.0800000000 | 2961.3330000000 | 0.4197426000 | 911.1794 | 2.469%
25.1000000000 | 2964.8330000000 | 0.4200668000 | 912.2563 | 2.471%
25.1200000000 | 2967.3330000000 | 0.4203911000 | 913.0255 | 2.473%
25.1400000000 | 2969.8330000000 | 0.4207153000 | 913.7948 | 2.475%
25.1600000000 | 2975.1670000000 | 0.4210815000 | 915.436 | 2.477%
25.1800000000 | 2979.5000000000 | 0.4214058000 | 916.7692 | 2.479%
25.2000000000 | 2981.6670000000 | 0.4217300000 | 917.436 | 2.481%
25.2200000000 | 2982.6670000000 | 0.4220543000 | 917.7437 | 2.483%
25.2400000000 | 2984.3330000000 | 0.4224186000 | 918.2563 | 2.485%
25.2600000000 | 2987.8330000000 | 0.4227448000 | 919.3332 | 2.487%
25.2800000000 | 2990.0000000000 | 0.4230690000 | 920 | 2.489%
25.3000000000 | 2992.3330000000 | 0.4233932000 | 920.7178 | 2.491%
25.3200000000 | 2995.6670000000 | 0.4237175000 | 921.7437 | 2.492%
25.3400000000 | 2999.8330000000 | 0.4240417000 | 923.0255 | 2.494%
25.3600000000 | 3004.1670000000 | 0.4244061000 | 924.3591 | 2.497%
25.3800000000 | 3008.1670000000 | 0.4247303000 | 925.5898 | 2.498%
25.4000000000 | 3011.0000000000 | 0.4250565000 | 926.4615 | 2.5%
25.4200000000 | 3013.0000000000 | 0.4253807000 | 927.0769 | 2.502%
25.4400000000 | 3015.6670000000 | 0.4257050000 | 927.8975 | 2.504%
25.4600000000 | 3018.6670000000 | 0.4260292000 | 928.8206 | 2.506%
25.4800000000 | 3023.3330000000 | 0.4263535000 | 930.2563 | 2.508%
25.5000000000 | 3027.6670000000 | 0.4267178000 | 931.5898 | 2.51%
25.5200000000 | 3031.1670000000 | 0.4270420000 | 932.6668 | 2.512%
25.5400000000 | 3033.1670000000 | 0.4273682000 | 933.2822 | 2.514%
25.5600000000 | 3036.0000000000 | 0.4277325000 | 934.1538 | 2.516%
25.5800000000 | 3038.5000000000 | 0.4280567000 | 934.9231 | 2.518%
25.6000000000 | 3041.0000000000 | 0.4283810000 | 935.6923 | 2.52%
25.6200000000 | 3043.1670000000 | 0.4287052000 | 936.3591 | 2.522%
25.6400000000 | 3045.5000000000 | 0.4290714000 | 937.0769 | 2.524%
25.6600000000 | 3049.6670000000 | 0.4293957000 | 938.3591 | 2.526%
25.6800000000 | 3052.5000000000 | 0.4297199000 | 939.2308 | 2.528%
25.7000000000 | 3054.5000000000 | 0.4300442000 | 939.8462 | 2.53%
25.7200000000 | 3056.3330000000 | 0.4303684000 | 940.4102 | 2.532%
25.7400000000 | 3058.5000000000 | 0.4306927000 | 941.0769 | 2.533%
25.7600000000 | 3060.1670000000 | 0.4310169000 | 941.5898 | 2.535%
25.7800000000 | 3062.6670000000 | 0.4313812000 | 942.3591 | 2.538%
25.8000000000 | 3066.0000000000 | 0.4317074000 | 943.3846 | 2.539%
25.8200000000 | 3070.1670000000 | 0.4320316000 | 944.6668 | 2.541%
25.8400000000 | 3075.3330000000 | 0.4323559000 | 946.2563 | 2.543%
25.8600000000 | 3079.8330000000 | 0.4327202000 | 947.6409 | 2.545%
25.8800000000 | 3081.1670000000 | 0.4330444000 | 948.0514 | 2.547%
25.9000000000 | 3083.6670000000 | 0.4333687000 | 948.8206 | 2.549%
25.9200000000 | 3087.3330000000 | 0.4337349000 | 949.9486 | 2.551%
25.9400000000 | 3091.3330000000 | 0.4340591000 | 951.1794 | 2.553%
25.9600000000 | 3093.3330000000 | 0.4343834000 | 951.7948 | 2.555%
25.9800000000 | 3095.8330000000 | 0.4347076000 | 952.564 | 2.557%
26.0000000000 | 3099.5000000000 | 0.4350319000 | 953.6923 | 2.559%
26.0200000000 | 3104.0000000000 | 0.4353962000 | 955.0769 | 2.561%
26.0400000000 | 3108.8330000000 | 0.4357224000 | 956.564 | 2.563%
26.0600000000 | 3110.3330000000 | 0.4360466000 | 957.0255 | 2.565%
26.0800000000 | 3110.6670000000 | 0.4363708000 | 957.1283 | 2.567%
26.1000000000 | 3112.1670000000 | 0.4366951000 | 957.5898 | 2.569%
26.1200000000 | 3115.0000000000 | 0.4370193000 | 958.4615 | 2.571%
26.1400000000 | 3118.5000000000 | 0.4373837000 | 959.5385 | 2.573%
26.1600000000 | 3121.0000000000 | 0.4377079000 | 960.3077 | 2.575%
26.1800000000 | 3123.1670000000 | 0.4380341000 | 960.9745 | 2.577%
26.2000000000 | 3125.5000000000 | 0.4383984000 | 961.6923 | 2.579%
26.2200000000 | 3127.8330000000 | 0.4387226000 | 962.4102 | 2.581%
26.2400000000 | 3130.0000000000 | 0.4390469000 | 963.0769 | 2.583%
26.2600000000 | 3132.5000000000 | 0.4394112000 | 963.8462 | 2.585%
26.2800000000 | 3134.8330000000 | 0.4397373000 | 964.564 | 2.587%
26.3000000000 | 3138.3330000000 | 0.4400616000 | 965.6409 | 2.589%
26.3200000000 | 3142.3330000000 | 0.4403858000 | 966.8717 | 2.591%
26.3400000000 | 3146.0000000000 | 0.4407101000 | 968 | 2.592%
26.3600000000 | 3148.3330000000 | 0.4410744000 | 968.7178 | 2.595%
26.3800000000 | 3151.3330000000 | 0.4413986000 | 969.6409 | 2.596%
26.4000000000 | 3155.3330000000 | 0.4417229000 | 970.8717 | 2.598%
26.4200000000 | 3158.6670000000 | 0.4420490000 | 971.8975 | 2.6%
26.4400000000 | 3160.5000000000 | 0.4423733000 | 972.4615 | 2.602%
26.4600000000 | 3161.8330000000 | 0.4427376000 | 972.8717 | 2.604%
26.4800000000 | 3165.3330000000 | 0.4430618000 | 973.9486 | 2.606%
26.5000000000 | 3168.3330000000 | 0.4433861000 | 974.8717 | 2.608%
26.5200000000 | 3171.0000000000 | 0.4437523000 | 975.6923 | 2.61%
26.5400000000 | 3173.3330000000 | 0.4440765000 | 976.4102 | 2.612%
26.5600000000 | 3175.1670000000 | 0.4444008000 | 976.9745 | 2.614%
26.5800000000 | 3177.3330000000 | 0.4447651000 | 977.6409 | 2.616%
26.6000000000 | 3180.5000000000 | 0.4450893000 | 978.6154 | 2.618%
26.6200000000 | 3183.6670000000 | 0.4454136000 | 979.5898 | 2.62%
26.6400000000 | 3186.5000000000 | 0.4457378000 | 980.4615 | 2.622%
26.6600000000 | 3188.1670000000 | 0.4461040000 | 980.9745 | 2.624%
26.6800000000 | 3191.3330000000 | 0.4464283000 | 981.9486 | 2.626%
26.7000000000 | 3199.1670000000 | 0.4467525000 | 984.3591 | 2.628%
26.7200000000 | 3203.8330000000 | 0.4470768000 | 985.7948 | 2.63%
26.7400000000 | 3204.1670000000 | 0.4474010000 | 985.8975 | 2.632%
26.7600000000 | 3205.8330000000 | 0.4477253000 | 986.4102 | 2.634%
26.7800000000 | 3208.6670000000 | 0.4480495000 | 987.2822 | 2.636%
26.8000000000 | 3212.1670000000 | 0.4484158000 | 988.3591 | 2.638%
26.8200000000 | 3215.0000000000 | 0.4487400000 | 989.2308 | 2.64%
26.8400000000 | 3217.0000000000 | 0.4490643000 | 989.8462 | 2.642%
26.8600000000 | 3219.0000000000 | 0.4494286000 | 990.4615 | 2.644%
26.8800000000 | 3223.8330000000 | 0.4497528000 | 991.9486 | 2.646%
26.9000000000 | 3226.1670000000 | 0.4500771000 | 992.6668 | 2.648%
26.9200000000 | 3227.5000000000 | 0.4504032000 | 993.0769 | 2.649%
26.9400000000 | 3228.1670000000 | 0.4507675000 | 993.2822 | 2.652%
26.9600000000 | 3228.3330000000 | 0.4510918000 | 993.3332 | 2.653%
26.9800000000 | 3231.5000000000 | 0.4514160000 | 994.3077 | 2.655%
27.0000000000 | 3235.3330000000 | 0.4517403000 | 995.4871 | 2.657%
27.0200000000 | 3238.5000000000 | 0.4520645000 | 996.4615 | 2.659%
27.0400000000 | 3240.5000000000 | 0.4523888000 | 997.0769 | 2.661%
27.0600000000 | 3242.5000000000 | 0.4527149000 | 997.6923 | 2.663%
27.0800000000 | 3247.3330000000 | 0.4530792000 | 999.1794 | 2.665%
27.1000000000 | 3250.0000000000 | 0.4534035000 | 1000 | 2.667%
27.1200000000 | 3251.0000000000 | 0.4537277000 | 1000.308 | 2.669%
27.1400000000 | 3251.6670000000 | 0.4540520000 | 1000.513 | 2.671%
27.1600000000 | 3254.1670000000 | 0.4544182000 | 1001.282 | 2.673%
27.1800000000 | 3259.6670000000 | 0.4547424000 | 1002.974 | 2.675%
27.2000000000 | 3263.0000000000 | 0.4550667000 | 1004 | 2.677%
27.2200000000 | 3264.5000000000 | 0.4554310000 | 1004.462 | 2.679%
27.2400000000 | 3265.8330000000 | 0.4557552000 | 1004.872 | 2.681%
27.2600000000 | 3269.0000000000 | 0.4560795000 | 1005.846 | 2.683%
27.2800000000 | 3271.6670000000 | 0.4564037000 | 1006.667 | 2.685%
27.3000000000 | 3274.0000000000 | 0.4567299000 | 1007.385 | 2.687%
27.3200000000 | 3276.6670000000 | 0.4570942000 | 1008.205 | 2.689%
27.3400000000 | 3281.1670000000 | 0.4574184000 | 1009.59 | 2.691%
27.3600000000 | 3287.6670000000 | 0.4577427000 | 1011.59 | 2.693%
27.3800000000 | 3289.1670000000 | 0.4580669000 | 1012.051 | 2.695%
27.4000000000 | 3290.1670000000 | 0.4583912000 | 1012.359 | 2.696%
27.4200000000 | 3291.1670000000 | 0.4587154000 | 1012.667 | 2.698%
27.4400000000 | 3293.1670000000 | 0.4590397000 | 1013.282 | 2.7%
27.4600000000 | 3296.5000000000 | 0.4594059000 | 1014.308 | 2.702%
27.4800000000 | 3298.5000000000 | 0.4597301000 | 1014.923 | 2.704%
27.5000000000 | 3299.1670000000 | 0.4600544000 | 1015.128 | 2.706%
27.5200000000 | 3300.1670000000 | 0.4604187000 | 1015.436 | 2.708%
27.5400000000 | 3302.0000000000 | 0.4607449000 | 1016 | 2.71%
27.5600000000 | 3304.6670000000 | 0.4610691000 | 1016.821 | 2.712%
27.5800000000 | 3308.3330000000 | 0.4613934000 | 1017.949 | 2.714%
27.6000000000 | 3310.8330000000 | 0.4617577000 | 1018.718 | 2.716%
27.6200000000 | 3312.6670000000 | 0.4620819000 | 1019.282 | 2.718%
27.6400000000 | 3314.8330000000 | 0.4624062000 | 1019.949 | 2.72%
27.6600000000 | 3318.3330000000 | 0.4627304000 | 1021.026 | 2.722%
27.6800000000 | 3321.5000000000 | 0.4630547000 | 1022 | 2.724%
27.7000000000 | 3323.0000000000 | 0.4633808000 | 1022.462 | 2.726%
27.7200000000 | 3325.5000000000 | 0.4637051000 | 1023.231 | 2.728%
27.7400000000 | 3328.6670000000 | 0.4640694000 | 1024.205 | 2.73%
27.7600000000 | 3332.0000000000 | 0.4643936000 | 1025.231 | 2.732%
27.7800000000 | 3334.3330000000 | 0.4647179000 | 1025.949 | 2.734%
27.8000000000 | 3336.3330000000 | 0.4650421000 | 1026.564 | 2.736%
27.8200000000 | 3338.3330000000 | 0.4653664000 | 1027.179 | 2.737%
27.8400000000 | 3340.0000000000 | 0.4657326000 | 1027.692 | 2.74%
27.8600000000 | 3341.0000000000 | 0.4660568000 | 1028 | 2.742%
27.8800000000 | 3342.0000000000 | 0.4663811000 | 1028.308 | 2.743%
27.9000000000 | 3343.5000000000 | 0.4667454000 | 1028.769 | 2.746%
27.9200000000 | 3345.8330000000 | 0.4670696000 | 1029.487 | 2.747%
27.9400000000 | 3349.0000000000 | 0.4673958000 | 1030.462 | 2.749%
27.9600000000 | 3352.6670000000 | 0.4677200000 | 1031.59 | 2.751%
27.9800000000 | 3355.0000000000 | 0.4680443000 | 1032.308 | 2.753%
28.0000000000 | 3357.8330000000 | 0.4683685000 | 1033.179 | 2.755%
28.0200000000 | 3359.6670000000 | 0.4687328000 | 1033.744 | 2.757%
28.0400000000 | 3361.3330000000 | 0.4690571000 | 1034.256 | 2.759%
28.0600000000 | 3363.8330000000 | 0.4693813000 | 1035.026 | 2.761%
28.0800000000 | 3367.1670000000 | 0.4697075000 | 1036.051 | 2.763%
28.1000000000 | 3370.1670000000 | 0.4700317000 | 1036.974 | 2.765%
28.1200000000 | 3374.1670000000 | 0.4703560000 | 1038.205 | 2.767%
28.1400000000 | 3378.6670000000 | 0.4707203000 | 1039.59 | 2.769%
28.1600000000 | 3382.3330000000 | 0.4710445000 | 1040.718 | 2.771%
28.1800000000 | 3382.5000000000 | 0.4713688000 | 1040.769 | 2.773%
28.2000000000 | 3382.8330000000 | 0.4716930000 | 1040.872 | 2.775%
28.2200000000 | 3384.3330000000 | 0.4720592000 | 1041.333 | 2.777%
28.2400000000 | 3386.3330000000 | 0.4723835000 | 1041.949 | 2.779%
28.2600000000 | 3388.1670000000 | 0.4727077000 | 1042.513 | 2.781%
28.2800000000 | 3389.6670000000 | 0.4730721000 | 1042.974 | 2.783%
28.3000000000 | 3391.3330000000 | 0.4733963000 | 1043.487 | 2.785%
28.3200000000 | 3394.8330000000 | 0.4737206000 | 1044.564 | 2.787%
28.3400000000 | 3398.5000000000 | 0.4740467000 | 1045.692 | 2.789%
28.3600000000 | 3400.8330000000 | 0.4743710000 | 1046.41 | 2.79%
28.3800000000 | 3401.1670000000 | 0.4746952000 | 1046.513 | 2.792%
28.4000000000 | 3402.8330000000 | 0.4750195000 | 1047.026 | 2.794%
28.4200000000 | 3404.8330000000 | 0.4753838000 | 1047.641 | 2.796%
28.4400000000 | 3407.3330000000 | 0.4757080000 | 1048.41 | 2.798%
28.4600000000 | 3409.6670000000 | 0.4760323000 | 1049.128 | 2.8%
28.4800000000 | 3411.8330000000 | 0.4763584000 | 1049.795 | 2.802%
28.5000000000 | 3414.3330000000 | 0.4767227000 | 1050.564 | 2.804%
28.5200000000 | 3417.6670000000 | 0.4770470000 | 1051.59 | 2.806%
28.5400000000 | 3419.6670000000 | 0.4773712000 | 1052.205 | 2.808%
28.5600000000 | 3420.3330000000 | 0.4777355000 | 1052.41 | 2.81%
28.5800000000 | 3421.1670000000 | 0.4780617000 | 1052.667 | 2.812%
28.6000000000 | 3424.0000000000 | 0.4783859000 | 1053.538 | 2.814%
28.6200000000 | 3427.5000000000 | 0.4787502000 | 1054.615 | 2.816%
28.6400000000 | 3429.8330000000 | 0.4790745000 | 1055.333 | 2.818%
28.6600000000 | 3432.1670000000 | 0.4793987000 | 1056.051 | 2.82%
28.6800000000 | 3437.0000000000 | 0.4797230000 | 1057.538 | 2.822%
28.7000000000 | 3442.0000000000 | 0.4800472000 | 1059.077 | 2.824%
28.7200000000 | 3443.1670000000 | 0.4803734000 | 1059.436 | 2.826%
28.7400000000 | 3442.5000000000 | 0.4807377000 | 1059.231 | 2.828%
28.7600000000 | 3441.6670000000 | 0.4810619000 | 1058.974 | 2.83%
28.7800000000 | 3441.8330000000 | 0.4813862000 | 1059.026 | 2.832%
28.8000000000 | 3445.5000000000 | 0.4817104000 | 1060.154 | 2.834%
28.8200000000 | 3448.6670000000 | 0.4820766000 | 1061.128 | 2.836%
28.8400000000 | 3450.6670000000 | 0.4824009000 | 1061.744 | 2.838%
28.8600000000 | 3451.8330000000 | 0.4827251000 | 1062.102 | 2.84%
28.8800000000 | 3453.8330000000 | 0.4830894000 | 1062.718 | 2.842%
28.9000000000 | 3455.6670000000 | 0.4834137000 | 1063.282 | 2.844%
28.9200000000 | 3456.3330000000 | 0.4837379000 | 1063.487 | 2.846%
28.9400000000 | 3457.1670000000 | 0.4840622000 | 1063.744 | 2.847%
28.9600000000 | 3458.8330000000 | 0.4844284000 | 1064.256 | 2.85%
28.9800000000 | 3461.6670000000 | 0.4847527000 | 1065.128 | 2.851%
29.0000000000 | 3464.0000000000 | 0.4850769000 | 1065.846 | 2.853%
29.0200000000 | 3467.0000000000 | 0.4854012000 | 1066.769 | 2.855%
29.0400000000 | 3469.8330000000 | 0.4857254000 | 1067.641 | 2.857%
29.0600000000 | 3472.6670000000 | 0.4860497000 | 1068.513 | 2.859%
29.0800000000 | 3475.3330000000 | 0.4864159000 | 1069.333 | 2.861%
29.1000000000 | 3476.6670000000 | 0.4867401000 | 1069.744 | 2.863%
29.1200000000 | 3478.1670000000 | 0.4870644000 | 1070.205 | 2.865%
29.1400000000 | 3479.8330000000 | 0.4873886000 | 1070.718 | 2.867%
29.1600000000 | 3481.5000000000 | 0.4877529000 | 1071.231 | 2.869%
29.1800000000 | 3482.8330000000 | 0.4880772000 | 1071.641 | 2.871%
29.2000000000 | 3484.3330000000 | 0.4884033000 | 1072.102 | 2.873%
29.2200000000 | 3486.1670000000 | 0.4887676000 | 1072.667 | 2.875%
29.2400000000 | 3487.8330000000 | 0.4890919000 | 1073.179 | 2.877%
29.2600000000 | 3489.3330000000 | 0.4894161000 | 1073.641 | 2.879%
29.2800000000 | 3491.0000000000 | 0.4897404000 | 1074.154 | 2.881%
29.3000000000 | 3493.6670000000 | 0.4900646000 | 1074.974 | 2.883%
29.3200000000 | 3496.3330000000 | 0.4904308000 | 1075.795 | 2.885%
29.3400000000 | 3500.0000000000 | 0.4907551000 | 1076.923 | 2.887%
29.3600000000 | 3503.5000000000 | 0.4910793000 | 1078 | 2.889%
29.3800000000 | 3505.5000000000 | 0.4914036000 | 1078.615 | 2.891%
29.4000000000 | 3505.6670000000 | 0.4917278000 | 1078.667 | 2.893%
29.4200000000 | 3506.1670000000 | 0.4920521000 | 1078.821 | 2.894%
29.4400000000 | 3507.3330000000 | 0.4923763000 | 1079.179 | 2.896%
29.4600000000 | 3510.0000000000 | 0.4927425000 | 1080 | 2.898%
29.4800000000 | 3514.5000000000 | 0.4930668000 | 1081.385 | 2.9%
29.5000000000 | 3519.5000000000 | 0.4933910000 | 1082.923 | 2.902%
29.5200000000 | 3521.1670000000 | 0.4937553000 | 1083.436 | 2.904%
29.5400000000 | 3521.8330000000 | 0.4940796000 | 1083.641 | 2.906%
29.5600000000 | 3522.6670000000 | 0.4944038000 | 1083.898 | 2.908%
29.5800000000 | 3524.0000000000 | 0.4947281000 | 1084.308 | 2.91%
29.6000000000 | 3524.0000000000 | 0.4950943000 | 1084.308 | 2.912%
29.6200000000 | 3524.0000000000 | 0.4954185000 | 1084.308 | 2.914%
29.6400000000 | 3524.5000000000 | 0.4957428000 | 1084.462 | 2.916%
29.6600000000 | 3526.0000000000 | 0.4960670000 | 1084.923 | 2.918%
29.6800000000 | 3528.5000000000 | 0.4963913000 | 1085.692 | 2.92%
29.7000000000 | 3530.8330000000 | 0.4967155000 | 1086.41 | 2.922%
29.7200000000 | 3531.1670000000 | 0.4970818000 | 1086.513 | 2.924%
29.7400000000 | 3531.5000000000 | 0.4974060000 | 1086.615 | 2.926%
29.7600000000 | 3532.1670000000 | 0.4977303000 | 1086.821 | 2.928%
29.7800000000 | 3533.0000000000 | 0.4980545000 | 1087.077 | 2.93%
29.8000000000 | 3536.5000000000 | 0.4984188000 | 1088.154 | 2.932%
29.8200000000 | 3539.5000000000 | 0.4987431000 | 1089.077 | 2.934%
29.8400000000 | 3542.3330000000 | 0.4990692000 | 1089.949 | 2.936%
29.8600000000 | 3544.5000000000 | 0.4993935000 | 1090.615 | 2.938%
29.8800000000 | 3545.0000000000 | 0.4997578000 | 1090.769 | 2.94%
29.9000000000 | 3545.5000000000 | 0.5000820000 | 1090.923 | 2.942%
29.9200000000 | 3547.5000000000 | 0.5004063000 | 1091.538 | 2.944%
29.9400000000 | 3550.6670000000 | 0.5007305000 | 1092.513 | 2.945%
29.9600000000 | 3554.3330000000 | 0.5010967000 | 1093.641 | 2.948%
29.9800000000 | 3557.6670000000 | 0.5014210000 | 1094.667 | 2.95%
30.0000000000 | 3559.6670000000 | 0.5017452000 | 1095.282 | 2.951%
30.0200000000 | 3560.5000000000 | 0.5020695000 | 1095.538 | 2.953%
30.0400000000 | 3562.8330000000 | 0.5023937000 | 1096.256 | 2.955%
30.0600000000 | 3564.8330000000 | 0.5027180000 | 1096.872 | 2.957%
30.0800000000 | 3565.0000000000 | 0.5030422000 | 1096.923 | 2.959%
30.1000000000 | 3566.1670000000 | 0.5034084000 | 1097.282 | 2.961%
30.1200000000 | 3567.3330000000 | 0.5037327000 | 1097.641 | 2.963%
30.1400000000 | 3571.0000000000 | 0.5040569000 | 1098.769 | 2.965%
30.1600000000 | 3573.6670000000 | 0.5043812000 | 1099.59 | 2.967%
30.1800000000 | 3573.0000000000 | 0.5047455000 | 1099.385 | 2.969%
30.2000000000 | 3570.5000000000 | 0.5050697000 | 1098.615 | 2.971%
30.2200000000 | 3570.3330000000 | 0.5053940000 | 1098.564 | 2.973%
30.2400000000 | 3571.3330000000 | 0.5057201000 | 1098.872 | 2.975%
30.2600000000 | 3573.0000000000 | 0.5060844000 | 1099.385 | 2.977%
30.2800000000 | 3574.5000000000 | 0.5064087000 | 1099.846 | 2.979%
30.3000000000 | 3576.0000000000 | 0.5067329000 | 1100.308 | 2.981%
30.3200000000 | 3577.3330000000 | 0.5070572000 | 1100.718 | 2.983%
30.3400000000 | 3580.1670000000 | 0.5073814000 | 1101.59 | 2.985%
30.3600000000 | 3583.6670000000 | 0.5077057000 | 1102.667 | 2.987%
30.3800000000 | 3586.6670000000 | 0.5080318000 | 1103.59 | 2.988%
30.4000000000 | 3588.3330000000 | 0.5083561000 | 1104.102 | 2.99%
30.4200000000 | 3590.3330000000 | 0.5087204000 | 1104.718 | 2.992%
30.4400000000 | 3591.5000000000 | 0.5090446000 | 1105.077 | 2.994%
30.4600000000 | 3592.0000000000 | 0.5093689000 | 1105.231 | 2.996%
30.4800000000 | 3592.3330000000 | 0.5096931000 | 1105.333 | 2.998%
30.5000000000 | 3593.5000000000 | 0.5100594000 | 1105.692 | 3%
30.5200000000 | 3595.3330000000 | 0.5103836000 | 1106.256 | 3.002%
30.5400000000 | 3596.5000000000 | 0.5107079000 | 1106.615 | 3.004%
30.5600000000 | 3597.3330000000 | 0.5110321000 | 1106.872 | 3.006%
30.5800000000 | 3597.8330000000 | 0.5113964000 | 1107.026 | 3.008%
30.6000000000 | 3598.1670000000 | 0.5117207000 | 1107.128 | 3.01%
30.6200000000 | 3599.6670000000 | 0.5120468000 | 1107.59 | 3.012%
30.6400000000 | 3601.0000000000 | 0.5123711000 | 1108 | 3.014%
30.6600000000 | 3602.1670000000 | 0.5126953000 | 1108.359 | 3.016%
30.6800000000 | 3603.5000000000 | 0.5130196000 | 1108.769 | 3.018%
30.7000000000 | 3606.0000000000 | 0.5133839000 | 1109.538 | 3.02%
30.7200000000 | 3608.0000000000 | 0.5137081000 | 1110.154 | 3.022%
30.7400000000 | 3608.8330000000 | 0.5140324000 | 1110.41 | 3.024%
30.7600000000 | 3609.8330000000 | 0.5143566000 | 1110.718 | 3.026%
30.7800000000 | 3612.3330000000 | 0.5146828000 | 1111.487 | 3.028%
30.8000000000 | 3617.1670000000 | 0.5150471000 | 1112.974 | 3.03%
30.8200000000 | 3620.3330000000 | 0.5153713000 | 1113.949 | 3.032%
30.8400000000 | 3621.0000000000 | 0.5156956000 | 1114.154 | 3.034%
30.8600000000 | 3621.0000000000 | 0.5160599000 | 1114.154 | 3.036%
30.8800000000 | 3621.3330000000 | 0.5163860000 | 1114.256 | 3.038%
30.9000000000 | 3622.1670000000 | 0.5167103000 | 1114.513 | 3.039%
30.9200000000 | 3622.5000000000 | 0.5170746000 | 1114.615 | 3.042%
30.9400000000 | 3622.6670000000 | 0.5173988000 | 1114.667 | 3.044%
30.9600000000 | 3624.0000000000 | 0.5177231000 | 1115.077 | 3.045%
30.9800000000 | 3626.0000000000 | 0.5180473000 | 1115.692 | 3.047%
31.0000000000 | 3627.3330000000 | 0.5183716000 | 1116.102 | 3.049%
31.0200000000 | 3629.5000000000 | 0.5186977000 | 1116.769 | 3.051%
31.0400000000 | 3630.8330000000 | 0.5190620000 | 1117.179 | 3.053%
31.0600000000 | 3631.6670000000 | 0.5193863000 | 1117.436 | 3.055%
31.0800000000 | 3632.1670000000 | 0.5197105000 | 1117.59 | 3.057%
31.1000000000 | 3633.0000000000 | 0.5200348000 | 1117.846 | 3.059%
31.1200000000 | 3634.1670000000 | 0.5203590000 | 1118.205 | 3.061%
31.1400000000 | 3634.5000000000 | 0.5207253000 | 1118.308 | 3.063%
31.1600000000 | 3635.8330000000 | 0.5210495000 | 1118.718 | 3.065%
31.1800000000 | 3638.5000000000 | 0.5213737000 | 1119.538 | 3.067%
31.2000000000 | 3642.0000000000 | 0.5217381000 | 1120.615 | 3.069%
31.2200000000 | 3643.0000000000 | 0.5220623000 | 1120.923 | 3.071%
31.2400000000 | 3643.1670000000 | 0.5223866000 | 1120.974 | 3.073%
31.2600000000 | 3644.1670000000 | 0.5227528000 | 1121.282 | 3.075%
31.2800000000 | 3645.8330000000 | 0.5230770000 | 1121.795 | 3.077%
31.3000000000 | 3647.6670000000 | 0.5234013000 | 1122.359 | 3.079%
31.3200000000 | 3649.1670000000 | 0.5237255000 | 1122.821 | 3.081%
31.3400000000 | 3650.0000000000 | 0.5240498000 | 1123.077 | 3.083%
31.3600000000 | 3651.8330000000 | 0.5244160000 | 1123.641 | 3.085%
31.3800000000 | 3654.3330000000 | 0.5247402000 | 1124.41 | 3.087%
31.4000000000 | 3657.0000000000 | 0.5250645000 | 1125.231 | 3.089%
31.4200000000 | 3657.0000000000 | 0.5253887000 | 1125.231 | 3.091%
31.4400000000 | 3657.0000000000 | 0.5257130000 | 1125.231 | 3.092%
31.4600000000 | 3657.1670000000 | 0.5260773000 | 1125.282 | 3.095%
31.4800000000 | 3658.5000000000 | 0.5264015000 | 1125.692 | 3.096%
31.5000000000 | 3661.5000000000 | 0.5267277000 | 1126.615 | 3.098%
31.5200000000 | 3661.5000000000 | 0.5270920000 | 1126.615 | 3.101%
31.5400000000 | 3661.5000000000 | 0.5274162000 | 1126.615 | 3.102%
31.5600000000 | 3661.6670000000 | 0.5277405000 | 1126.667 | 3.104%
31.5800000000 | 3661.8330000000 | 0.5281048000 | 1126.718 | 3.106%
31.6000000000 | 3662.5000000000 | 0.5284309000 | 1126.923 | 3.108%
31.6200000000 | 3663.3330000000 | 0.5287552000 | 1127.179 | 3.11%
31.6400000000 | 3665.5000000000 | 0.5290794000 | 1127.846 | 3.112%
31.6600000000 | 3668.1670000000 | 0.5294037000 | 1128.667 | 3.114%
31.6800000000 | 3670.3330000000 | 0.5297279000 | 1129.333 | 3.116%
31.7000000000 | 3671.6670000000 | 0.5300922000 | 1129.744 | 3.118%
31.7200000000 | 3672.3330000000 | 0.5304165000 | 1129.949 | 3.12%
31.7400000000 | 3672.6670000000 | 0.5307426000 | 1130.051 | 3.122%
31.7600000000 | 3674.5000000000 | 0.5310669000 | 1130.615 | 3.124%
31.7800000000 | 3676.1670000000 | 0.5313911000 | 1131.128 | 3.126%
31.8000000000 | 3676.3330000000 | 0.5317554000 | 1131.179 | 3.128%
31.8200000000 | 3677.1670000000 | 0.5320797000 | 1131.436 | 3.13%
31.8400000000 | 3678.3330000000 | 0.5324039000 | 1131.795 | 3.132%
31.8600000000 | 3678.6670000000 | 0.5327702000 | 1131.898 | 3.134%
31.8800000000 | 3678.6670000000 | 0.5330944000 | 1131.898 | 3.136%
31.9000000000 | 3678.8330000000 | 0.5334187000 | 1131.949 | 3.138%
31.9200000000 | 3679.6670000000 | 0.5337429000 | 1132.205 | 3.14%
31.9400000000 | 3681.6670000000 | 0.5341072000 | 1132.821 | 3.142%
31.9600000000 | 3683.6670000000 | 0.5344315000 | 1133.436 | 3.144%
31.9800000000 | 3685.1670000000 | 0.5347557000 | 1133.898 | 3.146%
32.0000000000 | 3686.1670000000 | 0.5350819000 | 1134.205 | 3.148%
32.0200000000 | 3687.1670000000 | 0.5354061000 | 1134.513 | 3.149%
32.0400000000 | 3689.0000000000 | 0.5357304000 | 1135.077 | 3.151%
32.0600000000 | 3690.0000000000 | 0.5360546000 | 1135.385 | 3.153%
32.0800000000 | 3690.8330000000 | 0.5364189000 | 1135.641 | 3.155%
32.1000000000 | 3692.5000000000 | 0.5367432000 | 1136.154 | 3.157%
32.1200000000 | 3697.5000000000 | 0.5370674000 | 1137.692 | 3.159%
32.1400000000 | 3700.1670000000 | 0.5373936000 | 1138.513 | 3.161%
32.1600000000 | 3701.0000000000 | 0.5377579000 | 1138.769 | 3.163%
32.1800000000 | 3700.5000000000 | 0.5380821000 | 1138.615 | 3.165%
32.2000000000 | 3699.3330000000 | 0.5384064000 | 1138.256 | 3.167%
32.2200000000 | 3698.5000000000 | 0.5387306000 | 1138 | 3.169%
32.2400000000 | 3698.5000000000 | 0.5390968000 | 1138 | 3.171%
32.2600000000 | 3699.5000000000 | 0.5394211000 | 1138.308 | 3.173%
32.2800000000 | 3700.8330000000 | 0.5397453000 | 1138.718 | 3.175%
32.3000000000 | 3701.5000000000 | 0.5400696000 | 1138.923 | 3.177%
32.3200000000 | 3702.8330000000 | 0.5403938000 | 1139.333 | 3.179%
32.3400000000 | 3706.6670000000 | 0.5407181000 | 1140.513 | 3.181%
32.3600000000 | 3708.0000000000 | 0.5410824000 | 1140.923 | 3.183%
32.3800000000 | 3707.5000000000 | 0.5414085000 | 1140.769 | 3.185%
32.4000000000 | 3706.8330000000 | 0.5417328000 | 1140.564 | 3.187%
32.4200000000 | 3706.8330000000 | 0.5420570000 | 1140.564 | 3.189%
32.4400000000 | 3709.5000000000 | 0.5423813000 | 1141.385 | 3.19%
32.4600000000 | 3710.8330000000 | 0.5427456000 | 1141.795 | 3.193%
32.4800000000 | 3711.5000000000 | 0.5430698000 | 1142 | 3.195%
32.5000000000 | 3712.3330000000 | 0.5433941000 | 1142.256 | 3.196%
32.5200000000 | 3712.3330000000 | 0.5437183000 | 1142.256 | 3.198%
32.5400000000 | 3712.6670000000 | 0.5440845000 | 1142.359 | 3.2%
32.5600000000 | 3713.0000000000 | 0.5444088000 | 1142.462 | 3.202%
32.5800000000 | 3714.0000000000 | 0.5447330000 | 1142.769 | 3.204%
32.6000000000 | 3716.1670000000 | 0.5450573000 | 1143.436 | 3.206%
32.6200000000 | 3719.0000000000 | 0.5453815000 | 1144.308 | 3.208%
32.6400000000 | 3720.5000000000 | 0.5457478000 | 1144.769 | 3.21%
32.6600000000 | 3721.5000000000 | 0.5460720000 | 1145.077 | 3.212%
32.6800000000 | 3723.0000000000 | 0.5463963000 | 1145.538 | 3.214%
32.7000000000 | 3724.3330000000 | 0.5467205000 | 1145.949 | 3.216%
32.7200000000 | 3724.3330000000 | 0.5470448000 | 1145.949 | 3.218%
32.7400000000 | 3724.5000000000 | 0.5473690000 | 1146 | 3.22%
32.7600000000 | 3724.5000000000 | 0.5476933000 | 1146 | 3.222%
32.7800000000 | 3725.1670000000 | 0.5480175000 | 1146.205 | 3.224%
32.8000000000 | 3727.5000000000 | 0.5483837000 | 1146.923 | 3.226%
32.8200000000 | 3732.5000000000 | 0.5487080000 | 1148.462 | 3.228%
32.8400000000 | 3732.6670000000 | 0.5490322000 | 1148.513 | 3.23%
32.8600000000 | 3731.1670000000 | 0.5493965000 | 1148.051 | 3.232%
32.8800000000 | 3730.1670000000 | 0.5497208000 | 1147.744 | 3.234%
32.9000000000 | 3730.5000000000 | 0.5500450000 | 1147.846 | 3.236%
32.9200000000 | 3731.5000000000 | 0.5503712000 | 1148.154 | 3.237%
32.9400000000 | 3731.5000000000 | 0.5506954000 | 1148.154 | 3.239%
32.9600000000 | 3732.0000000000 | 0.5510197000 | 1148.308 | 3.241%
32.9800000000 | 3732.8330000000 | 0.5513840000 | 1148.564 | 3.243%
33.0000000000 | 3734.3330000000 | 0.5517082000 | 1149.026 | 3.245%
33.0200000000 | 3736.1670000000 | 0.5520325000 | 1149.59 | 3.247%
33.0400000000 | 3738.0000000000 | 0.5523567000 | 1150.154 | 3.249%
33.0600000000 | 3739.5000000000 | 0.5526810000 | 1150.615 | 3.251%
33.0800000000 | 3741.0000000000 | 0.5530071000 | 1151.077 | 3.253%
33.1000000000 | 3742.3330000000 | 0.5533714000 | 1151.487 | 3.255%
33.1200000000 | 3742.5000000000 | 0.5536957000 | 1151.538 | 3.257%
33.1400000000 | 3743.0000000000 | 0.5540199000 | 1151.692 | 3.259%
33.1600000000 | 3743.1670000000 | 0.5543861000 | 1151.744 | 3.261%
33.1800000000 | 3744.5000000000 | 0.5547104000 | 1152.154 | 3.263%
33.2000000000 | 3746.5000000000 | 0.5550346000 | 1152.769 | 3.265%
33.2200000000 | 3746.5000000000 | 0.5553989000 | 1152.769 | 3.267%
33.2400000000 | 3744.6670000000 | 0.5557232000 | 1152.205 | 3.269%
33.2600000000 | 3744.3330000000 | 0.5560474000 | 1152.102 | 3.271%
33.2800000000 | 3746.0000000000 | 0.5563717000 | 1152.615 | 3.273%
33.3000000000 | 3748.3330000000 | 0.5567379000 | 1153.333 | 3.275%
33.3200000000 | 3748.8330000000 | 0.5570621000 | 1153.487 | 3.277%
33.3400000000 | 3750.0000000000 | 0.5573864000 | 1153.846 | 3.279%
33.3600000000 | 3750.6670000000 | 0.5577106000 | 1154.051 | 3.281%
33.3800000000 | 3753.0000000000 | 0.5580349000 | 1154.769 | 3.283%
33.4000000000 | 3755.5000000000 | 0.5583591000 | 1155.538 | 3.284%
33.4200000000 | 3755.5000000000 | 0.5587254000 | 1155.538 | 3.287%
33.4400000000 | 3756.3330000000 | 0.5590496000 | 1155.795 | 3.289%
33.4600000000 | 3757.3330000000 | 0.5593739000 | 1156.102 | 3.29%
33.4800000000 | 3759.5000000000 | 0.5597382000 | 1156.769 | 3.293%
33.5000000000 | 3761.6670000000 | 0.5600624000 | 1157.436 | 3.294%
33.5200000000 | 3761.6670000000 | 0.5603867000 | 1157.436 | 3.296%
33.5400000000 | 3759.8330000000 | 0.5607529000 | 1156.872 | 3.299%
33.5600000000 | 3759.5000000000 | 0.5610771000 | 1156.769 | 3.3%
33.5800000000 | 3760.0000000000 | 0.5614014000 | 1156.923 | 3.302%
33.6000000000 | 3760.6670000000 | 0.5617256000 | 1157.128 | 3.304%
33.6200000000 | 3760.8330000000 | 0.5620499000 | 1157.179 | 3.306%
33.6400000000 | 3761.1670000000 | 0.5624142000 | 1157.282 | 3.308%
33.6600000000 | 3763.6670000000 | 0.5627403000 | 1158.051 | 3.31%
33.6800000000 | 3765.0000000000 | 0.5630646000 | 1158.462 | 3.312%
33.7000000000 | 3764.5000000000 | 0.5633888000 | 1158.308 | 3.314%
33.7200000000 | 3763.1670000000 | 0.5637131000 | 1157.898 | 3.316%
33.7400000000 | 3763.1670000000 | 0.5640774000 | 1157.898 | 3.318%
33.7600000000 | 3763.6670000000 | 0.5644016000 | 1158.051 | 3.32%
33.7800000000 | 3765.6670000000 | 0.5647259000 | 1158.667 | 3.322%
33.8000000000 | 3767.8330000000 | 0.5650921000 | 1159.333 | 3.324%
33.8200000000 | 3768.5000000000 | 0.5654163000 | 1159.538 | 3.326%
33.8400000000 | 3769.0000000000 | 0.5657406000 | 1159.692 | 3.328%
33.8600000000 | 3769.3330000000 | 0.5660648000 | 1159.795 | 3.33%
33.8800000000 | 3769.5000000000 | 0.5664291000 | 1159.846 | 3.332%
33.9000000000 | 3769.6670000000 | 0.5667553000 | 1159.898 | 3.334%
33.9200000000 | 3770.0000000000 | 0.5670795000 | 1160 | 3.336%
33.9400000000 | 3773.6670000000 | 0.5674038000 | 1161.128 | 3.338%
33.9600000000 | 3776.5000000000 | 0.5677681000 | 1162 | 3.34%
33.9800000000 | 3777.6670000000 | 0.5680923000 | 1162.359 | 3.342%
34.0000000000 | 3777.6670000000 | 0.5684166000 | 1162.359 | 3.344%
34.0200000000 | 3777.6670000000 | 0.5687408000 | 1162.359 | 3.346%
34.0400000000 | 3777.6670000000 | 0.5690670000 | 1162.359 | 3.347%
34.0600000000 | 3778.0000000000 | 0.5693913000 | 1162.462 | 3.349%
34.0800000000 | 3778.3330000000 | 0.5697556000 | 1162.564 | 3.352%
34.1000000000 | 3778.8330000000 | 0.5700798000 | 1162.718 | 3.353%
34.1200000000 | 3779.1670000000 | 0.5704041000 | 1162.821 | 3.355%
34.1400000000 | 3780.3330000000 | 0.5707283000 | 1163.179 | 3.357%
34.1600000000 | 3780.5000000000 | 0.5710945000 | 1163.231 | 3.359%
34.1800000000 | 3780.8330000000 | 0.5714188000 | 1163.333 | 3.361%
34.2000000000 | 3781.1670000000 | 0.5717430000 | 1163.436 | 3.363%
34.2200000000 | 3781.1670000000 | 0.5721073000 | 1163.436 | 3.365%
34.2400000000 | 3781.6670000000 | 0.5724316000 | 1163.59 | 3.367%
34.2600000000 | 3782.5000000000 | 0.5727558000 | 1163.846 | 3.369%
34.2800000000 | 3784.0000000000 | 0.5730820000 | 1164.308 | 3.371%
34.3000000000 | 3785.6670000000 | 0.5734062000 | 1164.821 | 3.373%
34.3200000000 | 3786.6670000000 | 0.5737305000 | 1165.128 | 3.375%
34.3400000000 | 3787.1670000000 | 0.5740948000 | 1165.282 | 3.377%
34.3600000000 | 3787.8330000000 | 0.5744190000 | 1165.487 | 3.379%
34.3800000000 | 3788.1670000000 | 0.5747433000 | 1165.59 | 3.381%
34.4000000000 | 3788.6670000000 | 0.5750675000 | 1165.744 | 3.383%
34.4200000000 | 3789.6670000000 | 0.5753918000 | 1166.051 | 3.385%
34.4400000000 | 3791.0000000000 | 0.5757179000 | 1166.462 | 3.387%
34.4600000000 | 3791.0000000000 | 0.5760822000 | 1166.462 | 3.389%
34.4800000000 | 3791.0000000000 | 0.5764065000 | 1166.462 | 3.391%
34.5000000000 | 3790.8330000000 | 0.5767307000 | 1166.41 | 3.393%
34.5200000000 | 3791.0000000000 | 0.5770550000 | 1166.462 | 3.394%
34.5400000000 | 3791.5000000000 | 0.5774212000 | 1166.615 | 3.397%
34.5600000000 | 3791.5000000000 | 0.5777454000 | 1166.615 | 3.399%
34.5800000000 | 3791.6670000000 | 0.5780697000 | 1166.667 | 3.4%
34.6000000000 | 3792.0000000000 | 0.5783939000 | 1166.769 | 3.402%
34.6200000000 | 3792.8330000000 | 0.5787582000 | 1167.026 | 3.404%
34.6400000000 | 3793.5000000000 | 0.5790825000 | 1167.231 | 3.406%
34.6600000000 | 3794.0000000000 | 0.5794067000 | 1167.385 | 3.408%
34.6800000000 | 3795.0000000000 | 0.5797329000 | 1167.692 | 3.41%
34.7000000000 | 3796.3330000000 | 0.5800571000 | 1168.102 | 3.412%
34.7200000000 | 3798.3330000000 | 0.5803814000 | 1168.718 | 3.414%
34.7400000000 | 3801.0000000000 | 0.5807457000 | 1169.538 | 3.416%
34.7600000000 | 3801.0000000000 | 0.5810699000 | 1169.538 | 3.418%
34.7800000000 | 3801.1670000000 | 0.5813942000 | 1169.59 | 3.42%
34.8000000000 | 3802.5000000000 | 0.5817184000 | 1170 | 3.422%
34.8200000000 | 3805.0000000000 | 0.5820847000 | 1170.769 | 3.424%
34.8400000000 | 3806.3330000000 | 0.5824089000 | 1171.179 | 3.426%
34.8600000000 | 3806.3330000000 | 0.5827332000 | 1171.179 | 3.428%
34.8800000000 | 3805.1670000000 | 0.5830574000 | 1170.821 | 3.43%
34.9000000000 | 3804.3330000000 | 0.5834217000 | 1170.564 | 3.432%
34.9200000000 | 3804.3330000000 | 0.5837479000 | 1170.564 | 3.434%
34.9400000000 | 3804.3330000000 | 0.5840721000 | 1170.564 | 3.436%
34.9600000000 | 3804.1670000000 | 0.5843964000 | 1170.513 | 3.438%
34.9800000000 | 3804.1670000000 | 0.5847206000 | 1170.513 | 3.44%
35.0000000000 | 3805.8330000000 | 0.5850449000 | 1171.026 | 3.441%
35.0200000000 | 3808.3330000000 | 0.5854092000 | 1171.795 | 3.444%
35.0400000000 | 3808.3330000000 | 0.5857334000 | 1171.795 | 3.445%
35.0600000000 | 3808.0000000000 | 0.5860596000 | 1171.692 | 3.447%
35.0800000000 | 3807.8330000000 | 0.5863838000 | 1171.641 | 3.449%
35.1000000000 | 3809.3330000000 | 0.5867081000 | 1172.102 | 3.451%
35.1200000000 | 3811.5000000000 | 0.5870323000 | 1172.769 | 3.453%
35.1400000000 | 3811.5000000000 | 0.5873966000 | 1172.769 | 3.455%
35.1600000000 | 3811.0000000000 | 0.5877209000 | 1172.615 | 3.457%
35.1800000000 | 3810.8330000000 | 0.5880451000 | 1172.564 | 3.459%
35.2000000000 | 3811.0000000000 | 0.5883694000 | 1172.615 | 3.461%
35.2200000000 | 3811.0000000000 | 0.5887356000 | 1172.615 | 3.463%
35.2400000000 | 3811.0000000000 | 0.5890598000 | 1172.615 | 3.465%
35.2600000000 | 3811.0000000000 | 0.5893841000 | 1172.615 | 3.467%
35.2800000000 | 3811.8330000000 | 0.5897083000 | 1172.872 | 3.469%
35.3000000000 | 3814.8330000000 | 0.5900326000 | 1173.795 | 3.471%
35.3200000000 | 3818.0000000000 | 0.5903568000 | 1174.769 | 3.473%
35.3400000000 | 3818.3330000000 | 0.5907230000 | 1174.872 | 3.475%
35.3600000000 | 3819.0000000000 | 0.5910473000 | 1175.077 | 3.477%
35.3800000000 | 3819.3330000000 | 0.5913715000 | 1175.179 | 3.479%
35.4000000000 | 3819.3330000000 | 0.5916958000 | 1175.179 | 3.481%
35.4200000000 | 3818.6670000000 | 0.5920200000 | 1174.974 | 3.482%
35.4400000000 | 3817.0000000000 | 0.5923443000 | 1174.462 | 3.484%
35.4600000000 | 3817.0000000000 | 0.5927105000 | 1174.462 | 3.487%
35.4800000000 | 3820.3330000000 | 0.5930347000 | 1175.487 | 3.488%
35.5000000000 | 3822.1670000000 | 0.5933590000 | 1176.051 | 3.49%
35.5200000000 | 3821.0000000000 | 0.5937233000 | 1175.692 | 3.492%
35.5400000000 | 3817.6670000000 | 0.5940475000 | 1174.667 | 3.494%
35.5600000000 | 3817.6670000000 | 0.5943718000 | 1174.667 | 3.496%
35.5800000000 | 3819.8330000000 | 0.5946960000 | 1175.333 | 3.498%
35.6000000000 | 3821.0000000000 | 0.5950623000 | 1175.692 | 3.5%
35.6200000000 | 3821.0000000000 | 0.5953865000 | 1175.692 | 3.502%
35.6400000000 | 3821.3330000000 | 0.5957108000 | 1175.795 | 3.504%
35.6600000000 | 3821.8330000000 | 0.5960350000 | 1175.949 | 3.506%
35.6800000000 | 3823.0000000000 | 0.5963593000 | 1176.308 | 3.508%
35.7000000000 | 3823.8330000000 | 0.5967255000 | 1176.564 | 3.51%
35.7200000000 | 3824.1670000000 | 0.5970497000 | 1176.667 | 3.512%
35.7400000000 | 3824.3330000000 | 0.5973740000 | 1176.718 | 3.514%
35.7600000000 | 3825.0000000000 | 0.5976982000 | 1176.923 | 3.516%
35.7800000000 | 3825.1670000000 | 0.5980625000 | 1176.974 | 3.518%
35.8000000000 | 3825.8330000000 | 0.5983868000 | 1177.179 | 3.52%
35.8200000000 | 3826.5000000000 | 0.5987110000 | 1177.385 | 3.522%
35.8400000000 | 3826.3330000000 | 0.5990772000 | 1177.333 | 3.524%
35.8600000000 | 3825.5000000000 | 0.5994015000 | 1177.077 | 3.526%
35.8800000000 | 3825.3330000000 | 0.5997257000 | 1177.026 | 3.528%
35.9000000000 | 3825.3330000000 | 0.6000900000 | 1177.026 | 3.53%
35.9200000000 | 3825.6670000000 | 0.6004143000 | 1177.128 | 3.532%
35.9400000000 | 3827.1670000000 | 0.6007404000 | 1177.59 | 3.534%
35.9600000000 | 3830.1670000000 | 0.6010647000 | 1178.513 | 3.536%
35.9800000000 | 3830.6670000000 | 0.6013889000 | 1178.667 | 3.538%
36.0000000000 | 3830.3330000000 | 0.6017532000 | 1178.564 | 3.54%
36.0200000000 | 3830.1670000000 | 0.6020775000 | 1178.513 | 3.542%
36.0400000000 | 3830.1670000000 | 0.6024017000 | 1178.513 | 3.544%
36.0600000000 | 3830.3330000000 | 0.6027260000 | 1178.564 | 3.545%
36.0800000000 | 3831.0000000000 | 0.6030502000 | 1178.769 | 3.547%
36.1000000000 | 3833.8330000000 | 0.6033764000 | 1179.641 | 3.549%
36.1200000000 | 3836.1670000000 | 0.6037407000 | 1180.359 | 3.551%
36.1400000000 | 3836.0000000000 | 0.6040649000 | 1180.308 | 3.553%
36.1600000000 | 3835.1670000000 | 0.6043892000 | 1180.051 | 3.555%
36.1800000000 | 3833.0000000000 | 0.6047535000 | 1179.385 | 3.557%
36.2000000000 | 3832.1670000000 | 0.6050797000 | 1179.128 | 3.559%
36.2200000000 | 3833.0000000000 | 0.6054039000 | 1179.385 | 3.561%
36.2400000000 | 3834.8330000000 | 0.6057281000 | 1179.949 | 3.563%
36.2600000000 | 3835.6670000000 | 0.6060925000 | 1180.205 | 3.565%
36.2800000000 | 3835.8330000000 | 0.6064167000 | 1180.256 | 3.567%
36.3000000000 | 3835.8330000000 | 0.6067410000 | 1180.256 | 3.569%
36.3200000000 | 3836.3330000000 | 0.6070652000 | 1180.41 | 3.571%
36.3400000000 | 3837.3330000000 | 0.6073914000 | 1180.718 | 3.573%
36.3600000000 | 3837.3330000000 | 0.6077557000 | 1180.718 | 3.575%
36.3800000000 | 3836.8330000000 | 0.6080799000 | 1180.564 | 3.577%
36.4000000000 | 3836.8330000000 | 0.6084042000 | 1180.564 | 3.579%
36.4200000000 | 3837.6670000000 | 0.6087284000 | 1180.821 | 3.581%
36.4400000000 | 3839.3330000000 | 0.6090527000 | 1181.333 | 3.583%
36.4600000000 | 3839.6670000000 | 0.6094189000 | 1181.436 | 3.585%
36.4800000000 | 3840.3330000000 | 0.6097431000 | 1181.641 | 3.587%
36.5000000000 | 3840.5000000000 | 0.6100674000 | 1181.692 | 3.589%
36.5200000000 | 3840.6670000000 | 0.6104317000 | 1181.744 | 3.591%
36.5400000000 | 3840.6670000000 | 0.6107559000 | 1181.744 | 3.593%
36.5600000000 | 3841.0000000000 | 0.6110802000 | 1181.846 | 3.595%
36.5800000000 | 3841.0000000000 | 0.6114464000 | 1181.846 | 3.597%
36.6000000000 | 3841.8330000000 | 0.6117706000 | 1182.102 | 3.599%
36.6200000000 | 3843.0000000000 | 0.6120949000 | 1182.462 | 3.601%
36.6400000000 | 3844.0000000000 | 0.6124191000 | 1182.769 | 3.602%
36.6600000000 | 3844.8330000000 | 0.6127434000 | 1183.026 | 3.604%
36.6800000000 | 3845.0000000000 | 0.6130676000 | 1183.077 | 3.606%
36.7000000000 | 3845.5000000000 | 0.6133919000 | 1183.231 | 3.608%
36.7200000000 | 3845.6670000000 | 0.6137581000 | 1183.282 | 3.61%
36.7400000000 | 3845.5000000000 | 0.6140823000 | 1183.231 | 3.612%
36.7600000000 | 3845.0000000000 | 0.6144066000 | 1183.077 | 3.614%
36.7800000000 | 3845.0000000000 | 0.6147308000 | 1183.077 | 3.616%
36.8000000000 | 3848.0000000000 | 0.6150551000 | 1184 | 3.618%
36.8200000000 | 3849.8330000000 | 0.6154213000 | 1184.564 | 3.62%
36.8400000000 | 3848.6670000000 | 0.6157455000 | 1184.205 | 3.622%
36.8600000000 | 3844.3330000000 | 0.6160698000 | 1182.872 | 3.624%
36.8800000000 | 3844.3330000000 | 0.6164341000 | 1182.872 | 3.626%
36.9000000000 | 3844.5000000000 | 0.6167583000 | 1182.923 | 3.628%
36.9200000000 | 3844.6670000000 | 0.6170826000 | 1182.974 | 3.63%
36.9400000000 | 3844.8330000000 | 0.6174068000 | 1183.026 | 3.632%
36.9600000000 | 3845.1670000000 | 0.6177311000 | 1183.128 | 3.634%
36.9800000000 | 3845.6670000000 | 0.6180573000 | 1183.282 | 3.636%
37.0000000000 | 3846.5000000000 | 0.6183815000 | 1183.538 | 3.638%
37.0200000000 | 3847.6670000000 | 0.6187458000 | 1183.898 | 3.64%
37.0400000000 | 3849.3330000000 | 0.6190701000 | 1184.41 | 3.642%
37.0600000000 | 3850.6670000000 | 0.6193943000 | 1184.821 | 3.643%
37.0800000000 | 3850.6670000000 | 0.6197186000 | 1184.821 | 3.645%
37.1000000000 | 3850.6670000000 | 0.6200428000 | 1184.821 | 3.647%
37.1200000000 | 3850.5000000000 | 0.6204090000 | 1184.769 | 3.649%
37.1400000000 | 3850.5000000000 | 0.6207333000 | 1184.769 | 3.651%
37.1600000000 | 3850.3330000000 | 0.6210575000 | 1184.718 | 3.653%
37.1800000000 | 3849.6670000000 | 0.6214218000 | 1184.513 | 3.655%
37.2000000000 | 3849.5000000000 | 0.6217461000 | 1184.462 | 3.657%
37.2200000000 | 3849.5000000000 | 0.6220722000 | 1184.462 | 3.659%
37.2400000000 | 3849.8330000000 | 0.6223965000 | 1184.564 | 3.661%
37.2600000000 | 3850.5000000000 | 0.6227207000 | 1184.769 | 3.663%
37.2800000000 | 3851.1670000000 | 0.6230850000 | 1184.974 | 3.665%
37.3000000000 | 3851.5000000000 | 0.6234093000 | 1185.077 | 3.667%
37.3200000000 | 3852.0000000000 | 0.6237335000 | 1185.231 | 3.669%
37.3400000000 | 3853.3330000000 | 0.6240578000 | 1185.641 | 3.671%
37.3600000000 | 3855.3330000000 | 0.6243839000 | 1186.256 | 3.673%
37.3800000000 | 3855.3330000000 | 0.6247082000 | 1186.256 | 3.675%
37.4000000000 | 3855.0000000000 | 0.6250324000 | 1186.154 | 3.677%
37.4200000000 | 3854.8330000000 | 0.6253567000 | 1186.102 | 3.679%
37.4400000000 | 3855.0000000000 | 0.6257210000 | 1186.154 | 3.681%
37.4600000000 | 3855.3330000000 | 0.6260452000 | 1186.256 | 3.683%
37.4800000000 | 3857.1670000000 | 0.6263695000 | 1186.821 | 3.685%
37.5000000000 | 3857.5000000000 | 0.6267357000 | 1186.923 | 3.687%
37.5200000000 | 3856.3330000000 | 0.6270599000 | 1186.564 | 3.689%
37.5400000000 | 3855.1670000000 | 0.6273842000 | 1186.205 | 3.69%
37.5600000000 | 3855.1670000000 | 0.6277084000 | 1186.205 | 3.692%
37.5800000000 | 3855.3330000000 | 0.6280727000 | 1186.256 | 3.695%
37.6000000000 | 3855.3330000000 | 0.6283989000 | 1186.256 | 3.696%
37.6200000000 | 3855.3330000000 | 0.6287231000 | 1186.256 | 3.698%
37.6400000000 | 3856.1670000000 | 0.6290474000 | 1186.513 | 3.7%
37.6600000000 | 3857.8330000000 | 0.6293716000 | 1187.026 | 3.702%
37.6800000000 | 3857.8330000000 | 0.6296959000 | 1187.026 | 3.704%
37.7000000000 | 3857.8330000000 | 0.6300201000 | 1187.026 | 3.706%
37.7200000000 | 3856.6670000000 | 0.6303844000 | 1186.667 | 3.708%
37.7400000000 | 3855.6670000000 | 0.6307087000 | 1186.359 | 3.71%
37.7600000000 | 3855.8330000000 | 0.6310349000 | 1186.41 | 3.712%
37.7800000000 | 3856.6670000000 | 0.6313591000 | 1186.667 | 3.714%
37.8000000000 | 3856.8330000000 | 0.6317234000 | 1186.718 | 3.716%
37.8200000000 | 3856.5000000000 | 0.6320477000 | 1186.615 | 3.718%
37.8400000000 | 3856.3330000000 | 0.6323719000 | 1186.564 | 3.72%
37.8600000000 | 3856.5000000000 | 0.6326962000 | 1186.615 | 3.722%
37.8800000000 | 3857.5000000000 | 0.6330624000 | 1186.923 | 3.724%
37.9000000000 | 3857.8330000000 | 0.6333866000 | 1187.026 | 3.726%
37.9200000000 | 3858.3330000000 | 0.6337109000 | 1187.179 | 3.728%
37.9400000000 | 3859.8330000000 | 0.6340351000 | 1187.641 | 3.73%
37.9600000000 | 3862.1670000000 | 0.6343994000 | 1188.359 | 3.732%
37.9800000000 | 3862.1670000000 | 0.6347237000 | 1188.359 | 3.734%

## 3-1
Column1 | Column2 | Column3 | Column4 | Column5
PlayTime | LoadValue | PositionValue | 应力 | 应变
s | N | mm | Mpa | 1
0.0000000000 | 5.6666670000 | 0.0017032620 | 1.74359 | 0.01002%
0.0200000000 | 7.8333330000 | 0.0019874570 | 2.410256 | 0.01169%
0.0400000000 | 9.6666670000 | 0.0023117070 | 2.974359 | 0.0136%
0.0600000000 | 10.8333300000 | 0.0026359560 | 3.333332 | 0.01551%
0.0800000000 | 10.8333300000 | 0.0029602050 | 3.333332 | 0.01741%
0.1000000000 | 10.8333300000 | 0.0032844540 | 3.333332 | 0.01932%
0.1200000000 | 13.0000000000 | 0.0036087040 | 4 | 0.02123%
0.1400000000 | 15.1666700000 | 0.0039348600 | 4.666668 | 0.02315%
0.1600000000 | 16.5000000000 | 0.0042991640 | 5.076923 | 0.02529%
0.1800000000 | 18.1666700000 | 0.0046234130 | 5.589745 | 0.0272%
0.2000000000 | 22.0000000000 | 0.0049877170 | 6.769231 | 0.02934%
0.2200000000 | 23.5000000000 | 0.0053119660 | 7.230769 | 0.03125%
0.2400000000 | 24.3333300000 | 0.0056381230 | 7.487178 | 0.03317%
0.2600000000 | 25.3333300000 | 0.0060024260 | 7.794871 | 0.03531%
0.2800000000 | 26.0000000000 | 0.0063266750 | 8 | 0.03722%
0.3000000000 | 26.8333300000 | 0.0066509250 | 8.256409 | 0.03912%
0.3200000000 | 27.1666700000 | 0.0069751740 | 8.358975 | 0.04103%
0.3400000000 | 27.1666700000 | 0.0073413850 | 8.358975 | 0.04318%
0.3600000000 | 27.3333300000 | 0.0076656340 | 8.410255 | 0.04509% | 1076.513
0.3800000000 | 28.0000000000 | 0.0079898830 | 8.615385 | 0.047% | 1078.154
0.4000000000 | 28.0000000000 | 0.0083141330 | 8.615385 | 0.04891% | 1077.333
0.4200000000 | 27.0000000000 | 0.0086383820 | 8.307692 | 0.05081%
0.4400000000 | 26.3333300000 | 0.0090026860 | 8.102563 | 0.05296%
0.4600000000 | 26.8333300000 | 0.0093269350 | 8.256409 | 0.05486%
0.4800000000 | 28.8333300000 | 0.0096530910 | 8.871794 | 0.05678%
0.5000000000 | 28.8333300000 | 0.0099773410 | 8.871794 | 0.05869%
0.5200000000 | 29.0000000000 | 0.0103416400 | 8.923077 | 0.06083%
0.5400000000 | 28.8333300000 | 0.0106658900 | 8.871794 | 0.06274%
0.5600000000 | 28.3333300000 | 0.0109901400 | 8.717948 | 0.06465%
0.5800000000 | 28.3333300000 | 0.0113143900 | 8.717948 | 0.06656%
0.6000000000 | 28.0000000000 | 0.0116806000 | 8.615385 | 0.06871%
0.6200000000 | 28.0000000000 | 0.0120048500 | 8.615385 | 0.07062%
0.6400000000 | 28.1666700000 | 0.0123291000 | 8.666668 | 0.07252%
0.6600000000 | 28.8333300000 | 0.0126533500 | 8.871794 | 0.07443%
0.6800000000 | 29.6666700000 | 0.0129776000 | 9.128206 | 0.07634%
0.7000000000 | 30.6666700000 | 0.0133018500 | 9.435898 | 0.07825%
0.7200000000 | 30.8333300000 | 0.0136261000 | 9.487178 | 0.08015%
0.7400000000 | 32.0000000000 | 0.0139923100 | 9.846154 | 0.08231%
0.7600000000 | 33.6666700000 | 0.0143165600 | 10.35898 | 0.08422%
0.7800000000 | 33.6666700000 | 0.0146408100 | 10.35898 | 0.08612%
0.8000000000 | 32.1666700000 | 0.0149650600 | 9.897437 | 0.08803%
0.8200000000 | 31.1666700000 | 0.0153293600 | 9.589745 | 0.09017%
0.8400000000 | 30.6666700000 | 0.0156536100 | 9.435898 | 0.09208%
0.8600000000 | 31.0000000000 | 0.0159797700 | 9.538462 | 0.094%
0.8800000000 | 31.6666700000 | 0.0163440700 | 9.743591 | 0.09614%
0.9000000000 | 32.0000000000 | 0.0166683200 | 9.846154 | 0.09805%
0.9200000000 | 32.8333300000 | 0.0169925700 | 10.10256 | 0.09996%
0.9400000000 | 34.3333300000 | 0.0173168200 | 10.5641 | 0.1019%
0.9600000000 | 35.5000000000 | 0.0176410700 | 10.92308 | 0.1038%
0.9800000000 | 35.3333300000 | 0.0180072800 | 10.87179 | 0.1059%
1.0000000000 | 34.6666700000 | 0.0183315300 | 10.66667 | 0.1078%
1.0200000000 | 34.5000000000 | 0.0186557800 | 10.61538 | 0.1097%
1.0400000000 | 35.5000000000 | 0.0189800300 | 10.92308 | 0.1116%
1.0600000000 | 36.6666700000 | 0.0193042800 | 11.28205 | 0.1136%
1.0800000000 | 36.6666700000 | 0.0196285200 | 11.28205 | 0.1155%
1.1000000000 | 37.0000000000 | 0.0199928300 | 11.38462 | 0.1176%
1.1200000000 | 37.0000000000 | 0.0203189800 | 11.38462 | 0.1195%
1.1400000000 | 39.0000000000 | 0.0206432300 | 12 | 0.1214%
1.1600000000 | 41.1666700000 | 0.0210075400 | 12.66667 | 0.1236%
1.1800000000 | 41.0000000000 | 0.0213317900 | 12.61538 | 0.1255%
1.2000000000 | 40.3333300000 | 0.0216560400 | 12.41026 | 0.1274%
1.2200000000 | 40.1666700000 | 0.0220222500 | 12.35898 | 0.1295%
1.2400000000 | 40.0000000000 | 0.0223465000 | 12.30769 | 0.1314%
1.2600000000 | 40.0000000000 | 0.0226707500 | 12.30769 | 0.1334%
1.2800000000 | 39.8333300000 | 0.0229950000 | 12.25641 | 0.1353%
1.3000000000 | 39.8333300000 | 0.0233593000 | 12.25641 | 0.1374%
1.3200000000 | 38.0000000000 | 0.0236835500 | 11.69231 | 0.1393%
1.3400000000 | 36.3333300000 | 0.0240078000 | 11.17949 | 0.1412%
1.3600000000 | 35.6666700000 | 0.0243339500 | 10.97436 | 0.1431%
1.3800000000 | 35.6666700000 | 0.0246582000 | 10.97436 | 0.145%
1.4000000000 | 35.3333300000 | 0.0250225100 | 10.87179 | 0.1472%
1.4200000000 | 35.3333300000 | 0.0253467600 | 10.87179 | 0.1491%
1.4400000000 | 35.3333300000 | 0.0256710100 | 10.87179 | 0.151%
1.4600000000 | 36.3333300000 | 0.0259952500 | 11.17949 | 0.1529%
1.4800000000 | 38.8333300000 | 0.0263614700 | 11.94872 | 0.1551%
1.5000000000 | 42.1666700000 | 0.0266857100 | 12.97436 | 0.157%
1.5200000000 | 43.1666700000 | 0.0270099600 | 13.28205 | 0.1589%
1.5400000000 | 43.5000000000 | 0.0273742700 | 13.38462 | 0.161%
1.5600000000 | 43.5000000000 | 0.0276985200 | 13.38462 | 0.1629%
1.5800000000 | 43.6666700000 | 0.0280227700 | 13.4359 | 0.1648%
1.6000000000 | 44.0000000000 | 0.0283489200 | 13.53846 | 0.1668%
1.6200000000 | 45.1666700000 | 0.0286731700 | 13.89744 | 0.1687%
1.6400000000 | 45.5000000000 | 0.0290374800 | 14 | 0.1708%
1.6600000000 | 45.5000000000 | 0.0293617200 | 14 | 0.1727%
1.6800000000 | 45.6666700000 | 0.0296859700 | 14.05128 | 0.1746%
1.7000000000 | 46.6666700000 | 0.0300102200 | 14.35898 | 0.1765%
1.7200000000 | 46.6666700000 | 0.0303344700 | 14.35898 | 0.1784%
1.7400000000 | 46.0000000000 | 0.0306606300 | 14.15385 | 0.1804%
1.7600000000 | 45.5000000000 | 0.0310249300 | 14 | 0.1825%
1.7800000000 | 45.8333300000 | 0.0313491800 | 14.10256 | 0.1844%
1.8000000000 | 47.3333300000 | 0.0316734300 | 14.5641 | 0.1863%
1.8200000000 | 47.6666700000 | 0.0320377300 | 14.66667 | 0.1885%
1.8400000000 | 47.6666700000 | 0.0323638900 | 14.66667 | 0.1904%
1.8600000000 | 47.0000000000 | 0.0326881400 | 14.46154 | 0.1923%
1.8800000000 | 46.0000000000 | 0.0330123900 | 14.15385 | 0.1942%
1.9000000000 | 46.0000000000 | 0.0333766900 | 14.15385 | 0.1963%
1.9200000000 | 47.0000000000 | 0.0337009400 | 14.46154 | 0.1982%
1.9400000000 | 47.1666700000 | 0.0340251900 | 14.51282 | 0.2001%
1.9600000000 | 47.1666700000 | 0.0343494400 | 14.51282 | 0.2021%
1.9800000000 | 47.6666700000 | 0.0346736900 | 14.66667 | 0.204%
2.0000000000 | 49.6666700000 | 0.0350399000 | 15.28205 | 0.2061%
2.0200000000 | 50.0000000000 | 0.0353641500 | 15.38462 | 0.208%
2.0400000000 | 50.0000000000 | 0.0356884000 | 15.38462 | 0.2099%
2.0600000000 | 50.0000000000 | 0.0360126500 | 15.38462 | 0.2118%
2.0800000000 | 50.5000000000 | 0.0363369000 | 15.53846 | 0.2137%
2.1000000000 | 52.1666700000 | 0.0366611500 | 16.05128 | 0.2157%
2.1200000000 | 53.5000000000 | 0.0370273600 | 16.46154 | 0.2178%
2.1400000000 | 53.8333300000 | 0.0373516100 | 16.5641 | 0.2197%
2.1600000000 | 53.0000000000 | 0.0376758600 | 16.30769 | 0.2216%
2.1800000000 | 51.6666700000 | 0.0380401600 | 15.89744 | 0.2238%
2.2000000000 | 51.5000000000 | 0.0383644100 | 15.84615 | 0.2257%
2.2200000000 | 51.5000000000 | 0.0386886600 | 15.84615 | 0.2276%
2.2400000000 | 51.5000000000 | 0.0390148200 | 15.84615 | 0.2295%
2.2600000000 | 52.1666700000 | 0.0393791200 | 16.05128 | 0.2316%
2.2800000000 | 53.0000000000 | 0.0397033700 | 16.30769 | 0.2335%
2.3000000000 | 53.1666700000 | 0.0400276200 | 16.35898 | 0.2355%
2.3200000000 | 57.5000000000 | 0.0403518700 | 17.69231 | 0.2374%
2.3400000000 | 58.5000000000 | 0.0406761200 | 18 | 0.2393%
2.3600000000 | 57.0000000000 | 0.0410003700 | 17.53846 | 0.2412%
2.3800000000 | 55.0000000000 | 0.0413265200 | 16.92308 | 0.2431%
2.4000000000 | 55.0000000000 | 0.0416507700 | 16.92308 | 0.245%
2.4200000000 | 55.6666700000 | 0.0420150800 | 17.12821 | 0.2471%
2.4400000000 | 56.0000000000 | 0.0423393200 | 17.23077 | 0.2491%
2.4600000000 | 56.5000000000 | 0.0426635700 | 17.38462 | 0.251%
2.4800000000 | 57.8333300000 | 0.0430297900 | 17.79487 | 0.2531%
2.5000000000 | 61.3333300000 | 0.0433540300 | 18.87179 | 0.255%
2.5200000000 | 61.3333300000 | 0.0436782800 | 18.87179 | 0.2569%
2.5400000000 | 61.0000000000 | 0.0440025300 | 18.76923 | 0.2588%
2.5600000000 | 60.8333300000 | 0.0443668400 | 18.71795 | 0.261%
2.5800000000 | 61.0000000000 | 0.0446910900 | 18.76923 | 0.2629%
2.6000000000 | 61.5000000000 | 0.0450153400 | 18.92308 | 0.2648%
2.6200000000 | 62.0000000000 | 0.0453414900 | 19.07692 | 0.2667%
2.6400000000 | 62.6666700000 | 0.0456657400 | 19.28205 | 0.2686%
2.6600000000 | 62.8333300000 | 0.0459899900 | 19.33333 | 0.2705%
2.6800000000 | 62.8333300000 | 0.0463142400 | 19.33333 | 0.2724%
2.7000000000 | 62.8333300000 | 0.0466384900 | 19.33333 | 0.2743%
2.7200000000 | 62.8333300000 | 0.0470027900 | 19.33333 | 0.2765%
2.7400000000 | 62.6666700000 | 0.0473270400 | 19.28205 | 0.2784%
2.7600000000 | 62.5000000000 | 0.0476512900 | 19.23077 | 0.2803%
2.7800000000 | 62.5000000000 | 0.0479774500 | 19.23077 | 0.2822%
2.8000000000 | 62.5000000000 | 0.0483017000 | 19.23077 | 0.2841%
2.8200000000 | 63.0000000000 | 0.0486660000 | 19.38462 | 0.2863%
2.8400000000 | 64.5000000000 | 0.0489902500 | 19.84615 | 0.2882%
2.8600000000 | 65.6666600000 | 0.0493145000 | 20.20513 | 0.2901%
2.8800000000 | 66.3333400000 | 0.0496807100 | 20.41026 | 0.2922%
2.9000000000 | 66.3333400000 | 0.0500049600 | 20.41026 | 0.2941%
2.9200000000 | 66.3333400000 | 0.0503292100 | 20.41026 | 0.2961%
2.9400000000 | 67.3333400000 | 0.0506534600 | 20.71795 | 0.298%
2.9600000000 | 68.0000000000 | 0.0509777100 | 20.92308 | 0.2999%
2.9800000000 | 68.5000000000 | 0.0513019600 | 21.07692 | 0.3018%
3.0000000000 | 69.0000000000 | 0.0516662600 | 21.23077 | 0.3039%
3.0200000000 | 69.5000000000 | 0.0519924200 | 21.38462 | 0.3058%
3.0400000000 | 69.5000000000 | 0.0523166700 | 21.38462 | 0.3077%
3.0600000000 | 69.5000000000 | 0.0526409100 | 21.38462 | 0.3097%
3.0800000000 | 69.5000000000 | 0.0529651600 | 21.38462 | 0.3116%
3.1000000000 | 69.5000000000 | 0.0532894100 | 21.38462 | 0.3135%
3.1200000000 | 70.0000000000 | 0.0536537200 | 21.53846 | 0.3156%
3.1400000000 | 70.6666600000 | 0.0539779700 | 21.74359 | 0.3175%
3.1600000000 | 71.6666600000 | 0.0543041200 | 22.05128 | 0.3194%
3.1800000000 | 72.3333400000 | 0.0546684300 | 22.25641 | 0.3216%
3.2000000000 | 72.3333400000 | 0.0549926800 | 22.25641 | 0.3235%
3.2200000000 | 72.1666600000 | 0.0553169300 | 22.20513 | 0.3254%
3.2400000000 | 72.0000000000 | 0.0556411700 | 22.15385 | 0.3273%
3.2600000000 | 72.0000000000 | 0.0560073900 | 22.15385 | 0.3295%
3.2800000000 | 72.6666600000 | 0.0563316300 | 22.35897 | 0.3314%
3.3000000000 | 74.1666600000 | 0.0566558800 | 22.82051 | 0.3333%
3.3200000000 | 75.3333400000 | 0.0569801300 | 23.17949 | 0.3352%
3.3400000000 | 76.6666600000 | 0.0573043800 | 23.58974 | 0.3371%
3.3600000000 | 78.0000000000 | 0.0576686900 | 24 | 0.3392%
3.3800000000 | 78.8333400000 | 0.0579929400 | 24.25641 | 0.3411%
3.4000000000 | 78.6666600000 | 0.0583190900 | 24.20513 | 0.3431%
3.4200000000 | 78.1666600000 | 0.0586433400 | 24.05128 | 0.345%
3.4400000000 | 78.1666600000 | 0.0590076400 | 24.05128 | 0.3471%
3.4600000000 | 78.1666600000 | 0.0593318900 | 24.05128 | 0.349%
3.4800000000 | 78.5000000000 | 0.0596561400 | 24.15385 | 0.3509%
3.5000000000 | 79.3333400000 | 0.0600223500 | 24.41026 | 0.3531%
3.5200000000 | 79.3333400000 | 0.0603466000 | 24.41026 | 0.355%
3.5400000000 | 79.5000000000 | 0.0606708500 | 24.46154 | 0.3569%
3.5600000000 | 79.6666600000 | 0.0610351600 | 24.51282 | 0.359%
3.5800000000 | 80.3333400000 | 0.0613594100 | 24.71795 | 0.3609%
3.6000000000 | 81.5000000000 | 0.0616836500 | 25.07692 | 0.3628%
3.6200000000 | 81.6666600000 | 0.0620079000 | 25.1282 | 0.3648%
3.6400000000 | 82.0000000000 | 0.0623321500 | 25.23077 | 0.3667%
3.6600000000 | 83.0000000000 | 0.0626983600 | 25.53846 | 0.3688%
3.6800000000 | 83.8333400000 | 0.0630226100 | 25.79487 | 0.3707%
3.7000000000 | 83.8333400000 | 0.0633468600 | 25.79487 | 0.3726%
3.7200000000 | 83.8333400000 | 0.0636711100 | 25.79487 | 0.3745%
3.7400000000 | 84.0000000000 | 0.0639953600 | 25.84615 | 0.3764%
3.7600000000 | 86.0000000000 | 0.0643615700 | 26.46154 | 0.3786%
3.7800000000 | 87.5000000000 | 0.0646858200 | 26.92308 | 0.3805%
3.8000000000 | 87.5000000000 | 0.0650100700 | 26.92308 | 0.3824%
3.8200000000 | 87.5000000000 | 0.0653343200 | 26.92308 | 0.3843%
3.8400000000 | 86.8333400000 | 0.0656986200 | 26.71795 | 0.3865%
3.8600000000 | 86.6666600000 | 0.0660228700 | 26.66666 | 0.3884%
3.8800000000 | 87.3333400000 | 0.0663471200 | 26.8718 | 0.3903%
3.9000000000 | 88.6666600000 | 0.0667133300 | 27.28205 | 0.3924%
3.9200000000 | 89.5000000000 | 0.0670375800 | 27.53846 | 0.3943%
3.9400000000 | 91.0000000000 | 0.0673618300 | 28 | 0.3962%
3.9600000000 | 92.3333400000 | 0.0676860800 | 28.41026 | 0.3982%
3.9800000000 | 93.0000000000 | 0.0680103300 | 28.61538 | 0.4001%
4.0000000000 | 92.8333400000 | 0.0683345800 | 28.5641 | 0.402%
4.0200000000 | 91.6666600000 | 0.0687007900 | 28.20513 | 0.4041%
4.0400000000 | 90.8333400000 | 0.0690250400 | 27.94872 | 0.406%
4.0600000000 | 90.6666600000 | 0.0693492900 | 27.89743 | 0.4079%
4.0800000000 | 91.5000000000 | 0.0696735400 | 28.15385 | 0.4098%
4.1000000000 | 93.0000000000 | 0.0699977900 | 28.61538 | 0.4118%
4.1200000000 | 94.0000000000 | 0.0703620900 | 28.92308 | 0.4139%
4.1400000000 | 95.3333400000 | 0.0706882500 | 29.33334 | 0.4158%
4.1600000000 | 96.5000000000 | 0.0710125000 | 29.69231 | 0.4177%
4.1800000000 | 97.0000000000 | 0.0713768000 | 29.84615 | 0.4199%
4.2000000000 | 97.0000000000 | 0.0717010500 | 29.84615 | 0.4218%
4.2200000000 | 97.0000000000 | 0.0720253000 | 29.84615 | 0.4237%
4.2400000000 | 99.1666600000 | 0.0723495500 | 30.51282 | 0.4256%
4.2600000000 | 100.3333000000 | 0.0727157600 | 30.87178 | 0.4277%
4.2800000000 | 101.0000000000 | 0.0730400100 | 31.07692 | 0.4296%
4.3000000000 | 101.6667000000 | 0.0733642600 | 31.28206 | 0.4316%
4.3200000000 | 103.5000000000 | 0.0736885100 | 31.84615 | 0.4335%
4.3400000000 | 103.5000000000 | 0.0740127600 | 31.84615 | 0.4354%
4.3600000000 | 104.5000000000 | 0.0743370100 | 32.15385 | 0.4373%
4.3800000000 | 105.1667000000 | 0.0746612500 | 32.35898 | 0.4392%
4.4000000000 | 105.5000000000 | 0.0750274700 | 32.46154 | 0.4413%
4.4200000000 | 106.1667000000 | 0.0753517200 | 32.66668 | 0.4432%
4.4400000000 | 106.1667000000 | 0.0756759600 | 32.66668 | 0.4452%
4.4600000000 | 107.8333000000 | 0.0760002100 | 33.17948 | 0.4471%
4.4800000000 | 108.6667000000 | 0.0763645200 | 33.43591 | 0.4492%
4.5000000000 | 108.8333000000 | 0.0766887700 | 33.48717 | 0.4511%
4.5200000000 | 108.6667000000 | 0.0770149200 | 33.43591 | 0.453%
4.5400000000 | 108.3333000000 | 0.0773792300 | 33.33332 | 0.4552%
4.5600000000 | 108.0000000000 | 0.0777034800 | 33.23077 | 0.4571%
4.5800000000 | 108.0000000000 | 0.0780277300 | 33.23077 | 0.459%
4.6000000000 | 108.3333000000 | 0.0783519700 | 33.33332 | 0.4609%
4.6200000000 | 109.8333000000 | 0.0786762200 | 33.79486 | 0.4628%
4.6400000000 | 111.8333000000 | 0.0790004700 | 34.41025 | 0.4647%
4.6600000000 | 112.1667000000 | 0.0793666800 | 34.51283 | 0.4669%
4.6800000000 | 112.5000000000 | 0.0796909300 | 34.61538 | 0.4688%
4.7000000000 | 113.5000000000 | 0.0800151800 | 34.92308 | 0.4707%
4.7200000000 | 115.5000000000 | 0.0803394300 | 35.53846 | 0.4726%
4.7400000000 | 116.0000000000 | 0.0806636800 | 35.69231 | 0.4745%
4.7600000000 | 116.0000000000 | 0.0809879300 | 35.69231 | 0.4764%
4.7800000000 | 116.0000000000 | 0.0813541400 | 35.69231 | 0.4786%
4.8000000000 | 116.3333000000 | 0.0816783900 | 35.79486 | 0.4805%
4.8200000000 | 117.1667000000 | 0.0820026400 | 36.05129 | 0.4824%
4.8400000000 | 118.3333000000 | 0.0823669400 | 36.41025 | 0.4845%
4.8600000000 | 118.6667000000 | 0.0826911900 | 36.51283 | 0.4864%
4.8800000000 | 119.1667000000 | 0.0830154400 | 36.66668 | 0.4883%
4.9000000000 | 120.1667000000 | 0.0833396900 | 36.97437 | 0.4902%
4.9200000000 | 121.8333000000 | 0.0836658500 | 37.48717 | 0.4922%
4.9400000000 | 123.1667000000 | 0.0840301500 | 37.89745 | 0.4943%
4.9600000000 | 123.3333000000 | 0.0843544000 | 37.94871 | 0.4962%
4.9800000000 | 124.1667000000 | 0.0846786500 | 38.20514 | 0.4981%
5.0000000000 | 125.6667000000 | 0.0850029000 | 38.66668 | 0.5%
5.0200000000 | 127.1667000000 | 0.0853271500 | 39.12822 | 0.5019%
5.0400000000 | 127.8333000000 | 0.0856514000 | 39.33332 | 0.5038%
5.0600000000 | 127.8333000000 | 0.0859775500 | 39.33332 | 0.5058%
5.0800000000 | 127.8333000000 | 0.0863018000 | 39.33332 | 0.5077%
5.1000000000 | 128.8333000000 | 0.0866661100 | 39.64102 | 0.5098%
5.1200000000 | 131.1667000000 | 0.0869903600 | 40.35898 | 0.5117%
5.1400000000 | 133.1667000000 | 0.0873146100 | 40.97437 | 0.5136%
5.1600000000 | 133.5000000000 | 0.0876808200 | 41.07692 | 0.5158%
5.1800000000 | 133.5000000000 | 0.0880050700 | 41.07692 | 0.5177%
5.2000000000 | 133.8333000000 | 0.0883293200 | 41.17948 | 0.5196%
5.2200000000 | 134.0000000000 | 0.0886535600 | 41.23077 | 0.5215%
5.2400000000 | 134.1667000000 | 0.0890178700 | 41.28206 | 0.5236%
5.2600000000 | 135.3333000000 | 0.0893421200 | 41.64102 | 0.5255%
5.2800000000 | 136.5000000000 | 0.0896663700 | 42 | 0.5274%
5.3000000000 | 137.1667000000 | 0.0899906200 | 42.20514 | 0.5294%
5.3200000000 | 137.3333000000 | 0.0903167700 | 42.2564 | 0.5313%
5.3400000000 | 137.5000000000 | 0.0906410200 | 42.30769 | 0.5332%
5.3600000000 | 137.5000000000 | 0.0909652700 | 42.30769 | 0.5351%
5.3800000000 | 137.8333000000 | 0.0913295700 | 42.41025 | 0.5372%
5.4000000000 | 138.3333000000 | 0.0916538200 | 42.56409 | 0.5391%
5.4200000000 | 138.6667000000 | 0.0919780700 | 42.66668 | 0.541%
5.4400000000 | 139.8333000000 | 0.0923023200 | 43.02563 | 0.543%
5.4600000000 | 141.8333000000 | 0.0926685300 | 43.64102 | 0.5451%
5.4800000000 | 144.0000000000 | 0.0929927800 | 44.30769 | 0.547%
5.5000000000 | 146.6667000000 | 0.0933170300 | 45.12822 | 0.5489%
5.5200000000 | 149.3333000000 | 0.0936813400 | 45.94871 | 0.5511%
5.5400000000 | 149.3333000000 | 0.0940055800 | 45.94871 | 0.553%
5.5600000000 | 150.3333000000 | 0.0943317400 | 46.2564 | 0.5549%
5.5800000000 | 151.0000000000 | 0.0946559900 | 46.46154 | 0.5568%
5.6000000000 | 152.3333000000 | 0.0949802400 | 46.87178 | 0.5587%
5.6200000000 | 154.3333000000 | 0.0953445400 | 47.48717 | 0.5609%
5.6400000000 | 155.5000000000 | 0.0956687900 | 47.84615 | 0.5628%
5.6600000000 | 155.6667000000 | 0.0959930400 | 47.89745 | 0.5647%
5.6800000000 | 155.6667000000 | 0.0963172900 | 47.89745 | 0.5666%
5.7000000000 | 155.6667000000 | 0.0966434500 | 47.89745 | 0.5685%
5.7200000000 | 155.6667000000 | 0.0969677000 | 47.89745 | 0.5704%
5.7400000000 | 155.8333000000 | 0.0973320000 | 47.94871 | 0.5725%
5.7600000000 | 157.3333000000 | 0.0976562500 | 48.41025 | 0.5744%
5.7800000000 | 159.0000000000 | 0.0979805000 | 48.92308 | 0.5764%
5.8000000000 | 160.6667000000 | 0.0983047500 | 49.43591 | 0.5783%
5.8200000000 | 162.0000000000 | 0.0986709600 | 49.84615 | 0.5804%
5.8400000000 | 162.0000000000 | 0.0989952100 | 49.84615 | 0.5823%
5.8600000000 | 162.0000000000 | 0.0993194600 | 49.84615 | 0.5842%
5.8800000000 | 162.1667000000 | 0.0996837600 | 49.89745 | 0.5864%
5.9000000000 | 162.6667000000 | 0.1000080000 | 50.05129 | 0.5883%
5.9200000000 | 163.6667000000 | 0.1003323000 | 50.35898 | 0.5902%
5.9400000000 | 164.3333000000 | 0.1006584000 | 50.56409 | 0.5921%
5.9600000000 | 166.1667000000 | 0.1010227000 | 51.12822 | 0.5943%
5.9800000000 | 169.6667000000 | 0.1013470000 | 52.20514 | 0.5962%
6.0000000000 | 172.5000000000 | 0.1016712000 | 53.07692 | 0.5981%
6.0200000000 | 173.8333000000 | 0.1019955000 | 53.48717 | 0.6%
6.0400000000 | 174.5000000000 | 0.1023197000 | 53.69231 | 0.6019%
6.0600000000 | 174.5000000000 | 0.1026859000 | 53.69231 | 0.604%
6.0800000000 | 177.3333000000 | 0.1030102000 | 54.56409 | 0.6059%
6.1000000000 | 179.6667000000 | 0.1033344000 | 55.28206 | 0.6078%
6.1200000000 | 180.3333000000 | 0.1036587000 | 55.48717 | 0.6098%
6.1400000000 | 180.5000000000 | 0.1040230000 | 55.53846 | 0.6119%
6.1600000000 | 180.5000000000 | 0.1043472000 | 55.53846 | 0.6138%
6.1800000000 | 182.1667000000 | 0.1046734000 | 56.05129 | 0.6157%
6.2000000000 | 183.6667000000 | 0.1050377000 | 56.51283 | 0.6179%
6.2200000000 | 184.5000000000 | 0.1053619000 | 56.76923 | 0.6198%
6.2400000000 | 184.8333000000 | 0.1056862000 | 56.87178 | 0.6217%
6.2600000000 | 184.8333000000 | 0.1060104000 | 56.87178 | 0.6236%
6.2800000000 | 187.6667000000 | 0.1063766000 | 57.7436 | 0.6257%
6.3000000000 | 191.3333000000 | 0.1067009000 | 58.87178 | 0.6277%
6.3200000000 | 194.0000000000 | 0.1070251000 | 59.69231 | 0.6296%
6.3400000000 | 194.0000000000 | 0.1073494000 | 59.69231 | 0.6315%
6.3600000000 | 194.0000000000 | 0.1076736000 | 59.69231 | 0.6334%
6.3800000000 | 195.3333000000 | 0.1079979000 | 60.10255 | 0.6353%
6.4000000000 | 196.5000000000 | 0.1083622000 | 60.46154 | 0.6374%
6.4200000000 | 197.5000000000 | 0.1086864000 | 60.76923 | 0.6393%
6.4400000000 | 198.0000000000 | 0.1090126000 | 60.92308 | 0.6413%
6.4600000000 | 200.5000000000 | 0.1093369000 | 61.69231 | 0.6432%
6.4800000000 | 203.1667000000 | 0.1097012000 | 62.51283 | 0.6453%
6.5000000000 | 205.8333000000 | 0.1100254000 | 63.33332 | 0.6472%
6.5200000000 | 207.6667000000 | 0.1103497000 | 63.89745 | 0.6491%
6.5400000000 | 208.0000000000 | 0.1106739000 | 64 | 0.651%
6.5600000000 | 209.0000000000 | 0.1110401000 | 64.30769 | 0.6532%
6.5800000000 | 209.6667000000 | 0.1113644000 | 64.51283 | 0.6551%
6.6000000000 | 211.1667000000 | 0.1116886000 | 64.97437 | 0.657%
6.6200000000 | 212.8333000000 | 0.1120129000 | 65.48717 | 0.6589%
6.6400000000 | 213.0000000000 | 0.1123371000 | 65.53846 | 0.6608%
6.6600000000 | 214.8333000000 | 0.1126614000 | 66.10255 | 0.6627%
6.6800000000 | 217.8333000000 | 0.1130276000 | 67.02563 | 0.6649%
6.7000000000 | 219.3333000000 | 0.1133518000 | 67.48717 | 0.6668%
6.7200000000 | 219.1667000000 | 0.1136761000 | 67.43591 | 0.6687%
6.7400000000 | 218.6667000000 | 0.1140003000 | 67.28206 | 0.6706%
6.7600000000 | 218.6667000000 | 0.1143646000 | 67.28206 | 0.6727%
6.7800000000 | 221.6667000000 | 0.1146889000 | 68.20514 | 0.6746%
6.8000000000 | 224.1667000000 | 0.1150131000 | 68.97437 | 0.6765%
6.8200000000 | 225.8333000000 | 0.1153393000 | 69.48717 | 0.6785%
6.8400000000 | 227.5000000000 | 0.1157036000 | 70 | 0.6806%
6.8600000000 | 230.5000000000 | 0.1160278000 | 70.92308 | 0.6825%
6.8800000000 | 233.8333000000 | 0.1163521000 | 71.94871 | 0.6844%
6.9000000000 | 235.3333000000 | 0.1167164000 | 72.41025 | 0.6866%
6.9200000000 | 235.6667000000 | 0.1170425000 | 72.51283 | 0.6885%
6.9400000000 | 236.5000000000 | 0.1173668000 | 72.76923 | 0.6904%
6.9600000000 | 237.1667000000 | 0.1176910000 | 72.97437 | 0.6923%
6.9800000000 | 239.5000000000 | 0.1180153000 | 73.69231 | 0.6942%
7.0000000000 | 241.5000000000 | 0.1183395000 | 74.30769 | 0.6961%
7.0200000000 | 242.8333000000 | 0.1186638000 | 74.71794 | 0.698%
7.0400000000 | 244.1667000000 | 0.1189880000 | 75.12822 | 0.6999%
7.0600000000 | 246.1667000000 | 0.1193542000 | 75.7436 | 0.7021%
7.0800000000 | 247.5000000000 | 0.1196785000 | 76.15385 | 0.704%
7.1000000000 | 249.0000000000 | 0.1200027000 | 76.61538 | 0.7059%
7.1200000000 | 250.6667000000 | 0.1203270000 | 77.12822 | 0.7078%
7.1400000000 | 252.3333000000 | 0.1206913000 | 77.64102 | 0.7099%
7.1600000000 | 255.0000000000 | 0.1210155000 | 78.46154 | 0.7119%
7.1800000000 | 256.8333000000 | 0.1213398000 | 79.02563 | 0.7138%
7.2000000000 | 257.8333000000 | 0.1217060000 | 79.33332 | 0.7159%
7.2200000000 | 258.3333000000 | 0.1220303000 | 79.48717 | 0.7178%
7.2400000000 | 259.5000000000 | 0.1223545000 | 79.84615 | 0.7197%
7.2600000000 | 262.1667000000 | 0.1226788000 | 80.66668 | 0.7216%
7.2800000000 | 264.5000000000 | 0.1230030000 | 81.38462 | 0.7235%
7.3000000000 | 266.3333000000 | 0.1233273000 | 81.94871 | 0.7255%
7.3200000000 | 268.6667000000 | 0.1236515000 | 82.66668 | 0.7274%
7.3400000000 | 271.6667000000 | 0.1240177000 | 83.58975 | 0.7295%
7.3600000000 | 273.1667000000 | 0.1243420000 | 84.05129 | 0.7314%
7.3800000000 | 273.6667000000 | 0.1246662000 | 84.20514 | 0.7333%
7.4000000000 | 274.8333000000 | 0.1249905000 | 84.56409 | 0.7352%
7.4200000000 | 276.5000000000 | 0.1253147000 | 85.07692 | 0.7371%
7.4400000000 | 278.5000000000 | 0.1256790000 | 85.69231 | 0.7393%
7.4600000000 | 280.6667000000 | 0.1260052000 | 86.35898 | 0.7412%
7.4800000000 | 282.5000000000 | 0.1263294000 | 86.92308 | 0.7431%
7.5000000000 | 283.1667000000 | 0.1266537000 | 87.12822 | 0.745%
7.5200000000 | 284.1667000000 | 0.1270180000 | 87.43591 | 0.7472%
7.5400000000 | 286.5000000000 | 0.1273422000 | 88.15385 | 0.7491%
7.5600000000 | 289.6667000000 | 0.1276665000 | 89.12822 | 0.751%
7.5800000000 | 291.0000000000 | 0.1279907000 | 89.53846 | 0.7529%
7.6000000000 | 292.0000000000 | 0.1283569000 | 89.84615 | 0.755%
7.6200000000 | 293.5000000000 | 0.1286812000 | 90.30769 | 0.7569%
7.6400000000 | 296.0000000000 | 0.1290054000 | 91.07692 | 0.7589%
7.6600000000 | 298.6667000000 | 0.1293297000 | 91.89745 | 0.7608%
7.6800000000 | 299.8333000000 | 0.1296539000 | 92.2564 | 0.7627%
7.7000000000 | 301.5000000000 | 0.1299782000 | 92.76923 | 0.7646%
7.7200000000 | 303.6667000000 | 0.1303024000 | 93.43591 | 0.7665%
7.7400000000 | 306.3333000000 | 0.1306267000 | 94.2564 | 0.7684%
7.7600000000 | 308.5000000000 | 0.1309929000 | 94.92308 | 0.7705%
7.7800000000 | 310.8333000000 | 0.1313171000 | 95.64102 | 0.7725%
7.8000000000 | 312.8333000000 | 0.1316414000 | 96.2564 | 0.7744%
7.8200000000 | 315.1667000000 | 0.1319656000 | 96.97437 | 0.7763%
7.8400000000 | 317.1667000000 | 0.1323299000 | 97.58975 | 0.7784%
7.8600000000 | 317.5000000000 | 0.1326561000 | 97.69231 | 0.7803%
7.8800000000 | 318.1667000000 | 0.1329803000 | 97.89745 | 0.7822%
7.9000000000 | 319.8333000000 | 0.1333447000 | 98.41025 | 0.7844%
7.9200000000 | 322.3333000000 | 0.1336689000 | 99.17948 | 0.7863%
7.9400000000 | 325.3333000000 | 0.1339931000 | 100.1026 | 0.7882%
7.9600000000 | 328.3333000000 | 0.1343174000 | 101.0256 | 0.7901%
7.9800000000 | 328.8333000000 | 0.1346416000 | 101.1795 | 0.792%
8.0000000000 | 329.5000000000 | 0.1349678000 | 101.3846 | 0.7939%
8.0200000000 | 329.8333000000 | 0.1352921000 | 101.4872 | 0.7958%
8.0400000000 | 330.3333000000 | 0.1356564000 | 101.641 | 0.798%
8.0600000000 | 332.3333000000 | 0.1359806000 | 102.2564 | 0.7999%
8.0800000000 | 336.6667000000 | 0.1363049000 | 103.5898 | 0.8018%
8.1000000000 | 340.0000000000 | 0.1366291000 | 104.6154 | 0.8037%
8.1200000000 | 342.8333000000 | 0.1369953000 | 105.4872 | 0.8059%
8.1400000000 | 345.6667000000 | 0.1373196000 | 106.359 | 0.8078%
8.1600000000 | 348.6667000000 | 0.1376438000 | 107.2821 | 0.8097%
8.1800000000 | 349.5000000000 | 0.1380081000 | 107.5385 | 0.8118%
8.2000000000 | 350.3333000000 | 0.1383324000 | 107.7949 | 0.8137%
8.2200000000 | 352.1667000000 | 0.1386566000 | 108.359 | 0.8156%
8.2400000000 | 354.6667000000 | 0.1390228000 | 109.1282 | 0.8178%
8.2600000000 | 357.0000000000 | 0.1393471000 | 109.8462 | 0.8197%
8.2800000000 | 359.8333000000 | 0.1396713000 | 110.7179 | 0.8216%
8.3000000000 | 364.0000000000 | 0.1399956000 | 112 | 0.8235%
8.3200000000 | 367.3333000000 | 0.1403198000 | 113.0256 | 0.8254%
8.3400000000 | 369.1667000000 | 0.1406441000 | 113.5898 | 0.8273%
8.3600000000 | 369.1667000000 | 0.1410103000 | 113.5898 | 0.8295%
8.3800000000 | 369.1667000000 | 0.1413345000 | 113.5898 | 0.8314%
8.4000000000 | 371.1667000000 | 0.1416588000 | 114.2051 | 0.8333%
8.4200000000 | 374.6667000000 | 0.1419830000 | 115.2821 | 0.8352%
8.4400000000 | 378.0000000000 | 0.1423473000 | 116.3077 | 0.8373%
8.4600000000 | 378.8333000000 | 0.1426716000 | 116.5641 | 0.8392%
8.4800000000 | 379.1667000000 | 0.1429977000 | 116.6667 | 0.8412%
8.5000000000 | 381.5000000000 | 0.1433620000 | 117.3846 | 0.8433%
8.5200000000 | 384.1667000000 | 0.1436863000 | 118.2051 | 0.8452%
8.5400000000 | 385.8333000000 | 0.1440105000 | 118.7179 | 0.8471%
8.5600000000 | 386.5000000000 | 0.1443748000 | 118.9231 | 0.8493%
8.5800000000 | 387.8333000000 | 0.1447010000 | 119.3333 | 0.8512%
8.6000000000 | 390.5000000000 | 0.1450253000 | 120.1538 | 0.8531%
8.6200000000 | 393.1667000000 | 0.1453495000 | 120.9744 | 0.855%
8.6400000000 | 396.0000000000 | 0.1456738000 | 121.8462 | 0.8569%
8.6600000000 | 399.1667000000 | 0.1459980000 | 122.8205 | 0.8588%
8.6800000000 | 402.5000000000 | 0.1463623000 | 123.8462 | 0.861%
8.7000000000 | 405.0000000000 | 0.1466866000 | 124.6154 | 0.8629%
8.7200000000 | 406.8333000000 | 0.1470127000 | 125.1795 | 0.8648%
8.7400000000 | 408.5000000000 | 0.1473370000 | 125.6923 | 0.8667%
8.7600000000 | 409.8333000000 | 0.1477013000 | 126.1026 | 0.8688%
8.7800000000 | 411.1667000000 | 0.1480255000 | 126.5128 | 0.8707%
8.8000000000 | 412.8333000000 | 0.1483498000 | 127.0256 | 0.8726%
8.8200000000 | 415.1667000000 | 0.1486740000 | 127.7436 | 0.8746%
8.8400000000 | 417.3333000000 | 0.1490402000 | 128.4102 | 0.8767%
8.8600000000 | 418.8333000000 | 0.1493645000 | 128.8718 | 0.8786%
8.8800000000 | 420.1667000000 | 0.1496887000 | 129.2821 | 0.8805%
8.9000000000 | 423.6667000000 | 0.1500130000 | 130.359 | 0.8824%
8.9200000000 | 427.1667000000 | 0.1503773000 | 131.4359 | 0.8846%
8.9400000000 | 430.0000000000 | 0.1507015000 | 132.3077 | 0.8865%
8.9600000000 | 431.8333000000 | 0.1510258000 | 132.8718 | 0.8884%
8.9800000000 | 433.3333000000 | 0.1513519000 | 133.3333 | 0.8903%
9.0000000000 | 436.0000000000 | 0.1516762000 | 134.1538 | 0.8922%
9.0200000000 | 438.1667000000 | 0.1520004000 | 134.8205 | 0.8941%
9.0400000000 | 439.1667000000 | 0.1523247000 | 135.1282 | 0.896%
9.0600000000 | 439.5000000000 | 0.1526890000 | 135.2308 | 0.8982%
9.0800000000 | 441.5000000000 | 0.1530132000 | 135.8462 | 0.9001%
9.1000000000 | 444.8333000000 | 0.1533375000 | 136.8718 | 0.902%
9.1200000000 | 449.6667000000 | 0.1537037000 | 138.359 | 0.9041%
9.1400000000 | 454.0000000000 | 0.1540279000 | 139.6923 | 0.906%
9.1600000000 | 456.0000000000 | 0.1543522000 | 140.3077 | 0.908%
9.1800000000 | 456.5000000000 | 0.1546764000 | 140.4615 | 0.9099%
9.2000000000 | 458.3333000000 | 0.1550407000 | 141.0256 | 0.912%
9.2200000000 | 459.6667000000 | 0.1553669000 | 141.4359 | 0.9139%
9.2400000000 | 460.8333000000 | 0.1556911000 | 141.7949 | 0.9158%
9.2600000000 | 462.8333000000 | 0.1560154000 | 142.4102 | 0.9177%
9.2800000000 | 465.5000000000 | 0.1563396000 | 143.2308 | 0.9196%
9.3000000000 | 466.3333000000 | 0.1567039000 | 143.4872 | 0.9218%
9.3200000000 | 466.8333000000 | 0.1570282000 | 143.641 | 0.9237%
9.3400000000 | 468.0000000000 | 0.1573524000 | 144 | 0.9256%
9.3600000000 | 470.5000000000 | 0.1576786000 | 144.7692 | 0.9275%
9.3800000000 | 471.3333000000 | 0.1580029000 | 145.0256 | 0.9294%
9.4000000000 | 472.1667000000 | 0.1583271000 | 145.2821 | 0.9313%
9.4200000000 | 475.1667000000 | 0.1586914000 | 146.2051 | 0.9335%
9.4400000000 | 479.6667000000 | 0.1590157000 | 147.5898 | 0.9354%
9.4600000000 | 484.8333000000 | 0.1593399000 | 149.1795 | 0.9373%
9.4800000000 | 490.5000000000 | 0.1596642000 | 150.9231 | 0.9392%
9.5000000000 | 493.3333000000 | 0.1600304000 | 151.7949 | 0.9414%
9.5200000000 | 494.1667000000 | 0.1603546000 | 152.0513 | 0.9433%
9.5400000000 | 494.8333000000 | 0.1606789000 | 152.2564 | 0.9452%
9.5600000000 | 496.8333000000 | 0.1610432000 | 152.8718 | 0.9473%
9.5800000000 | 501.1667000000 | 0.1613674000 | 154.2051 | 0.9492%
9.6000000000 | 505.3333000000 | 0.1616936000 | 155.4872 | 0.9511%
9.6200000000 | 507.5000000000 | 0.1620178000 | 156.1538 | 0.953%
9.6400000000 | 509.1667000000 | 0.1623421000 | 156.6667 | 0.955%
9.6600000000 | 511.0000000000 | 0.1626663000 | 157.2308 | 0.9569%
9.6800000000 | 513.0000000000 | 0.1629906000 | 157.8462 | 0.9588%
9.7000000000 | 513.8333000000 | 0.1633148000 | 158.1026 | 0.9607%
9.7200000000 | 515.6667000000 | 0.1636791000 | 158.6667 | 0.9628%
9.7400000000 | 518.3333000000 | 0.1640034000 | 159.4872 | 0.9647%
9.7600000000 | 521.6667000000 | 0.1643295000 | 160.5128 | 0.9666%
9.7800000000 | 525.0000000000 | 0.1646538000 | 161.5385 | 0.9686%
9.8000000000 | 527.6667000000 | 0.1650181000 | 162.359 | 0.9707%
9.8200000000 | 529.0000000000 | 0.1653423000 | 162.7692 | 0.9726%
9.8400000000 | 529.8333000000 | 0.1656666000 | 163.0256 | 0.9745%
9.8600000000 | 531.3333000000 | 0.1659908000 | 163.4872 | 0.9764%
9.8800000000 | 534.1667000000 | 0.1663570000 | 164.359 | 0.9786%
9.9000000000 | 536.5000000000 | 0.1666813000 | 165.0769 | 0.9805%
9.9200000000 | 538.6667000000 | 0.1670055000 | 165.7436 | 0.9824%
9.9400000000 | 541.1667000000 | 0.1673298000 | 166.5128 | 0.9843%
9.9600000000 | 544.5000000000 | 0.1676540000 | 167.5385 | 0.9862%
9.9800000000 | 549.0000000000 | 0.1679783000 | 168.9231 | 0.9881%
10.0000000000 | 552.1667000000 | 0.1683025000 | 169.8974 | 0.99%
10.0200000000 | 554.0000000000 | 0.1686687000 | 170.4615 | 0.9922%
10.0400000000 | 555.1667000000 | 0.1689930000 | 170.8205 | 0.9941%
10.0600000000 | 557.0000000000 | 0.1693172000 | 171.3846 | 0.996%
10.0800000000 | 560.6667000000 | 0.1696415000 | 172.5128 | 0.9979%
10.1000000000 | 563.5000000000 | 0.1699657000 | 173.3846 | 0.9998%
10.1200000000 | 564.5000000000 | 0.1703300000 | 173.6923 | 1.002%
10.1400000000 | 566.5000000000 | 0.1706562000 | 174.3077 | 1.004%
10.1600000000 | 570.0000000000 | 0.1709805000 | 175.3846 | 1.006%
10.1800000000 | 573.5000000000 | 0.1713448000 | 176.4615 | 1.008%
10.2000000000 | 574.6667000000 | 0.1716690000 | 176.8205 | 1.01%
10.2200000000 | 576.3333000000 | 0.1719933000 | 177.3333 | 1.012%
10.2400000000 | 578.6667000000 | 0.1723175000 | 178.0513 | 1.014%
10.2600000000 | 581.8333000000 | 0.1726418000 | 179.0256 | 1.016%
10.2800000000 | 584.3333000000 | 0.1730080000 | 179.7949 | 1.018%
10.3000000000 | 587.0000000000 | 0.1733322000 | 180.6154 | 1.02%
10.3200000000 | 588.8333000000 | 0.1736565000 | 181.1795 | 1.022%
10.3400000000 | 590.8333000000 | 0.1739807000 | 181.7949 | 1.023%
10.3600000000 | 593.5000000000 | 0.1743050000 | 182.6154 | 1.025%
10.3800000000 | 596.5000000000 | 0.1746292000 | 183.5385 | 1.027%
10.4000000000 | 598.6667000000 | 0.1749954000 | 184.2051 | 1.029%
10.4200000000 | 602.3333000000 | 0.1753197000 | 185.3333 | 1.031%
10.4400000000 | 606.5000000000 | 0.1756439000 | 186.6154 | 1.033%
10.4600000000 | 609.6667000000 | 0.1759682000 | 187.5898 | 1.035%
10.4800000000 | 611.0000000000 | 0.1763325000 | 188 | 1.037%
10.5000000000 | 612.8333000000 | 0.1766567000 | 188.5641 | 1.039%
10.5200000000 | 615.0000000000 | 0.1769810000 | 189.2308 | 1.041%
10.5400000000 | 617.3333000000 | 0.1773472000 | 189.9487 | 1.043%
10.5600000000 | 619.6667000000 | 0.1776714000 | 190.6667 | 1.045%
10.5800000000 | 623.0000000000 | 0.1779957000 | 191.6923 | 1.047%
10.6000000000 | 625.1667000000 | 0.1783199000 | 192.359 | 1.049%
10.6200000000 | 627.6667000000 | 0.1786442000 | 193.1282 | 1.051%
10.6400000000 | 631.3333000000 | 0.1789684000 | 194.2564 | 1.053%
10.6600000000 | 635.5000000000 | 0.1793346000 | 195.5385 | 1.055%
10.6800000000 | 637.8333000000 | 0.1796589000 | 196.2564 | 1.057%
10.7000000000 | 638.3333000000 | 0.1799831000 | 196.4102 | 1.059%
10.7200000000 | 639.6667000000 | 0.1803074000 | 196.8205 | 1.061%
10.7400000000 | 641.5000000000 | 0.1806717000 | 197.3846 | 1.063%
10.7600000000 | 644.0000000000 | 0.1809959000 | 198.1538 | 1.065%
10.7800000000 | 646.8333000000 | 0.1813221000 | 199.0256 | 1.067%
10.8000000000 | 650.3333000000 | 0.1816864000 | 200.1026 | 1.069%
10.8200000000 | 654.0000000000 | 0.1820107000 | 201.2308 | 1.071%
10.8400000000 | 657.6667000000 | 0.1823349000 | 202.359 | 1.073%
10.8600000000 | 660.5000000000 | 0.1826992000 | 203.2308 | 1.075%
10.8800000000 | 661.8333000000 | 0.1830254000 | 203.641 | 1.077%
10.9000000000 | 663.5000000000 | 0.1833496000 | 204.1538 | 1.079%
10.9200000000 | 666.6667000000 | 0.1836739000 | 205.1282 | 1.08%
10.9400000000 | 670.1667000000 | 0.1839981000 | 206.2051 | 1.082%
10.9600000000 | 673.5000000000 | 0.1843624000 | 207.2308 | 1.084%
10.9800000000 | 676.5000000000 | 0.1846867000 | 208.1538 | 1.086%
11.0000000000 | 678.6667000000 | 0.1850109000 | 208.8205 | 1.088%
11.0200000000 | 680.6667000000 | 0.1853371000 | 209.4359 | 1.09%
11.0400000000 | 684.1667000000 | 0.1856613000 | 210.5128 | 1.092%
11.0600000000 | 687.5000000000 | 0.1859856000 | 211.5385 | 1.094%
11.0800000000 | 689.6667000000 | 0.1863499000 | 212.2051 | 1.096%
11.1000000000 | 690.6667000000 | 0.1866741000 | 212.5128 | 1.098%
11.1200000000 | 694.1667000000 | 0.1869984000 | 213.5898 | 1.1%
11.1400000000 | 698.0000000000 | 0.1873646000 | 214.7692 | 1.102%
11.1600000000 | 700.8333000000 | 0.1876888000 | 215.641 | 1.104%
11.1800000000 | 702.3333000000 | 0.1880131000 | 216.1026 | 1.106%
11.2000000000 | 703.8333000000 | 0.1883774000 | 216.5641 | 1.108%
11.2200000000 | 707.0000000000 | 0.1887016000 | 217.5385 | 1.11%
11.2400000000 | 709.6667000000 | 0.1890259000 | 218.359 | 1.112%
11.2600000000 | 712.0000000000 | 0.1893520000 | 219.0769 | 1.114%
11.2800000000 | 714.8333000000 | 0.1896763000 | 219.9487 | 1.116%
11.3000000000 | 719.1667000000 | 0.1900406000 | 221.2821 | 1.118%
11.3200000000 | 723.5000000000 | 0.1903648000 | 222.6154 | 1.12%
11.3400000000 | 727.3333000000 | 0.1906891000 | 223.7949 | 1.122%
11.3600000000 | 730.0000000000 | 0.1910133000 | 224.6154 | 1.124%
11.3800000000 | 731.3333000000 | 0.1913376000 | 225.0256 | 1.126%
11.4000000000 | 733.3333000000 | 0.1916618000 | 225.641 | 1.127%
11.4200000000 | 737.1667000000 | 0.1920280000 | 226.8205 | 1.13%
11.4400000000 | 740.0000000000 | 0.1923523000 | 227.6923 | 1.131%
11.4600000000 | 742.1667000000 | 0.1926765000 | 228.359 | 1.133%
11.4800000000 | 743.5000000000 | 0.1930408000 | 228.7692 | 1.136%
11.5000000000 | 745.1667000000 | 0.1933651000 | 229.2821 | 1.137%
11.5200000000 | 747.5000000000 | 0.1936913000 | 230 | 1.139%
11.5400000000 | 751.0000000000 | 0.1940155000 | 231.0769 | 1.141%
11.5600000000 | 754.5000000000 | 0.1943798000 | 232.1538 | 1.143%
11.5800000000 | 757.6667000000 | 0.1947041000 | 233.1282 | 1.145%
11.6000000000 | 761.6667000000 | 0.1950283000 | 234.359 | 1.147%
11.6200000000 | 765.3333000000 | 0.1953526000 | 235.4872 | 1.149%
11.6400000000 | 767.1667000000 | 0.1956768000 | 236.0513 | 1.151%
11.6600000000 | 768.5000000000 | 0.1960030000 | 236.4615 | 1.153%
11.6800000000 | 770.6667000000 | 0.1963272000 | 237.1282 | 1.155%
11.7000000000 | 774.1667000000 | 0.1966915000 | 238.2051 | 1.157%
11.7200000000 | 776.3333000000 | 0.1970158000 | 238.8718 | 1.159%
11.7400000000 | 780.0000000000 | 0.1973400000 | 240 | 1.161%
11.7600000000 | 784.1667000000 | 0.1976643000 | 241.2821 | 1.163%
11.7800000000 | 788.1667000000 | 0.1980305000 | 242.5128 | 1.165%
11.8000000000 | 790.5000000000 | 0.1983547000 | 243.2308 | 1.167%
11.8200000000 | 793.5000000000 | 0.1986790000 | 244.1538 | 1.169%
11.8400000000 | 795.3333000000 | 0.1990433000 | 244.7179 | 1.171%
11.8600000000 | 796.8333000000 | 0.1993675000 | 245.1795 | 1.173%
11.8800000000 | 799.3333000000 | 0.1996918000 | 245.9487 | 1.175%
11.9000000000 | 803.8333000000 | 0.2000179000 | 247.3333 | 1.177%
11.9200000000 | 809.1667000000 | 0.2003422000 | 248.9744 | 1.178%
11.9400000000 | 811.8333000000 | 0.2006664000 | 249.7949 | 1.18%
11.9600000000 | 813.0000000000 | 0.2010307000 | 250.1538 | 1.183%
11.9800000000 | 814.5000000000 | 0.2013550000 | 250.6154 | 1.184%
12.0000000000 | 817.3333000000 | 0.2016792000 | 251.4872 | 1.186%
12.0200000000 | 819.5000000000 | 0.2020035000 | 252.1538 | 1.188%
12.0400000000 | 822.6667000000 | 0.2023296000 | 253.1282 | 1.19%
12.0600000000 | 826.5000000000 | 0.2026539000 | 254.3077 | 1.192%
12.0800000000 | 830.0000000000 | 0.2030182000 | 255.3846 | 1.194%
12.1000000000 | 833.3333000000 | 0.2033424000 | 256.4102 | 1.196%
12.1200000000 | 837.6667000000 | 0.2036667000 | 257.7436 | 1.198%
12.1400000000 | 839.8333000000 | 0.2039909000 | 258.4102 | 1.2%
12.1600000000 | 841.8333000000 | 0.2043571000 | 259.0256 | 1.202%
12.1800000000 | 844.6667000000 | 0.2046814000 | 259.8974 | 1.204%
12.2000000000 | 848.0000000000 | 0.2050056000 | 260.9231 | 1.206%
12.2200000000 | 849.5000000000 | 0.2053299000 | 261.3846 | 1.208%
12.2400000000 | 851.6667000000 | 0.2056942000 | 262.0513 | 1.21%
12.2600000000 | 855.6667000000 | 0.2060184000 | 263.2821 | 1.212%
12.2800000000 | 861.0000000000 | 0.2063427000 | 264.9231 | 1.214%
12.3000000000 | 866.5000000000 | 0.2066689000 | 266.6154 | 1.216%
12.3200000000 | 868.0000000000 | 0.2069931000 | 267.0769 | 1.218%
12.3400000000 | 868.3333000000 | 0.2073174000 | 267.1795 | 1.22%
12.3600000000 | 870.1667000000 | 0.2076416000 | 267.7436 | 1.221%
12.3800000000 | 873.3333000000 | 0.2079659000 | 268.7179 | 1.223%
12.4000000000 | 876.3333000000 | 0.2083302000 | 269.641 | 1.225%
12.4200000000 | 879.6667000000 | 0.2086544000 | 270.6667 | 1.227%
12.4400000000 | 882.5000000000 | 0.2089806000 | 271.5385 | 1.229%
12.4600000000 | 885.3333000000 | 0.2093048000 | 272.4102 | 1.231%
12.4800000000 | 888.0000000000 | 0.2096691000 | 273.2308 | 1.233%
12.5000000000 | 890.1667000000 | 0.2099934000 | 273.8974 | 1.235%
12.5200000000 | 892.3333000000 | 0.2103176000 | 274.5641 | 1.237%
12.5400000000 | 895.1667000000 | 0.2106419000 | 275.4359 | 1.239%
12.5600000000 | 898.1667000000 | 0.2110081000 | 276.359 | 1.241%
12.5800000000 | 901.3333000000 | 0.2113323000 | 277.3333 | 1.243%
12.6000000000 | 905.0000000000 | 0.2116566000 | 278.4615 | 1.245%
12.6200000000 | 908.1667000000 | 0.2119808000 | 279.4359 | 1.247%
12.6400000000 | 910.6667000000 | 0.2123051000 | 280.2051 | 1.249%
12.6600000000 | 914.6667000000 | 0.2126293000 | 281.4359 | 1.251%
12.6800000000 | 919.1667000000 | 0.2129536000 | 282.8205 | 1.253%
12.7000000000 | 922.6667000000 | 0.2133198000 | 283.8974 | 1.255%
12.7200000000 | 924.5000000000 | 0.2136440000 | 284.4615 | 1.257%
12.7400000000 | 926.5000000000 | 0.2139683000 | 285.0769 | 1.259%
12.7600000000 | 929.6667000000 | 0.2142925000 | 286.0513 | 1.261%
12.7800000000 | 933.1667000000 | 0.2146568000 | 287.1282 | 1.263%
12.8000000000 | 935.6667000000 | 0.2149811000 | 287.8974 | 1.265%
12.8200000000 | 936.5000000000 | 0.2153053000 | 288.1538 | 1.267%
12.8400000000 | 939.3333000000 | 0.2156715000 | 289.0256 | 1.269%
12.8600000000 | 943.3333000000 | 0.2159958000 | 290.2564 | 1.271%
12.8800000000 | 946.6667000000 | 0.2163200000 | 291.2821 | 1.272%
12.9000000000 | 949.0000000000 | 0.2166443000 | 292 | 1.274%
12.9200000000 | 951.1667000000 | 0.2170105000 | 292.6667 | 1.277%
12.9400000000 | 957.0000000000 | 0.2173347000 | 294.4615 | 1.278%
12.9600000000 | 962.0000000000 | 0.2176590000 | 296 | 1.28%
12.9800000000 | 964.5000000000 | 0.2179832000 | 296.7692 | 1.282%
13.0000000000 | 964.8333000000 | 0.2183075000 | 296.8718 | 1.284%
13.0200000000 | 966.5000000000 | 0.2186317000 | 297.3846 | 1.286%
13.0400000000 | 970.5000000000 | 0.2189960000 | 298.6154 | 1.288%
13.0600000000 | 974.5000000000 | 0.2193203000 | 299.8462 | 1.29%
13.0800000000 | 978.1667000000 | 0.2196465000 | 300.9744 | 1.292%
13.1000000000 | 981.0000000000 | 0.2199707000 | 301.8462 | 1.294%
13.1200000000 | 984.3333000000 | 0.2203350000 | 302.8718 | 1.296%
13.1400000000 | 988.3333000000 | 0.2206593000 | 304.1026 | 1.298%
13.1600000000 | 991.6667000000 | 0.2210236000 | 305.1282 | 1.3%
13.1800000000 | 994.0000000000 | 0.2213497000 | 305.8462 | 1.302%
13.2000000000 | 995.8333000000 | 0.2216740000 | 306.4102 | 1.304%
13.2200000000 | 998.3333000000 | 0.2219982000 | 307.1795 | 1.306%
13.2400000000 | 1002.3330000000 | 0.2223625000 | 308.4102 | 1.308%
13.2600000000 | 1006.8330000000 | 0.2226868000 | 309.7948 | 1.31%
13.2800000000 | 1010.3330000000 | 0.2230110000 | 310.8717 | 1.312%
13.3000000000 | 1011.6670000000 | 0.2233353000 | 311.2822 | 1.314%
13.3200000000 | 1012.1670000000 | 0.2236614000 | 311.436 | 1.316%
13.3400000000 | 1013.8330000000 | 0.2240257000 | 311.9486 | 1.318%
13.3600000000 | 1016.0000000000 | 0.2243500000 | 312.6154 | 1.32%
13.3800000000 | 1019.0000000000 | 0.2246742000 | 313.5385 | 1.322%
13.4000000000 | 1022.8330000000 | 0.2249985000 | 314.7178 | 1.324%
13.4200000000 | 1027.0000000000 | 0.2253647000 | 316 | 1.326%
13.4400000000 | 1033.5000000000 | 0.2256889000 | 318 | 1.328%
13.4600000000 | 1038.6670000000 | 0.2260132000 | 319.5898 | 1.329%
13.4800000000 | 1041.3330000000 | 0.2263775000 | 320.4102 | 1.332%
13.5000000000 | 1042.0000000000 | 0.2267017000 | 320.6154 | 1.334%
13.5200000000 | 1043.6670000000 | 0.2270260000 | 321.1283 | 1.335%
13.5400000000 | 1046.8330000000 | 0.2273502000 | 322.1025 | 1.337%
13.5600000000 | 1051.1670000000 | 0.2277164000 | 323.436 | 1.34%
13.5800000000 | 1055.5000000000 | 0.2280407000 | 324.7692 | 1.341%
13.6000000000 | 1058.8330000000 | 0.2283649000 | 325.7948 | 1.343%
13.6200000000 | 1061.1670000000 | 0.2286892000 | 326.5129 | 1.345%
13.6400000000 | 1064.3330000000 | 0.2290134000 | 327.4871 | 1.347%
13.6600000000 | 1068.0000000000 | 0.2293377000 | 328.6154 | 1.349%
13.6800000000 | 1071.0000000000 | 0.2296619000 | 329.5385 | 1.351%
13.7000000000 | 1073.1670000000 | 0.2300282000 | 330.2052 | 1.353%
13.7200000000 | 1075.8330000000 | 0.2303524000 | 331.0255 | 1.355%
13.7400000000 | 1079.0000000000 | 0.2306767000 | 332 | 1.357%
13.7600000000 | 1081.8330000000 | 0.2310009000 | 332.8717 | 1.359%
13.7800000000 | 1085.1670000000 | 0.2313652000 | 333.8975 | 1.361%
13.8000000000 | 1088.5000000000 | 0.2316914000 | 334.9231 | 1.363%
13.8200000000 | 1091.1670000000 | 0.2320156000 | 335.7437 | 1.365%
13.8400000000 | 1094.8330000000 | 0.2323799000 | 336.8717 | 1.367%
13.8600000000 | 1098.0000000000 | 0.2327042000 | 337.8462 | 1.369%
13.8800000000 | 1100.1670000000 | 0.2330284000 | 338.5129 | 1.371%
13.9000000000 | 1102.8330000000 | 0.2333527000 | 339.3332 | 1.373%
13.9200000000 | 1107.5000000000 | 0.2336769000 | 340.7692 | 1.375%
13.9400000000 | 1113.1670000000 | 0.2340012000 | 342.5129 | 1.376%
13.9600000000 | 1116.1670000000 | 0.2343674000 | 343.436 | 1.379%
13.9800000000 | 1118.3330000000 | 0.2346916000 | 344.1025 | 1.381%
14.0000000000 | 1120.6670000000 | 0.2350159000 | 344.8206 | 1.382%
14.0200000000 | 1124.3330000000 | 0.2353401000 | 345.9486 | 1.384%
14.0400000000 | 1127.6670000000 | 0.2356644000 | 346.9745 | 1.386%
14.0600000000 | 1130.8330000000 | 0.2360306000 | 347.9486 | 1.388%
14.0800000000 | 1133.3330000000 | 0.2363548000 | 348.7178 | 1.39%
14.1000000000 | 1135.3330000000 | 0.2366791000 | 349.3332 | 1.392%
14.1200000000 | 1137.6670000000 | 0.2370033000 | 350.0514 | 1.394%
14.1400000000 | 1141.1670000000 | 0.2373676000 | 351.1283 | 1.396%
14.1600000000 | 1144.3330000000 | 0.2376919000 | 352.1025 | 1.398%
14.1800000000 | 1147.0000000000 | 0.2380161000 | 352.9231 | 1.4%
14.2000000000 | 1149.5000000000 | 0.2383823000 | 353.6923 | 1.402%
14.2200000000 | 1152.8330000000 | 0.2387066000 | 354.7178 | 1.404%
14.2400000000 | 1156.3330000000 | 0.2390308000 | 355.7948 | 1.406%
14.2600000000 | 1158.6670000000 | 0.2393551000 | 356.5129 | 1.408%
14.2800000000 | 1161.6670000000 | 0.2396793000 | 357.436 | 1.41%
14.3000000000 | 1166.0000000000 | 0.2400036000 | 358.7692 | 1.412%
14.3200000000 | 1170.6670000000 | 0.2403278000 | 360.2052 | 1.414%
14.3400000000 | 1173.8330000000 | 0.2406540000 | 361.1794 | 1.416%
14.3600000000 | 1176.0000000000 | 0.2410183000 | 361.8462 | 1.418%
14.3800000000 | 1178.3330000000 | 0.2413425000 | 362.564 | 1.42%
14.4000000000 | 1181.5000000000 | 0.2416668000 | 363.5385 | 1.422%
14.4200000000 | 1186.5000000000 | 0.2419910000 | 365.0769 | 1.423%
14.4400000000 | 1191.0000000000 | 0.2423573000 | 366.4615 | 1.426%
14.4600000000 | 1193.6670000000 | 0.2426815000 | 367.2822 | 1.428%
14.4800000000 | 1195.8330000000 | 0.2430058000 | 367.9486 | 1.429%
14.5000000000 | 1198.1670000000 | 0.2433300000 | 368.6668 | 1.431%
14.5200000000 | 1201.0000000000 | 0.2436943000 | 369.5385 | 1.433%
14.5400000000 | 1203.6670000000 | 0.2440186000 | 370.3591 | 1.435%
14.5600000000 | 1206.0000000000 | 0.2443428000 | 371.0769 | 1.437%
14.5800000000 | 1208.5000000000 | 0.2446690000 | 371.8462 | 1.439%
14.6000000000 | 1211.3330000000 | 0.2449932000 | 372.7178 | 1.441%
14.6200000000 | 1215.1670000000 | 0.2453175000 | 373.8975 | 1.443%
14.6400000000 | 1218.5000000000 | 0.2456417000 | 374.9231 | 1.445%
14.6600000000 | 1221.1670000000 | 0.2459660000 | 375.7437 | 1.447%
14.6800000000 | 1224.1670000000 | 0.2463303000 | 376.6668 | 1.449%
14.7000000000 | 1226.8330000000 | 0.2466545000 | 377.4871 | 1.451%
14.7200000000 | 1229.0000000000 | 0.2469788000 | 378.1538 | 1.453%
14.7400000000 | 1233.0000000000 | 0.2473049000 | 379.3846 | 1.455%
14.7600000000 | 1236.6670000000 | 0.2476692000 | 380.5129 | 1.457%
14.7800000000 | 1239.8330000000 | 0.2479935000 | 381.4871 | 1.459%
14.8000000000 | 1244.0000000000 | 0.2483177000 | 382.7692 | 1.461%
14.8200000000 | 1249.1670000000 | 0.2486420000 | 384.3591 | 1.463%
14.8400000000 | 1251.3330000000 | 0.2490082000 | 385.0255 | 1.465%
14.8600000000 | 1251.8330000000 | 0.2493324000 | 385.1794 | 1.467%
14.8800000000 | 1254.5000000000 | 0.2496567000 | 386 | 1.469%
14.9000000000 | 1258.8330000000 | 0.2499809000 | 387.3332 | 1.47%
14.9200000000 | 1264.0000000000 | 0.2503052000 | 388.9231 | 1.472%
14.9400000000 | 1267.8330000000 | 0.2506294000 | 390.1025 | 1.474%
14.9600000000 | 1270.6670000000 | 0.2509937000 | 390.9745 | 1.476%
14.9800000000 | 1274.5000000000 | 0.2513199000 | 392.1538 | 1.478%
15.0000000000 | 1279.5000000000 | 0.2516441000 | 393.6923 | 1.48%
15.0200000000 | 1284.0000000000 | 0.2519684000 | 395.0769 | 1.482%
15.0400000000 | 1284.0000000000 | 0.2522926000 | 395.0769 | 1.484%
15.0600000000 | 1284.3330000000 | 0.2526569000 | 395.1794 | 1.486%
15.0800000000 | 1286.5000000000 | 0.2529812000 | 395.8462 | 1.488%
15.1000000000 | 1290.8330000000 | 0.2533054000 | 397.1794 | 1.49%
15.1200000000 | 1295.6670000000 | 0.2536316000 | 398.6668 | 1.492%
15.1400000000 | 1297.6670000000 | 0.2539959000 | 399.2822 | 1.494%
15.1600000000 | 1298.5000000000 | 0.2543201000 | 399.5385 | 1.496%
15.1800000000 | 1301.3330000000 | 0.2546444000 | 400.4102 | 1.498%
15.2000000000 | 1305.0000000000 | 0.2550087000 | 401.5385 | 1.5%
15.2200000000 | 1308.8330000000 | 0.2553349000 | 402.7178 | 1.502%
15.2400000000 | 1311.3330000000 | 0.2556591000 | 403.4871 | 1.504%
15.2600000000 | 1314.5000000000 | 0.2559834000 | 404.4615 | 1.506%
15.2800000000 | 1319.1670000000 | 0.2563477000 | 405.8975 | 1.508%
15.3000000000 | 1323.8330000000 | 0.2566719000 | 407.3332 | 1.51%
15.3200000000 | 1327.6670000000 | 0.2569962000 | 408.5129 | 1.512%
15.3400000000 | 1329.5000000000 | 0.2573204000 | 409.0769 | 1.514%
15.3600000000 | 1330.6670000000 | 0.2576447000 | 409.436 | 1.516%
15.3800000000 | 1333.8330000000 | 0.2580109000 | 410.4102 | 1.518%
15.4000000000 | 1338.5000000000 | 0.2583351000 | 411.8462 | 1.52%
15.4200000000 | 1343.1670000000 | 0.2586594000 | 413.2822 | 1.522%
15.4400000000 | 1345.1670000000 | 0.2590237000 | 413.8975 | 1.524%
15.4600000000 | 1346.3330000000 | 0.2593498000 | 414.2563 | 1.526%
15.4800000000 | 1349.0000000000 | 0.2596741000 | 415.0769 | 1.527%
15.5000000000 | 1352.5000000000 | 0.2599983000 | 416.1538 | 1.529%
15.5200000000 | 1356.0000000000 | 0.2603626000 | 417.2308 | 1.532%
15.5400000000 | 1358.8330000000 | 0.2606869000 | 418.1025 | 1.533%
15.5600000000 | 1363.1670000000 | 0.2610111000 | 419.436 | 1.535%
15.5800000000 | 1367.0000000000 | 0.2613354000 | 420.6154 | 1.537%
15.6000000000 | 1370.1670000000 | 0.2617016000 | 421.5898 | 1.539%
15.6200000000 | 1373.0000000000 | 0.2620258000 | 422.4615 | 1.541%
15.6400000000 | 1375.8330000000 | 0.2623501000 | 423.3332 | 1.543%
15.6600000000 | 1378.1670000000 | 0.2626743000 | 424.0514 | 1.545%
15.6800000000 | 1381.5000000000 | 0.2629986000 | 425.0769 | 1.547%
15.7000000000 | 1385.3330000000 | 0.2633228000 | 426.2563 | 1.549%
15.7200000000 | 1389.1670000000 | 0.2636890000 | 427.436 | 1.551%
15.7400000000 | 1393.1670000000 | 0.2640133000 | 428.6668 | 1.553%
15.7600000000 | 1397.1670000000 | 0.2643375000 | 429.8975 | 1.555%
15.7800000000 | 1401.5000000000 | 0.2647018000 | 431.2308 | 1.557%
15.8000000000 | 1404.8330000000 | 0.2650261000 | 432.2563 | 1.559%
15.8200000000 | 1406.8330000000 | 0.2653503000 | 432.8717 | 1.561%
15.8400000000 | 1407.3330000000 | 0.2656746000 | 433.0255 | 1.563%
15.8600000000 | 1410.1670000000 | 0.2660408000 | 433.8975 | 1.565%
15.8800000000 | 1414.5000000000 | 0.2663651000 | 435.2308 | 1.567%
15.9000000000 | 1419.3330000000 | 0.2666893000 | 436.7178 | 1.569%
15.9200000000 | 1422.8330000000 | 0.2670135000 | 437.7948 | 1.571%
15.9400000000 | 1423.8330000000 | 0.2673378000 | 438.1025 | 1.573%
15.9600000000 | 1424.8330000000 | 0.2677040000 | 438.4102 | 1.575%
15.9800000000 | 1427.1670000000 | 0.2680283000 | 439.1283 | 1.577%
16.0000000000 | 1430.0000000000 | 0.2683525000 | 440 | 1.579%
16.0200000000 | 1433.5000000000 | 0.2686768000 | 441.0769 | 1.58%
16.0400000000 | 1437.8330000000 | 0.2690010000 | 442.4102 | 1.582%
16.0600000000 | 1442.3330000000 | 0.2693653000 | 443.7948 | 1.585%
16.0800000000 | 1447.1670000000 | 0.2696896000 | 445.2822 | 1.586%
16.1000000000 | 1450.5000000000 | 0.2700157000 | 446.3077 | 1.588%
16.1200000000 | 1452.5000000000 | 0.2703400000 | 446.9231 | 1.59%
16.1400000000 | 1453.8330000000 | 0.2707043000 | 447.3332 | 1.592%
16.1600000000 | 1457.8330000000 | 0.2710285000 | 448.564 | 1.594%
16.1800000000 | 1461.5000000000 | 0.2713528000 | 449.6923 | 1.596%
16.2000000000 | 1464.3330000000 | 0.2717190000 | 450.564 | 1.598%
16.2200000000 | 1467.1670000000 | 0.2720432000 | 451.436 | 1.6%
16.2400000000 | 1471.1670000000 | 0.2723675000 | 452.6668 | 1.602%
16.2600000000 | 1477.3330000000 | 0.2726917000 | 454.564 | 1.604%
16.2800000000 | 1483.3330000000 | 0.2730160000 | 456.4102 | 1.606%
16.3000000000 | 1486.3330000000 | 0.2733402000 | 457.3332 | 1.608%
16.3200000000 | 1487.0000000000 | 0.2736645000 | 457.5385 | 1.61%
16.3400000000 | 1487.3330000000 | 0.2740307000 | 457.6409 | 1.612%
16.3600000000 | 1488.5000000000 | 0.2743549000 | 458 | 1.614%
16.3800000000 | 1492.1670000000 | 0.2746792000 | 459.1283 | 1.616%
16.4000000000 | 1496.0000000000 | 0.2750034000 | 460.3077 | 1.618%
16.4200000000 | 1499.1670000000 | 0.2753277000 | 461.2822 | 1.62%
16.4400000000 | 1501.5000000000 | 0.2756920000 | 462 | 1.622%
16.4600000000 | 1504.1670000000 | 0.2760162000 | 462.8206 | 1.624%
16.4800000000 | 1507.3330000000 | 0.2763405000 | 463.7948 | 1.626%
16.5000000000 | 1510.8330000000 | 0.2767067000 | 464.8717 | 1.628%
16.5200000000 | 1514.3330000000 | 0.2770309000 | 465.9486 | 1.63%
16.5400000000 | 1516.6670000000 | 0.2773552000 | 466.6668 | 1.632%
16.5600000000 | 1521.1670000000 | 0.2776794000 | 468.0514 | 1.633%
16.5800000000 | 1525.5000000000 | 0.2780037000 | 469.3846 | 1.635%
16.6000000000 | 1528.0000000000 | 0.2783279000 | 470.1538 | 1.637%
16.6200000000 | 1530.0000000000 | 0.2786942000 | 470.7692 | 1.639%
16.6400000000 | 1533.0000000000 | 0.2790184000 | 471.6923 | 1.641%
16.6600000000 | 1537.5000000000 | 0.2793427000 | 473.0769 | 1.643%
16.6800000000 | 1542.1670000000 | 0.2796669000 | 474.5129 | 1.645%
16.7000000000 | 1545.5000000000 | 0.2799911000 | 475.5385 | 1.647%
16.7200000000 | 1547.8330000000 | 0.2803154000 | 476.2563 | 1.649%
16.7400000000 | 1549.6670000000 | 0.2806816000 | 476.8206 | 1.651%
16.7600000000 | 1552.5000000000 | 0.2810059000 | 477.6923 | 1.653%
16.7800000000 | 1555.5000000000 | 0.2813301000 | 478.6154 | 1.655%
16.8000000000 | 1558.6670000000 | 0.2816944000 | 479.5898 | 1.657%
16.8200000000 | 1561.3330000000 | 0.2820187000 | 480.4102 | 1.659%
16.8400000000 | 1563.6670000000 | 0.2823429000 | 481.1283 | 1.661%
16.8600000000 | 1567.1670000000 | 0.2826672000 | 482.2052 | 1.663%
16.8800000000 | 1571.5000000000 | 0.2829933000 | 483.5385 | 1.665%
16.9000000000 | 1574.6670000000 | 0.2833576000 | 484.5129 | 1.667%
16.9200000000 | 1577.5000000000 | 0.2836819000 | 485.3846 | 1.669%
16.9400000000 | 1581.5000000000 | 0.2840061000 | 486.6154 | 1.671%
16.9600000000 | 1587.5000000000 | 0.2843304000 | 488.4615 | 1.673%
16.9800000000 | 1591.0000000000 | 0.2846546000 | 489.5385 | 1.674%
17.0000000000 | 1593.1670000000 | 0.2849789000 | 490.2052 | 1.676%
17.0200000000 | 1595.6670000000 | 0.2853031000 | 490.9745 | 1.678%
17.0400000000 | 1599.0000000000 | 0.2856693000 | 492 | 1.68%
17.0600000000 | 1604.8330000000 | 0.2859936000 | 493.7948 | 1.682%
17.0800000000 | 1609.1670000000 | 0.2863178000 | 495.1283 | 1.684%
17.1000000000 | 1612.0000000000 | 0.2866421000 | 496 | 1.686%
17.1200000000 | 1614.8330000000 | 0.2870083000 | 496.8717 | 1.688%
17.1400000000 | 1618.3330000000 | 0.2873325000 | 497.9486 | 1.69%
17.1600000000 | 1620.8330000000 | 0.2876568000 | 498.7178 | 1.692%
17.1800000000 | 1623.5000000000 | 0.2879810000 | 499.5385 | 1.694%
17.2000000000 | 1626.0000000000 | 0.2883453000 | 500.3077 | 1.696%
17.2200000000 | 1629.0000000000 | 0.2886696000 | 501.2308 | 1.698%
17.2400000000 | 1633.0000000000 | 0.2889938000 | 502.4615 | 1.7%
17.2600000000 | 1638.5000000000 | 0.2893181000 | 504.1538 | 1.702%
17.2800000000 | 1640.3330000000 | 0.2896442000 | 504.7178 | 1.704%
17.3000000000 | 1640.6670000000 | 0.2899685000 | 504.8206 | 1.706%
17.3200000000 | 1641.1670000000 | 0.2902927000 | 504.9745 | 1.708%
17.3400000000 | 1642.3330000000 | 0.2906570000 | 505.3332 | 1.71%
17.3600000000 | 1644.5000000000 | 0.2909813000 | 506 | 1.712%
17.3800000000 | 1650.1670000000 | 0.2913055000 | 507.7437 | 1.714%
17.4000000000 | 1655.0000000000 | 0.2916298000 | 509.2308 | 1.715%
17.4200000000 | 1659.5000000000 | 0.2919960000 | 510.6154 | 1.718%
17.4400000000 | 1664.0000000000 | 0.2923203000 | 512 | 1.72%
17.4600000000 | 1667.6670000000 | 0.2926445000 | 513.1283 | 1.721%
17.4800000000 | 1668.8330000000 | 0.2930088000 | 513.4871 | 1.724%
17.5000000000 | 1672.0000000000 | 0.2933331000 | 514.4615 | 1.725%
17.5200000000 | 1676.0000000000 | 0.2936592000 | 515.6923 | 1.727%
17.5400000000 | 1680.0000000000 | 0.2939835000 | 516.9231 | 1.729%
17.5600000000 | 1684.3330000000 | 0.2943478000 | 518.2563 | 1.731%
17.5800000000 | 1688.6670000000 | 0.2946720000 | 519.5898 | 1.733%
17.6000000000 | 1693.1670000000 | 0.2949963000 | 520.9745 | 1.735%
17.6200000000 | 1697.0000000000 | 0.2953205000 | 522.1538 | 1.737%
17.6400000000 | 1699.3330000000 | 0.2956448000 | 522.8717 | 1.739%
17.6600000000 | 1700.3330000000 | 0.2959709000 | 523.1794 | 1.741%
17.6800000000 | 1702.3330000000 | 0.2963352000 | 523.7948 | 1.743%
17.7000000000 | 1704.8330000000 | 0.2966595000 | 524.564 | 1.745%
17.7200000000 | 1707.8330000000 | 0.2969837000 | 525.4871 | 1.747%
17.7400000000 | 1710.8330000000 | 0.2973080000 | 526.4102 | 1.749%
17.7600000000 | 1714.0000000000 | 0.2976742000 | 527.3846 | 1.751%
17.7800000000 | 1718.5000000000 | 0.2979984000 | 528.7692 | 1.753%
17.8000000000 | 1721.6670000000 | 0.2983227000 | 529.7437 | 1.755%
17.8200000000 | 1724.3330000000 | 0.2986870000 | 530.564 | 1.757%
17.8400000000 | 1727.0000000000 | 0.2990112000 | 531.3846 | 1.759%
17.8600000000 | 1729.8330000000 | 0.2993355000 | 532.2563 | 1.761%
17.8800000000 | 1732.0000000000 | 0.2997017000 | 532.9231 | 1.763%
17.9000000000 | 1734.8330000000 | 0.3000259000 | 533.7948 | 1.765%
17.9200000000 | 1739.1670000000 | 0.3003502000 | 535.1283 | 1.767%
17.9400000000 | 1744.1670000000 | 0.3006744000 | 536.6668 | 1.769%
17.9600000000 | 1748.3330000000 | 0.3009987000 | 537.9486 | 1.771%
17.9800000000 | 1751.3330000000 | 0.3013229000 | 538.8717 | 1.772%
18.0000000000 | 1755.1670000000 | 0.3016891000 | 540.0514 | 1.775%
18.0200000000 | 1759.0000000000 | 0.3020134000 | 541.2308 | 1.777%
18.0400000000 | 1761.8330000000 | 0.3023376000 | 542.1025 | 1.778%
18.0600000000 | 1763.8330000000 | 0.3026619000 | 542.7178 | 1.78%
18.0800000000 | 1767.6670000000 | 0.3030262000 | 543.8975 | 1.783%
18.1000000000 | 1771.8330000000 | 0.3033504000 | 545.1794 | 1.784%
18.1200000000 | 1775.3330000000 | 0.3036747000 | 546.2563 | 1.786%
18.1400000000 | 1777.6670000000 | 0.3040409000 | 546.9745 | 1.788%
18.1600000000 | 1778.8330000000 | 0.3043652000 | 547.3332 | 1.79%
18.1800000000 | 1780.6670000000 | 0.3046894000 | 547.8975 | 1.792%
18.2000000000 | 1785.0000000000 | 0.3050137000 | 549.2308 | 1.794%
18.2200000000 | 1789.1670000000 | 0.3053780000 | 550.5129 | 1.796%
18.2400000000 | 1792.1670000000 | 0.3057041000 | 551.436 | 1.798%
18.2600000000 | 1794.1670000000 | 0.3060284000 | 552.0514 | 1.8%
18.2800000000 | 1799.8330000000 | 0.3063526000 | 553.7948 | 1.802%
18.3000000000 | 1805.8330000000 | 0.3066769000 | 555.6409 | 1.804%
18.3200000000 | 1808.6670000000 | 0.3070011000 | 556.5129 | 1.806%
18.3400000000 | 1809.3330000000 | 0.3073254000 | 556.7178 | 1.808%
18.3600000000 | 1810.3330000000 | 0.3076897000 | 557.0255 | 1.81%
18.3800000000 | 1815.3330000000 | 0.3080139000 | 558.564 | 1.812%
18.4000000000 | 1820.3330000000 | 0.3083401000 | 560.1025 | 1.814%
18.4200000000 | 1823.8330000000 | 0.3086643000 | 561.1794 | 1.816%
18.4400000000 | 1826.3330000000 | 0.3090286000 | 561.9486 | 1.818%
18.4600000000 | 1828.5000000000 | 0.3093529000 | 562.6154 | 1.82%
18.4800000000 | 1830.5000000000 | 0.3096771000 | 563.2308 | 1.822%
18.5000000000 | 1833.3330000000 | 0.3100433000 | 564.1025 | 1.824%
18.5200000000 | 1837.3330000000 | 0.3103676000 | 565.3332 | 1.826%
18.5400000000 | 1841.1670000000 | 0.3106918000 | 566.5129 | 1.828%
18.5600000000 | 1844.1670000000 | 0.3110161000 | 567.436 | 1.83%
18.5800000000 | 1847.1670000000 | 0.3113403000 | 568.3591 | 1.831%
18.6000000000 | 1851.0000000000 | 0.3117046000 | 569.5385 | 1.834%
18.6200000000 | 1853.6670000000 | 0.3120289000 | 570.3591 | 1.835%
18.6400000000 | 1856.1670000000 | 0.3123550000 | 571.1283 | 1.837%
18.6600000000 | 1859.3330000000 | 0.3126793000 | 572.1025 | 1.839%
18.6800000000 | 1864.0000000000 | 0.3130035000 | 573.5385 | 1.841%
18.7000000000 | 1867.5000000000 | 0.3133278000 | 574.6154 | 1.843%
18.7200000000 | 1871.0000000000 | 0.3136921000 | 575.6923 | 1.845%
18.7400000000 | 1874.8330000000 | 0.3140163000 | 576.8717 | 1.847%
18.7600000000 | 1878.6670000000 | 0.3143406000 | 578.0514 | 1.849%
18.7800000000 | 1882.5000000000 | 0.3147068000 | 579.2308 | 1.851%
18.8000000000 | 1887.0000000000 | 0.3150311000 | 580.6154 | 1.853%
18.8200000000 | 1889.8330000000 | 0.3153553000 | 581.4871 | 1.855%
18.8400000000 | 1892.0000000000 | 0.3156796000 | 582.1538 | 1.857%
18.8600000000 | 1894.6670000000 | 0.3160439000 | 582.9745 | 1.859%
18.8800000000 | 1899.0000000000 | 0.3163700000 | 584.3077 | 1.861%
18.9000000000 | 1902.5000000000 | 0.3166943000 | 585.3846 | 1.863%
18.9200000000 | 1905.6670000000 | 0.3170185000 | 586.3591 | 1.865%
18.9400000000 | 1909.6670000000 | 0.3173428000 | 587.5898 | 1.867%
18.9600000000 | 1914.5000000000 | 0.3176670000 | 589.0769 | 1.869%
18.9800000000 | 1918.5000000000 | 0.3179913000 | 590.3077 | 1.871%
19.0000000000 | 1921.0000000000 | 0.3183556000 | 591.0769 | 1.873%
19.0200000000 | 1922.0000000000 | 0.3186798000 | 591.3846 | 1.875%
19.0400000000 | 1923.0000000000 | 0.3190060000 | 591.6923 | 1.877%
19.0600000000 | 1925.1670000000 | 0.3193302000 | 592.3591 | 1.878%
19.0800000000 | 1930.6670000000 | 0.3196545000 | 594.0514 | 1.88%
19.1000000000 | 1935.6670000000 | 0.3200188000 | 595.5898 | 1.882%
19.1200000000 | 1937.5000000000 | 0.3203430000 | 596.1538 | 1.884%
19.1400000000 | 1938.5000000000 | 0.3206673000 | 596.4615 | 1.886%
19.1600000000 | 1940.3330000000 | 0.3210335000 | 597.0255 | 1.888%
19.1800000000 | 1944.3330000000 | 0.3213577000 | 598.2563 | 1.89%
19.2000000000 | 1947.6670000000 | 0.3216820000 | 599.2822 | 1.892%
19.2200000000 | 1950.6670000000 | 0.3220062000 | 600.2052 | 1.894%
19.2400000000 | 1954.8330000000 | 0.3223305000 | 601.4871 | 1.896%
19.2600000000 | 1960.1670000000 | 0.3226547000 | 603.1283 | 1.898%
19.2800000000 | 1965.1670000000 | 0.3230209000 | 604.6668 | 1.9%
19.3000000000 | 1967.3330000000 | 0.3233452000 | 605.3332 | 1.902%
19.3200000000 | 1969.8330000000 | 0.3236694000 | 606.1025 | 1.904%
19.3400000000 | 1972.8330000000 | 0.3239937000 | 607.0255 | 1.906%
19.3600000000 | 1976.1670000000 | 0.3243179000 | 608.0514 | 1.908%
19.3800000000 | 1979.6670000000 | 0.3246422000 | 609.1283 | 1.91%
19.4000000000 | 1982.1670000000 | 0.3250065000 | 609.8975 | 1.912%
19.4200000000 | 1984.3330000000 | 0.3253326000 | 610.564 | 1.914%
19.4400000000 | 1987.1670000000 | 0.3256569000 | 611.436 | 1.916%
19.4600000000 | 1990.5000000000 | 0.3259811000 | 612.4615 | 1.918%
19.4800000000 | 1993.5000000000 | 0.3263454000 | 613.3846 | 1.92%
19.5000000000 | 1996.1670000000 | 0.3266697000 | 614.2052 | 1.922%
19.5200000000 | 1999.1670000000 | 0.3269939000 | 615.1283 | 1.923%
19.5400000000 | 2003.3330000000 | 0.3273182000 | 616.4102 | 1.925%
19.5600000000 | 2008.3330000000 | 0.3276844000 | 617.9486 | 1.928%
19.5800000000 | 2013.0000000000 | 0.3280087000 | 619.3846 | 1.929%
19.6000000000 | 2014.5000000000 | 0.3283329000 | 619.8462 | 1.931%
19.6200000000 | 2016.6670000000 | 0.3286572000 | 620.5129 | 1.933%
19.6400000000 | 2019.5000000000 | 0.3289814000 | 621.3846 | 1.935%
19.6600000000 | 2022.5000000000 | 0.3293056000 | 622.3077 | 1.937%
19.6800000000 | 2025.8330000000 | 0.3296299000 | 623.3332 | 1.939%
19.7000000000 | 2029.0000000000 | 0.3299961000 | 624.3077 | 1.941%
19.7200000000 | 2033.0000000000 | 0.3303204000 | 625.5385 | 1.943%
19.7400000000 | 2037.6670000000 | 0.3306446000 | 626.9745 | 1.945%
19.7600000000 | 2042.1670000000 | 0.3309689000 | 628.3591 | 1.947%
19.7800000000 | 2044.8330000000 | 0.3313332000 | 629.1794 | 1.949%
19.8000000000 | 2046.6670000000 | 0.3316574000 | 629.7437 | 1.951%
19.8200000000 | 2048.8330000000 | 0.3319836000 | 630.4102 | 1.953%
19.8400000000 | 2051.8330000000 | 0.3323078000 | 631.3332 | 1.955%
19.8600000000 | 2055.5000000000 | 0.3326721000 | 632.4615 | 1.957%
19.8800000000 | 2058.8330000000 | 0.3329964000 | 633.4871 | 1.959%
19.9000000000 | 2061.5000000000 | 0.3333206000 | 634.3077 | 1.961%
19.9200000000 | 2065.6670000000 | 0.3336449000 | 635.5898 | 1.963%
19.9400000000 | 2070.0000000000 | 0.3339691000 | 636.9231 | 1.965%
19.9600000000 | 2074.3330000000 | 0.3342953000 | 638.2563 | 1.966%
19.9800000000 | 2077.8330000000 | 0.3346596000 | 639.3332 | 1.969%
20.0000000000 | 2080.3330000000 | 0.3349838000 | 640.1025 | 1.97%
20.0200000000 | 2082.8330000000 | 0.3353081000 | 640.8717 | 1.972%
20.0400000000 | 2085.6670000000 | 0.3356323000 | 641.7437 | 1.974%
20.0600000000 | 2089.0000000000 | 0.3359985000 | 642.7692 | 1.976%
20.0800000000 | 2092.1670000000 | 0.3363228000 | 643.7437 | 1.978%
20.1000000000 | 2095.0000000000 | 0.3366470000 | 644.6154 | 1.98%
20.1200000000 | 2097.5000000000 | 0.3370113000 | 645.3846 | 1.982%
20.1400000000 | 2100.6670000000 | 0.3373356000 | 646.3591 | 1.984%
20.1600000000 | 2104.5000000000 | 0.3376598000 | 647.5385 | 1.986%
20.1800000000 | 2108.6670000000 | 0.3380260000 | 648.8206 | 1.988%
20.2000000000 | 2112.0000000000 | 0.3383503000 | 649.8462 | 1.99%
20.2200000000 | 2117.0000000000 | 0.3386745000 | 651.3846 | 1.992%
20.2400000000 | 2123.1670000000 | 0.3389988000 | 653.2822 | 1.994%
20.2600000000 | 2128.3330000000 | 0.3393631000 | 654.8717 | 1.996%
20.2800000000 | 2130.5000000000 | 0.3396873000 | 655.5385 | 1.998%
20.3000000000 | 2130.8330000000 | 0.3400135000 | 655.6409 | 2%
20.3200000000 | 2133.6670000000 | 0.3403378000 | 656.5129 | 2.002%
20.3400000000 | 2136.8330000000 | 0.3406620000 | 657.4871 | 2.004%
20.3600000000 | 2139.8330000000 | 0.3410263000 | 658.4102 | 2.006%
20.3800000000 | 2142.1670000000 | 0.3413506000 | 659.1283 | 2.008%
20.4000000000 | 2144.5000000000 | 0.3416748000 | 659.8462 | 2.01%
20.4200000000 | 2150.5000000000 | 0.3419991000 | 661.6923 | 2.012%
20.4400000000 | 2155.1670000000 | 0.3423653000 | 663.1283 | 2.014%
20.4600000000 | 2157.6670000000 | 0.3426895000 | 663.8975 | 2.016%
20.4800000000 | 2158.3330000000 | 0.3430138000 | 664.1025 | 2.018%
20.5000000000 | 2160.0000000000 | 0.3433781000 | 664.6154 | 2.02%
20.5200000000 | 2162.3330000000 | 0.3437023000 | 665.3332 | 2.022%
20.5400000000 | 2165.8330000000 | 0.3440285000 | 666.4102 | 2.024%
20.5600000000 | 2169.6670000000 | 0.3443527000 | 667.5898 | 2.026%
20.5800000000 | 2173.1670000000 | 0.3446770000 | 668.6668 | 2.028%
20.6000000000 | 2176.0000000000 | 0.3450012000 | 669.5385 | 2.029%
20.6200000000 | 2180.6670000000 | 0.3453655000 | 670.9745 | 2.032%
20.6400000000 | 2184.6670000000 | 0.3456898000 | 672.2052 | 2.033%
20.6600000000 | 2187.6670000000 | 0.3460140000 | 673.1283 | 2.035%
20.6800000000 | 2190.6670000000 | 0.3463383000 | 674.0514 | 2.037%
20.7000000000 | 2194.6670000000 | 0.3466644000 | 675.2822 | 2.039%
20.7200000000 | 2198.6670000000 | 0.3470287000 | 676.5129 | 2.041%
20.7400000000 | 2202.0000000000 | 0.3473530000 | 677.5385 | 2.043%
20.7600000000 | 2204.6670000000 | 0.3476772000 | 678.3591 | 2.045%
20.7800000000 | 2206.6670000000 | 0.3480015000 | 678.9745 | 2.047%
20.8000000000 | 2208.8330000000 | 0.3483677000 | 679.6409 | 2.049%
20.8200000000 | 2212.1670000000 | 0.3486919000 | 680.6668 | 2.051%
20.8400000000 | 2215.6670000000 | 0.3490162000 | 681.7437 | 2.053%
20.8600000000 | 2218.6670000000 | 0.3493805000 | 682.6668 | 2.055%
20.8800000000 | 2221.5000000000 | 0.3497047000 | 683.5385 | 2.057%
20.9000000000 | 2226.0000000000 | 0.3500290000 | 684.9231 | 2.059%
20.9200000000 | 2233.0000000000 | 0.3503532000 | 687.0769 | 2.061%
20.9400000000 | 2236.5000000000 | 0.3506794000 | 688.1538 | 2.063%
20.9600000000 | 2238.0000000000 | 0.3510036000 | 688.6154 | 2.065%
20.9800000000 | 2239.0000000000 | 0.3513279000 | 688.9231 | 2.067%
21.0000000000 | 2242.3330000000 | 0.3516922000 | 689.9486 | 2.069%
21.0200000000 | 2246.5000000000 | 0.3520164000 | 691.2308 | 2.071%
21.0400000000 | 2250.1670000000 | 0.3523407000 | 692.3591 | 2.073%
21.0600000000 | 2254.0000000000 | 0.3526649000 | 693.5385 | 2.074%
21.0800000000 | 2257.6670000000 | 0.3530312000 | 694.6668 | 2.077%
21.1000000000 | 2260.1670000000 | 0.3533554000 | 695.436 | 2.079%
21.1200000000 | 2263.0000000000 | 0.3536797000 | 696.3077 | 2.08%
21.1400000000 | 2266.5000000000 | 0.3540039000 | 697.3846 | 2.082%
21.1600000000 | 2269.3330000000 | 0.3543682000 | 698.2563 | 2.085%
21.1800000000 | 2272.0000000000 | 0.3546944000 | 699.0769 | 2.086%
21.2000000000 | 2275.6670000000 | 0.3550186000 | 700.2052 | 2.088%
21.2200000000 | 2279.1670000000 | 0.3553429000 | 701.2822 | 2.09%
21.2400000000 | 2282.3330000000 | 0.3556671000 | 702.2563 | 2.092%
21.2600000000 | 2285.5000000000 | 0.3560314000 | 703.2308 | 2.094%
21.2800000000 | 2288.5000000000 | 0.3563557000 | 704.1538 | 2.096%
21.3000000000 | 2290.8330000000 | 0.3566799000 | 704.8717 | 2.098%
21.3200000000 | 2293.3330000000 | 0.3570061000 | 705.6409 | 2.1%
21.3400000000 | 2296.8330000000 | 0.3573303000 | 706.7178 | 2.102%
21.3600000000 | 2299.6670000000 | 0.3576546000 | 707.5898 | 2.104%
21.3800000000 | 2302.5000000000 | 0.3580189000 | 708.4615 | 2.106%
21.4000000000 | 2307.0000000000 | 0.3583431000 | 709.8462 | 2.108%
21.4200000000 | 2311.6670000000 | 0.3586674000 | 711.2822 | 2.11%
21.4400000000 | 2314.3330000000 | 0.3590336000 | 712.1025 | 2.112%
21.4600000000 | 2317.1670000000 | 0.3593578000 | 712.9745 | 2.114%
21.4800000000 | 2320.8330000000 | 0.3596821000 | 714.1025 | 2.116%
21.5000000000 | 2324.3330000000 | 0.3600063000 | 715.1794 | 2.118%
21.5200000000 | 2327.8330000000 | 0.3603706000 | 716.2563 | 2.12%
21.5400000000 | 2332.0000000000 | 0.3606949000 | 717.5385 | 2.122%
21.5600000000 | 2335.8330000000 | 0.3610210000 | 718.7178 | 2.124%
21.5800000000 | 2339.3330000000 | 0.3613453000 | 719.7948 | 2.126%
21.6000000000 | 2344.0000000000 | 0.3616695000 | 721.2308 | 2.127%
21.6200000000 | 2348.6670000000 | 0.3619938000 | 722.6668 | 2.129%
21.6400000000 | 2350.0000000000 | 0.3623180000 | 723.0769 | 2.131%
21.6600000000 | 2351.5000000000 | 0.3626423000 | 723.5385 | 2.133%
21.6800000000 | 2354.5000000000 | 0.3630066000 | 724.4615 | 2.135%
21.7000000000 | 2359.5000000000 | 0.3633308000 | 726 | 2.137%
21.7200000000 | 2362.5000000000 | 0.3636570000 | 726.9231 | 2.139%
21.7400000000 | 2364.1670000000 | 0.3639812000 | 727.436 | 2.141%
21.7600000000 | 2366.6670000000 | 0.3643456000 | 728.2052 | 2.143%
21.7800000000 | 2370.0000000000 | 0.3646698000 | 729.2308 | 2.145%
21.8000000000 | 2373.6670000000 | 0.3649940000 | 730.3591 | 2.147%
21.8200000000 | 2375.5000000000 | 0.3653183000 | 730.9231 | 2.149%
21.8400000000 | 2377.8330000000 | 0.3656845000 | 731.6409 | 2.151%
21.8600000000 | 2381.1670000000 | 0.3660088000 | 732.6668 | 2.153%
21.8800000000 | 2385.1670000000 | 0.3663330000 | 733.8975 | 2.155%
21.9000000000 | 2389.0000000000 | 0.3666573000 | 735.0769 | 2.157%
21.9200000000 | 2392.5000000000 | 0.3669815000 | 736.1538 | 2.159%
21.9400000000 | 2396.5000000000 | 0.3673058000 | 737.3846 | 2.161%
21.9600000000 | 2400.5000000000 | 0.3676300000 | 738.6154 | 2.163%
21.9800000000 | 2404.5000000000 | 0.3679962000 | 739.8462 | 2.165%
22.0000000000 | 2407.8330000000 | 0.3683205000 | 740.8717 | 2.167%
22.0200000000 | 2410.5000000000 | 0.3686447000 | 741.6923 | 2.168%
22.0400000000 | 2414.0000000000 | 0.3689690000 | 742.7692 | 2.17%
22.0600000000 | 2417.0000000000 | 0.3693333000 | 743.6923 | 2.173%
22.0800000000 | 2419.6670000000 | 0.3696575000 | 744.5129 | 2.174%
22.1000000000 | 2422.0000000000 | 0.3699837000 | 745.2308 | 2.176%
22.1200000000 | 2424.5000000000 | 0.3703079000 | 746 | 2.178%
22.1400000000 | 2427.1670000000 | 0.3706722000 | 746.8206 | 2.18%
22.1600000000 | 2430.3330000000 | 0.3709965000 | 747.7948 | 2.182%
22.1800000000 | 2434.0000000000 | 0.3713207000 | 748.9231 | 2.184%
22.2000000000 | 2438.0000000000 | 0.3716450000 | 750.1538 | 2.186%
22.2200000000 | 2441.6670000000 | 0.3720112000 | 751.2822 | 2.188%
22.2400000000 | 2444.0000000000 | 0.3723354000 | 752 | 2.19%
22.2600000000 | 2448.5000000000 | 0.3726597000 | 753.3846 | 2.192%
22.2800000000 | 2453.0000000000 | 0.3729839000 | 754.7692 | 2.194%
22.3000000000 | 2455.3330000000 | 0.3733082000 | 755.4871 | 2.196%
22.3200000000 | 2455.5000000000 | 0.3736324000 | 755.5385 | 2.198%
22.3400000000 | 2459.5000000000 | 0.3739967000 | 756.7692 | 2.2%
22.3600000000 | 2463.1670000000 | 0.3743229000 | 757.8975 | 2.202%
22.3800000000 | 2466.1670000000 | 0.3746471000 | 758.8206 | 2.204%
22.4000000000 | 2469.6670000000 | 0.3749714000 | 759.8975 | 2.206%
22.4200000000 | 2475.3330000000 | 0.3753357000 | 761.6409 | 2.208%
22.4400000000 | 2480.6670000000 | 0.3756599000 | 763.2822 | 2.21%
22.4600000000 | 2483.6670000000 | 0.3759842000 | 764.2052 | 2.212%
22.4800000000 | 2484.8330000000 | 0.3763504000 | 764.564 | 2.214%
22.5000000000 | 2485.8330000000 | 0.3766747000 | 764.8717 | 2.216%
22.5200000000 | 2488.5000000000 | 0.3769989000 | 765.6923 | 2.218%
22.5400000000 | 2491.3330000000 | 0.3773632000 | 766.564 | 2.22%
22.5600000000 | 2494.3330000000 | 0.3776875000 | 767.4871 | 2.222%
22.5800000000 | 2497.3330000000 | 0.3780117000 | 768.4102 | 2.224%
22.6000000000 | 2500.1670000000 | 0.3783379000 | 769.2822 | 2.226%
22.6200000000 | 2503.5000000000 | 0.3786621000 | 770.3077 | 2.227%
22.6400000000 | 2507.6670000000 | 0.3789864000 | 771.5898 | 2.229%
22.6600000000 | 2511.0000000000 | 0.3793507000 | 772.6154 | 2.231%
22.6800000000 | 2513.5000000000 | 0.3796749000 | 773.3846 | 2.233%
22.7000000000 | 2515.8330000000 | 0.3799992000 | 774.1025 | 2.235%
22.7200000000 | 2519.8330000000 | 0.3803234000 | 775.3332 | 2.237%
22.7400000000 | 2524.6670000000 | 0.3806896000 | 776.8206 | 2.239%
22.7600000000 | 2528.3330000000 | 0.3810139000 | 777.9486 | 2.241%
22.7800000000 | 2530.8330000000 | 0.3813381000 | 778.7178 | 2.243%
22.8000000000 | 2532.6670000000 | 0.3817024000 | 779.2822 | 2.245%
22.8200000000 | 2535.0000000000 | 0.3820267000 | 780 | 2.247%
22.8400000000 | 2538.6670000000 | 0.3823528000 | 781.1283 | 2.249%
22.8600000000 | 2542.3330000000 | 0.3826771000 | 782.2563 | 2.251%
22.8800000000 | 2545.6670000000 | 0.3830414000 | 783.2822 | 2.253%
22.9000000000 | 2549.1670000000 | 0.3833656000 | 784.3591 | 2.255%
22.9200000000 | 2553.3330000000 | 0.3836899000 | 785.6409 | 2.257%
22.9400000000 | 2557.6670000000 | 0.3840141000 | 786.9745 | 2.259%
22.9600000000 | 2560.8330000000 | 0.3843384000 | 787.9486 | 2.261%
22.9800000000 | 2563.0000000000 | 0.3846645000 | 788.6154 | 2.263%
23.0000000000 | 2564.5000000000 | 0.3850288000 | 789.0769 | 2.265%
23.0200000000 | 2566.3330000000 | 0.3853531000 | 789.6409 | 2.267%
23.0400000000 | 2568.8330000000 | 0.3856773000 | 790.4102 | 2.269%
23.0600000000 | 2571.5000000000 | 0.3860016000 | 791.2308 | 2.271%
23.0800000000 | 2574.6670000000 | 0.3863678000 | 792.2052 | 2.273%
23.1000000000 | 2578.3330000000 | 0.3866920000 | 793.3332 | 2.275%
23.1200000000 | 2582.0000000000 | 0.3870163000 | 794.4615 | 2.277%
23.1400000000 | 2585.3330000000 | 0.3873806000 | 795.4871 | 2.279%
23.1600000000 | 2587.6670000000 | 0.3877048000 | 796.2052 | 2.281%
23.1800000000 | 2590.3330000000 | 0.3880291000 | 797.0255 | 2.283%
23.2000000000 | 2593.8330000000 | 0.3883533000 | 798.1025 | 2.284%
23.2200000000 | 2598.3330000000 | 0.3886795000 | 799.4871 | 2.286%
23.2400000000 | 2602.8330000000 | 0.3890038000 | 800.8717 | 2.288%
23.2600000000 | 2605.8330000000 | 0.3893681000 | 801.7948 | 2.29%
23.2800000000 | 2608.0000000000 | 0.3896923000 | 802.4615 | 2.292%
23.3000000000 | 2610.6670000000 | 0.3900166000 | 803.2822 | 2.294%
23.3200000000 | 2614.6670000000 | 0.3903408000 | 804.5129 | 2.296%
23.3400000000 | 2618.6670000000 | 0.3906651000 | 805.7437 | 2.298%
23.3600000000 | 2621.3330000000 | 0.3910313000 | 806.564 | 2.3%
23.3800000000 | 2624.1670000000 | 0.3913555000 | 807.436 | 2.302%
23.4000000000 | 2627.5000000000 | 0.3916798000 | 808.4615 | 2.304%
23.4200000000 | 2630.1670000000 | 0.3920040000 | 809.2822 | 2.306%
23.4400000000 | 2631.8330000000 | 0.3923683000 | 809.7948 | 2.308%
23.4600000000 | 2633.8330000000 | 0.3926926000 | 810.4102 | 2.31%
23.4800000000 | 2635.6670000000 | 0.3930187000 | 810.9745 | 2.312%
23.5000000000 | 2638.5000000000 | 0.3933830000 | 811.8462 | 2.314%
23.5200000000 | 2642.8330000000 | 0.3937073000 | 813.1794 | 2.316%
23.5400000000 | 2646.1670000000 | 0.3940315000 | 814.2052 | 2.318%
23.5600000000 | 2649.1670000000 | 0.3943558000 | 815.1283 | 2.32%
23.5800000000 | 2652.3330000000 | 0.3946800000 | 816.1025 | 2.322%
23.6000000000 | 2655.8330000000 | 0.3950043000 | 817.1794 | 2.324%
23.6200000000 | 2659.5000000000 | 0.3953304000 | 818.3077 | 2.325%
23.6400000000 | 2662.3330000000 | 0.3956947000 | 819.1794 | 2.328%
23.6600000000 | 2664.6670000000 | 0.3960190000 | 819.8975 | 2.33%
23.6800000000 | 2668.6670000000 | 0.3963432000 | 821.1283 | 2.331%
23.7000000000 | 2673.6670000000 | 0.3966675000 | 822.6668 | 2.333%
23.7200000000 | 2678.5000000000 | 0.3969917000 | 824.1538 | 2.335%
23.7400000000 | 2680.6670000000 | 0.3973579000 | 824.8206 | 2.337%
23.7600000000 | 2681.3330000000 | 0.3976822000 | 825.0255 | 2.339%
23.7800000000 | 2683.0000000000 | 0.3980064000 | 825.5385 | 2.341%
23.8000000000 | 2685.8330000000 | 0.3983707000 | 826.4102 | 2.343%
23.8200000000 | 2689.6670000000 | 0.3986950000 | 827.5898 | 2.345%
23.8400000000 | 2692.8330000000 | 0.3990192000 | 828.564 | 2.347%
23.8600000000 | 2694.6670000000 | 0.3993454000 | 829.1283 | 2.349%
23.8800000000 | 2697.6670000000 | 0.3996696000 | 830.0514 | 2.351%
23.9000000000 | 2701.8330000000 | 0.3999939000 | 831.3332 | 2.353%
23.9200000000 | 2706.1670000000 | 0.4003582000 | 832.6668 | 2.355%
23.9400000000 | 2707.3330000000 | 0.4006824000 | 833.0255 | 2.357%
23.9600000000 | 2709.5000000000 | 0.4010067000 | 833.6923 | 2.359%
23.9800000000 | 2712.5000000000 | 0.4013309000 | 834.6154 | 2.361%
24.0000000000 | 2716.3330000000 | 0.4016552000 | 835.7948 | 2.363%
24.0200000000 | 2720.3330000000 | 0.4019814000 | 837.0255 | 2.365%
24.0400000000 | 2723.6670000000 | 0.4023457000 | 838.0514 | 2.367%
24.0600000000 | 2724.8330000000 | 0.4026699000 | 838.4102 | 2.369%
24.0800000000 | 2727.0000000000 | 0.4029942000 | 839.0769 | 2.371%
24.1000000000 | 2730.5000000000 | 0.4033184000 | 840.1538 | 2.372%
24.1200000000 | 2734.8330000000 | 0.4036846000 | 841.4871 | 2.375%
24.1400000000 | 2736.1670000000 | 0.4040089000 | 841.8975 | 2.377%
24.1600000000 | 2738.3330000000 | 0.4043331000 | 842.564 | 2.378%
24.1800000000 | 2741.8330000000 | 0.4046574000 | 843.6409 | 2.38%
24.2000000000 | 2746.5000000000 | 0.4050217000 | 845.0769 | 2.382%
24.2200000000 | 2751.1670000000 | 0.4053459000 | 846.5129 | 2.384%
24.2400000000 | 2755.8330000000 | 0.4056702000 | 847.9486 | 2.386%
24.2600000000 | 2758.5000000000 | 0.4059963000 | 848.7692 | 2.388%
24.2800000000 | 2760.5000000000 | 0.4063206000 | 849.3846 | 2.39%
24.3000000000 | 2762.1670000000 | 0.4066448000 | 849.8975 | 2.392%
24.3200000000 | 2763.6670000000 | 0.4069691000 | 850.3591 | 2.394%
24.3400000000 | 2765.6670000000 | 0.4072933000 | 850.9745 | 2.396%
24.3600000000 | 2767.6670000000 | 0.4076576000 | 851.5898 | 2.398%
24.3800000000 | 2771.6670000000 | 0.4079819000 | 852.8206 | 2.4%
24.4000000000 | 2776.6670000000 | 0.4083080000 | 854.3591 | 2.402%
24.4200000000 | 2780.8330000000 | 0.4086323000 | 855.6409 | 2.404%
24.4400000000 | 2780.8330000000 | 0.4089966000 | 855.6409 | 2.406%
24.4600000000 | 2782.5000000000 | 0.4093208000 | 856.1538 | 2.408%
24.4800000000 | 2785.5000000000 | 0.4096451000 | 857.0769 | 2.41%
24.5000000000 | 2788.5000000000 | 0.4099693000 | 858 | 2.412%
24.5200000000 | 2790.5000000000 | 0.4103355000 | 858.6154 | 2.414%
24.5400000000 | 2793.5000000000 | 0.4106598000 | 859.5385 | 2.416%
24.5600000000 | 2796.6670000000 | 0.4109840000 | 860.5129 | 2.418%
24.5800000000 | 2800.5000000000 | 0.4113083000 | 861.6923 | 2.419%
24.6000000000 | 2804.3330000000 | 0.4116325000 | 862.8717 | 2.421%
24.6200000000 | 2806.8330000000 | 0.4119968000 | 863.6409 | 2.424%
24.6400000000 | 2808.1670000000 | 0.4123230000 | 864.0514 | 2.425%
24.6600000000 | 2811.8330000000 | 0.4126472000 | 865.1794 | 2.427%
24.6800000000 | 2815.5000000000 | 0.4129715000 | 866.3077 | 2.429%
24.7000000000 | 2818.3330000000 | 0.4132957000 | 867.1794 | 2.431%
24.7200000000 | 2820.3330000000 | 0.4136600000 | 867.7948 | 2.433%
24.7400000000 | 2823.0000000000 | 0.4139843000 | 868.6154 | 2.435%
24.7600000000 | 2827.0000000000 | 0.4143085000 | 869.8462 | 2.437%
24.7800000000 | 2830.8330000000 | 0.4146748000 | 871.0255 | 2.439%
24.8000000000 | 2833.6670000000 | 0.4149990000 | 871.8975 | 2.441%
24.8200000000 | 2834.8330000000 | 0.4153233000 | 872.2563 | 2.443%
24.8400000000 | 2836.0000000000 | 0.4156876000 | 872.6154 | 2.445%
24.8600000000 | 2839.1670000000 | 0.4160118000 | 873.5898 | 2.447%
24.8800000000 | 2842.3330000000 | 0.4163361000 | 874.564 | 2.449%
24.9000000000 | 2845.5000000000 | 0.4166622000 | 875.5385 | 2.451%
24.9200000000 | 2848.8330000000 | 0.4169865000 | 876.564 | 2.453%
24.9400000000 | 2851.6670000000 | 0.4173508000 | 877.436 | 2.455%
24.9600000000 | 2855.8330000000 | 0.4176750000 | 878.7178 | 2.457%
24.9800000000 | 2859.6670000000 | 0.4179993000 | 879.8975 | 2.459%
25.0000000000 | 2862.3330000000 | 0.4183235000 | 880.7178 | 2.461%
25.0200000000 | 2863.5000000000 | 0.4186478000 | 881.0769 | 2.463%
25.0400000000 | 2865.1670000000 | 0.4190140000 | 881.5898 | 2.465%
25.0600000000 | 2871.5000000000 | 0.4193382000 | 883.5385 | 2.467%
25.0800000000 | 2875.5000000000 | 0.4196625000 | 884.7692 | 2.469%
25.1000000000 | 2877.1670000000 | 0.4200268000 | 885.2822 | 2.471%
25.1200000000 | 2878.0000000000 | 0.4203510000 | 885.5385 | 2.473%
25.1400000000 | 2880.5000000000 | 0.4206772000 | 886.3077 | 2.475%
25.1600000000 | 2883.1670000000 | 0.4210415000 | 887.1283 | 2.477%
25.1800000000 | 2885.8330000000 | 0.4213657000 | 887.9486 | 2.479%
25.2000000000 | 2888.1670000000 | 0.4216900000 | 888.6668 | 2.481%
25.2200000000 | 2890.5000000000 | 0.4220142000 | 889.3846 | 2.482%
25.2400000000 | 2893.6670000000 | 0.4223804000 | 890.3591 | 2.485%
25.2600000000 | 2897.1670000000 | 0.4227047000 | 891.436 | 2.486%
25.2800000000 | 2900.1670000000 | 0.4230289000 | 892.3591 | 2.488%
25.3000000000 | 2902.3330000000 | 0.4233532000 | 893.0255 | 2.49%
25.3200000000 | 2904.1670000000 | 0.4236774000 | 893.5898 | 2.492%
25.3400000000 | 2906.0000000000 | 0.4240017000 | 894.1538 | 2.494%
25.3600000000 | 2908.6670000000 | 0.4243660000 | 894.9745 | 2.496%
25.3800000000 | 2912.1670000000 | 0.4246922000 | 896.0514 | 2.498%
25.4000000000 | 2915.3330000000 | 0.4250164000 | 897.0255 | 2.5%
25.4200000000 | 2917.8330000000 | 0.4253807000 | 897.7948 | 2.502%
25.4400000000 | 2920.1670000000 | 0.4257050000 | 898.5129 | 2.504%
25.4600000000 | 2923.3330000000 | 0.4260292000 | 899.4871 | 2.506%
25.4800000000 | 2926.1670000000 | 0.4263954000 | 900.3591 | 2.508%
25.5000000000 | 2928.6670000000 | 0.4267197000 | 901.1283 | 2.51%
25.5200000000 | 2931.1670000000 | 0.4270439000 | 901.8975 | 2.512%
25.5400000000 | 2934.3330000000 | 0.4273682000 | 902.8717 | 2.514%
25.5600000000 | 2938.5000000000 | 0.4276924000 | 904.1538 | 2.516%
25.5800000000 | 2942.3330000000 | 0.4280167000 | 905.3332 | 2.518%
25.6000000000 | 2945.0000000000 | 0.4283409000 | 906.1538 | 2.52%
25.6200000000 | 2946.5000000000 | 0.4286652000 | 906.6154 | 2.522%
25.6400000000 | 2948.0000000000 | 0.4290314000 | 907.0769 | 2.524%
25.6600000000 | 2950.8330000000 | 0.4293556000 | 907.9486 | 2.526%
25.6800000000 | 2953.1670000000 | 0.4296799000 | 908.6668 | 2.528%
25.7000000000 | 2955.8330000000 | 0.4300041000 | 909.4871 | 2.529%
25.7200000000 | 2960.0000000000 | 0.4303684000 | 910.7692 | 2.532%
25.7400000000 | 2965.3330000000 | 0.4306927000 | 912.4102 | 2.533%
25.7600000000 | 2965.3330000000 | 0.4310188000 | 912.4102 | 2.535%
25.7800000000 | 2966.5000000000 | 0.4313431000 | 912.7692 | 2.537%
25.8000000000 | 2967.3330000000 | 0.4317074000 | 913.0255 | 2.539%
25.8200000000 | 2968.1670000000 | 0.4320316000 | 913.2822 | 2.541%
25.8400000000 | 2970.3330000000 | 0.4323559000 | 913.9486 | 2.543%
25.8600000000 | 2974.5000000000 | 0.4326801000 | 915.2308 | 2.545%
25.8800000000 | 2978.1670000000 | 0.4330044000 | 916.3591 | 2.547%
25.9000000000 | 2981.3330000000 | 0.4333706000 | 917.3332 | 2.549%
25.9200000000 | 2984.1670000000 | 0.4336948000 | 918.2052 | 2.551%
25.9400000000 | 2987.0000000000 | 0.4340191000 | 919.0769 | 2.553%
25.9600000000 | 2989.1670000000 | 0.4343433000 | 919.7437 | 2.555%
25.9800000000 | 2990.1670000000 | 0.4346676000 | 920.0514 | 2.557%
26.0000000000 | 2992.5000000000 | 0.4349918000 | 920.7692 | 2.559%
26.0200000000 | 2995.8330000000 | 0.4353580000 | 921.7948 | 2.561%
26.0400000000 | 2998.8330000000 | 0.4356823000 | 922.7178 | 2.563%
26.0600000000 | 3000.3330000000 | 0.4360065000 | 923.1794 | 2.565%
26.0800000000 | 3002.5000000000 | 0.4363308000 | 923.8462 | 2.567%
26.1000000000 | 3004.5000000000 | 0.4366951000 | 924.4615 | 2.569%
26.1200000000 | 3007.0000000000 | 0.4370193000 | 925.2308 | 2.571%
26.1400000000 | 3010.0000000000 | 0.4373436000 | 926.1538 | 2.573%
26.1600000000 | 3012.3330000000 | 0.4376698000 | 926.8717 | 2.575%
26.1800000000 | 3014.0000000000 | 0.4380341000 | 927.3846 | 2.577%
26.2000000000 | 3016.5000000000 | 0.4383583000 | 928.1538 | 2.579%
26.2200000000 | 3019.6670000000 | 0.4386826000 | 929.1283 | 2.58%
26.2400000000 | 3023.0000000000 | 0.4390068000 | 930.1538 | 2.582%
26.2600000000 | 3025.6670000000 | 0.4393311000 | 930.9745 | 2.584%
26.2800000000 | 3027.8330000000 | 0.4396553000 | 931.6409 | 2.586%
26.3000000000 | 3029.8330000000 | 0.4399815000 | 932.2563 | 2.588%
26.3200000000 | 3032.1670000000 | 0.4403458000 | 932.9745 | 2.59%
26.3400000000 | 3034.8330000000 | 0.4406700000 | 933.7948 | 2.592%
26.3600000000 | 3037.0000000000 | 0.4409943000 | 934.4615 | 2.594%
26.3800000000 | 3039.5000000000 | 0.4413185000 | 935.2308 | 2.596%
26.4000000000 | 3043.0000000000 | 0.4416428000 | 936.3077 | 2.598%
26.4200000000 | 3047.0000000000 | 0.4420090000 | 937.5385 | 2.6%
26.4400000000 | 3050.6670000000 | 0.4423332000 | 938.6668 | 2.602%
26.4600000000 | 3050.6670000000 | 0.4426575000 | 938.6668 | 2.604%
26.4800000000 | 3050.6670000000 | 0.4429817000 | 938.6668 | 2.606%
26.5000000000 | 3052.0000000000 | 0.4433460000 | 939.0769 | 2.608%
26.5200000000 | 3053.6670000000 | 0.4436703000 | 939.5898 | 2.61%
26.5400000000 | 3055.5000000000 | 0.4439945000 | 940.1538 | 2.612%
26.5600000000 | 3057.8330000000 | 0.4443207000 | 940.8717 | 2.614%
26.5800000000 | 3061.3330000000 | 0.4446449000 | 941.9486 | 2.616%
26.6000000000 | 3064.0000000000 | 0.4449692000 | 942.7692 | 2.617%
26.6200000000 | 3066.6670000000 | 0.4452934000 | 943.5898 | 2.619%
26.6400000000 | 3069.3330000000 | 0.4456577000 | 944.4102 | 2.622%
26.6600000000 | 3070.8330000000 | 0.4459820000 | 944.8717 | 2.623%
26.6800000000 | 3071.0000000000 | 0.4463062000 | 944.9231 | 2.625%
26.7000000000 | 3073.5000000000 | 0.4466324000 | 945.6923 | 2.627%
26.7200000000 | 3077.0000000000 | 0.4469967000 | 946.7692 | 2.629%
26.7400000000 | 3080.0000000000 | 0.4473209000 | 947.6923 | 2.631%
26.7600000000 | 3081.6670000000 | 0.4476452000 | 948.2052 | 2.633%
26.7800000000 | 3084.5000000000 | 0.4480095000 | 949.0769 | 2.635%
26.8000000000 | 3088.3330000000 | 0.4483356000 | 950.2563 | 2.637%
26.8200000000 | 3091.0000000000 | 0.4486599000 | 951.0769 | 2.639%
26.8400000000 | 3092.3330000000 | 0.4489841000 | 951.4871 | 2.641%
26.8600000000 | 3093.8330000000 | 0.4493084000 | 951.9486 | 2.643%
26.8800000000 | 3098.6670000000 | 0.4496727000 | 953.436 | 2.645%
26.9000000000 | 3101.6670000000 | 0.4499969000 | 954.3591 | 2.647%
26.9200000000 | 3102.8330000000 | 0.4503212000 | 954.7178 | 2.649%
26.9400000000 | 3103.5000000000 | 0.4506474000 | 954.9231 | 2.651%
26.9600000000 | 3105.8330000000 | 0.4509716000 | 955.6409 | 2.653%
26.9800000000 | 3107.8330000000 | 0.4512959000 | 956.2563 | 2.655%
27.0000000000 | 3109.0000000000 | 0.4516602000 | 956.6154 | 2.657%
27.0200000000 | 3110.3330000000 | 0.4519844000 | 957.0255 | 2.659%
27.0400000000 | 3112.5000000000 | 0.4523087000 | 957.6923 | 2.661%
27.0600000000 | 3115.1670000000 | 0.4526749000 | 958.5129 | 2.663%
27.0800000000 | 3118.0000000000 | 0.4529991000 | 959.3846 | 2.665%
27.1000000000 | 3119.8330000000 | 0.4533234000 | 959.9486 | 2.667%
27.1200000000 | 3121.3330000000 | 0.4536877000 | 960.4102 | 2.669%
27.1400000000 | 3122.8330000000 | 0.4540119000 | 960.8717 | 2.671%
27.1600000000 | 3124.8330000000 | 0.4543362000 | 961.4871 | 2.673%
27.1800000000 | 3127.5000000000 | 0.4546623000 | 962.3077 | 2.674%
27.2000000000 | 3130.3330000000 | 0.4550266000 | 963.1794 | 2.677%
27.2200000000 | 3132.8330000000 | 0.4553509000 | 963.9486 | 2.679%
27.2400000000 | 3135.3330000000 | 0.4556751000 | 964.7178 | 2.68%
27.2600000000 | 3138.6670000000 | 0.4559994000 | 965.7437 | 2.682%
27.2800000000 | 3141.6670000000 | 0.4563236000 | 966.6668 | 2.684%
27.3000000000 | 3142.8330000000 | 0.4566479000 | 967.0255 | 2.686%
27.3200000000 | 3143.1670000000 | 0.4570141000 | 967.1283 | 2.688%
27.3400000000 | 3144.1670000000 | 0.4573383000 | 967.436 | 2.69%
27.3600000000 | 3146.5000000000 | 0.4576626000 | 968.1538 | 2.692%
27.3800000000 | 3149.8330000000 | 0.4580269000 | 969.1794 | 2.694%
27.4000000000 | 3150.6670000000 | 0.4583511000 | 969.436 | 2.696%
27.4200000000 | 3151.1670000000 | 0.4586773000 | 969.5898 | 2.698%
27.4400000000 | 3152.8330000000 | 0.4590416000 | 970.1025 | 2.7%
27.4600000000 | 3156.1670000000 | 0.4593658000 | 971.1283 | 2.702%
27.4800000000 | 3158.0000000000 | 0.4596901000 | 971.6923 | 2.704%
27.5000000000 | 3159.6670000000 | 0.4600143000 | 972.2052 | 2.706%
27.5200000000 | 3161.8330000000 | 0.4603806000 | 972.8717 | 2.708%
27.5400000000 | 3164.3330000000 | 0.4607048000 | 973.6409 | 2.71%
27.5600000000 | 3166.5000000000 | 0.4610291000 | 974.3077 | 2.712%
27.5800000000 | 3168.6670000000 | 0.4613533000 | 974.9745 | 2.714%
27.6000000000 | 3170.5000000000 | 0.4616776000 | 975.5385 | 2.716%
27.6200000000 | 3171.6670000000 | 0.4620018000 | 975.8975 | 2.718%
27.6400000000 | 3173.6670000000 | 0.4623260000 | 976.5129 | 2.72%
27.6600000000 | 3177.8330000000 | 0.4626904000 | 977.7948 | 2.722%
27.6800000000 | 3181.3330000000 | 0.4630165000 | 978.8717 | 2.724%
27.7000000000 | 3182.6670000000 | 0.4633408000 | 979.2822 | 2.726%
27.7200000000 | 3184.1670000000 | 0.4636650000 | 979.7437 | 2.727%
27.7400000000 | 3186.1670000000 | 0.4640293000 | 980.3591 | 2.73%
27.7600000000 | 3188.0000000000 | 0.4643536000 | 980.9231 | 2.731%
27.7800000000 | 3189.8330000000 | 0.4646778000 | 981.4871 | 2.733%
27.8000000000 | 3190.5000000000 | 0.4650440000 | 981.6923 | 2.736%
27.8200000000 | 3191.0000000000 | 0.4653683000 | 981.8462 | 2.737%
27.8400000000 | 3192.5000000000 | 0.4656925000 | 982.3077 | 2.739%
27.8600000000 | 3196.1670000000 | 0.4660168000 | 983.436 | 2.741%
27.8800000000 | 3200.0000000000 | 0.4663410000 | 984.6154 | 2.743%
27.9000000000 | 3200.8330000000 | 0.4667053000 | 984.8717 | 2.745%
27.9200000000 | 3201.0000000000 | 0.4670315000 | 984.9231 | 2.747%
27.9400000000 | 3202.1670000000 | 0.4673557000 | 985.2822 | 2.749%
27.9600000000 | 3204.3330000000 | 0.4676800000 | 985.9486 | 2.751%
27.9800000000 | 3206.8330000000 | 0.4680042000 | 986.7178 | 2.753%
28.0000000000 | 3208.0000000000 | 0.4683285000 | 987.0769 | 2.755%
28.0200000000 | 3209.1670000000 | 0.4686928000 | 987.436 | 2.757%
28.0400000000 | 3210.6670000000 | 0.4690170000 | 987.8975 | 2.759%
28.0600000000 | 3213.0000000000 | 0.4693432000 | 988.6154 | 2.761%
28.0800000000 | 3215.1670000000 | 0.4696674000 | 989.2822 | 2.763%
28.1000000000 | 3216.5000000000 | 0.4700317000 | 989.6923 | 2.765%
28.1200000000 | 3218.0000000000 | 0.4703560000 | 990.1538 | 2.767%
28.1400000000 | 3220.1670000000 | 0.4706802000 | 990.8206 | 2.769%
28.1600000000 | 3222.5000000000 | 0.4710464000 | 991.5385 | 2.771%
28.1800000000 | 3223.8330000000 | 0.4713707000 | 991.9486 | 2.773%
28.2000000000 | 3224.5000000000 | 0.4716949000 | 992.1538 | 2.775%
28.2200000000 | 3227.1670000000 | 0.4720192000 | 992.9745 | 2.777%
28.2400000000 | 3231.3330000000 | 0.4723434000 | 994.2563 | 2.778%
28.2600000000 | 3235.5000000000 | 0.4726677000 | 995.5385 | 2.78%
28.2800000000 | 3235.5000000000 | 0.4729919000 | 995.5385 | 2.782%
28.3000000000 | 3235.8330000000 | 0.4733582000 | 995.6409 | 2.784%
28.3200000000 | 3236.0000000000 | 0.4736824000 | 995.6923 | 2.786%
28.3400000000 | 3236.8330000000 | 0.4740067000 | 995.9486 | 2.788%
28.3600000000 | 3238.5000000000 | 0.4743309000 | 996.4615 | 2.79%
28.3800000000 | 3239.5000000000 | 0.4746952000 | 996.7692 | 2.792%
28.4000000000 | 3240.8330000000 | 0.4750195000 | 997.1794 | 2.794%
28.4200000000 | 3241.8330000000 | 0.4753437000 | 997.4871 | 2.796%
28.4400000000 | 3243.1670000000 | 0.4756680000 | 997.8975 | 2.798%
28.4600000000 | 3244.8330000000 | 0.4760342000 | 998.4102 | 2.8%
28.4800000000 | 3246.8330000000 | 0.4763584000 | 999.0255 | 2.802%
28.5000000000 | 3248.3330000000 | 0.4766827000 | 999.4871 | 2.804%
28.5200000000 | 3250.6670000000 | 0.4770069000 | 1000.205 | 2.806%
28.5400000000 | 3253.0000000000 | 0.4773312000 | 1000.923 | 2.808%
28.5600000000 | 3255.0000000000 | 0.4776974000 | 1001.538 | 2.81%
28.5800000000 | 3256.3330000000 | 0.4780216000 | 1001.949 | 2.812%
28.6000000000 | 3259.3330000000 | 0.4783459000 | 1002.872 | 2.814%
28.6200000000 | 3262.3330000000 | 0.4786701000 | 1003.795 | 2.816%
28.6400000000 | 3264.0000000000 | 0.4789944000 | 1004.308 | 2.818%
28.6600000000 | 3264.1670000000 | 0.4793186000 | 1004.359 | 2.82%
28.6800000000 | 3264.3330000000 | 0.4796829000 | 1004.41 | 2.822%
28.7000000000 | 3267.5000000000 | 0.4800091000 | 1005.385 | 2.824%
28.7200000000 | 3270.1670000000 | 0.4803333000 | 1006.205 | 2.825%
28.7400000000 | 3271.5000000000 | 0.4806576000 | 1006.615 | 2.827%
28.7600000000 | 3271.5000000000 | 0.4810219000 | 1006.615 | 2.83%
28.7800000000 | 3271.5000000000 | 0.4813461000 | 1006.615 | 2.831%
28.8000000000 | 3271.6670000000 | 0.4816704000 | 1006.667 | 2.833%
28.8200000000 | 3273.6670000000 | 0.4819946000 | 1007.282 | 2.835%
28.8400000000 | 3275.8330000000 | 0.4823208000 | 1007.949 | 2.837%
28.8600000000 | 3277.6670000000 | 0.4826851000 | 1008.513 | 2.839%
28.8800000000 | 3279.0000000000 | 0.4830093000 | 1008.923 | 2.841%
28.9000000000 | 3283.6670000000 | 0.4833336000 | 1010.359 | 2.843%
28.9200000000 | 3285.1670000000 | 0.4836578000 | 1010.821 | 2.845%
28.9400000000 | 3285.6670000000 | 0.4839821000 | 1010.974 | 2.847%
28.9600000000 | 3286.1670000000 | 0.4843063000 | 1011.128 | 2.849%
28.9800000000 | 3286.1670000000 | 0.4846306000 | 1011.128 | 2.851%
29.0000000000 | 3289.1670000000 | 0.4849567000 | 1012.051 | 2.853%
29.0200000000 | 3292.3330000000 | 0.4853210000 | 1013.026 | 2.855%
29.0400000000 | 3294.1670000000 | 0.4856453000 | 1013.59 | 2.857%
29.0600000000 | 3295.1670000000 | 0.4859695000 | 1013.898 | 2.859%
29.0800000000 | 3297.0000000000 | 0.4863358000 | 1014.462 | 2.861%
29.1000000000 | 3299.3330000000 | 0.4866600000 | 1015.179 | 2.863%
29.1200000000 | 3300.0000000000 | 0.4869843000 | 1015.385 | 2.865%
29.1400000000 | 3300.1670000000 | 0.4873085000 | 1015.436 | 2.867%
29.1600000000 | 3300.6670000000 | 0.4876728000 | 1015.59 | 2.869%
29.1800000000 | 3302.1670000000 | 0.4879971000 | 1016.051 | 2.871%
29.2000000000 | 3303.0000000000 | 0.4883213000 | 1016.308 | 2.872%
29.2200000000 | 3305.3330000000 | 0.4886456000 | 1017.026 | 2.874%
29.2400000000 | 3306.6670000000 | 0.4889717000 | 1017.436 | 2.876%
29.2600000000 | 3307.0000000000 | 0.4892960000 | 1017.538 | 2.878%
29.2800000000 | 3308.3330000000 | 0.4896603000 | 1017.949 | 2.88%
29.3000000000 | 3308.5000000000 | 0.4899845000 | 1018 | 2.882%
29.3200000000 | 3309.6670000000 | 0.4903088000 | 1018.359 | 2.884%
29.3400000000 | 3310.3330000000 | 0.4906330000 | 1018.564 | 2.886%
29.3600000000 | 3311.1670000000 | 0.4909992000 | 1018.821 | 2.888%
29.3800000000 | 3313.5000000000 | 0.4913235000 | 1019.538 | 2.89%
29.4000000000 | 3316.8330000000 | 0.4916477000 | 1020.564 | 2.892%
29.4200000000 | 3317.3330000000 | 0.4920120000 | 1020.718 | 2.894%
29.4400000000 | 3317.3330000000 | 0.4923363000 | 1020.718 | 2.896%
29.4600000000 | 3317.6670000000 | 0.4926605000 | 1020.821 | 2.898%
29.4800000000 | 3318.5000000000 | 0.4930267000 | 1021.077 | 2.9%
29.5000000000 | 3320.8330000000 | 0.4933510000 | 1021.795 | 2.902%
29.5200000000 | 3323.5000000000 | 0.4936752000 | 1022.615 | 2.904%
29.5400000000 | 3326.3330000000 | 0.4939995000 | 1023.487 | 2.906%
29.5600000000 | 3329.0000000000 | 0.4943237000 | 1024.308 | 2.908%
29.5800000000 | 3330.8330000000 | 0.4946899000 | 1024.872 | 2.91%
29.6000000000 | 3331.5000000000 | 0.4950142000 | 1025.077 | 2.912%
29.6200000000 | 3331.6670000000 | 0.4953384000 | 1025.128 | 2.914%
29.6400000000 | 3331.6670000000 | 0.4956627000 | 1025.128 | 2.916%
29.6600000000 | 3332.1670000000 | 0.4959869000 | 1025.282 | 2.918%
29.6800000000 | 3333.6670000000 | 0.4963112000 | 1025.744 | 2.919%
29.7000000000 | 3336.6670000000 | 0.4966755000 | 1026.667 | 2.922%
29.7200000000 | 3337.1670000000 | 0.4970016000 | 1026.821 | 2.924%
29.7400000000 | 3337.3330000000 | 0.4973259000 | 1026.872 | 2.925%
29.7600000000 | 3337.3330000000 | 0.4976902000 | 1026.872 | 2.928%
29.7800000000 | 3337.3330000000 | 0.4980145000 | 1026.872 | 2.929%
29.8000000000 | 3338.1670000000 | 0.4983387000 | 1027.128 | 2.931%
29.8200000000 | 3339.1670000000 | 0.4987049000 | 1027.436 | 2.934%
29.8400000000 | 3340.1670000000 | 0.4990292000 | 1027.744 | 2.935%
29.8600000000 | 3342.1670000000 | 0.4993534000 | 1028.359 | 2.937%
29.8800000000 | 3345.5000000000 | 0.4996777000 | 1029.385 | 2.939%
29.9000000000 | 3349.1670000000 | 0.5000019000 | 1030.513 | 2.941%
29.9200000000 | 3349.6670000000 | 0.5003262000 | 1030.667 | 2.943%
29.9400000000 | 3349.6670000000 | 0.5006905000 | 1030.667 | 2.945%
29.9600000000 | 3350.1670000000 | 0.5010166000 | 1030.821 | 2.947%
29.9800000000 | 3351.0000000000 | 0.5013409000 | 1031.077 | 2.949%
30.0000000000 | 3352.0000000000 | 0.5016651000 | 1031.385 | 2.951%
30.0200000000 | 3352.3330000000 | 0.5020294000 | 1031.487 | 2.953%
30.0400000000 | 3353.0000000000 | 0.5023537000 | 1031.692 | 2.955%
30.0600000000 | 3354.5000000000 | 0.5026779000 | 1032.154 | 2.957%
30.0800000000 | 3356.5000000000 | 0.5030441000 | 1032.769 | 2.959%
30.1000000000 | 3356.6670000000 | 0.5033684000 | 1032.821 | 2.961%
30.1200000000 | 3357.1670000000 | 0.5036926000 | 1032.974 | 2.963%
30.1400000000 | 3357.6670000000 | 0.5040169000 | 1033.128 | 2.965%
30.1600000000 | 3358.5000000000 | 0.5043812000 | 1033.385 | 2.967%
30.1800000000 | 3359.8330000000 | 0.5047054000 | 1033.795 | 2.969%
30.2000000000 | 3361.3330000000 | 0.5050297000 | 1034.256 | 2.971%
30.2200000000 | 3362.8330000000 | 0.5053558000 | 1034.718 | 2.973%
30.2400000000 | 3366.1670000000 | 0.5056801000 | 1035.744 | 2.975%
30.2600000000 | 3368.5000000000 | 0.5060043000 | 1036.462 | 2.976%
30.2800000000 | 3368.1670000000 | 0.5063686000 | 1036.359 | 2.979%
30.3000000000 | 3366.6670000000 | 0.5066929000 | 1035.898 | 2.981%
30.3200000000 | 3366.6670000000 | 0.5070171000 | 1035.898 | 2.982%
30.3400000000 | 3369.8330000000 | 0.5073414000 | 1036.872 | 2.984%
30.3600000000 | 3372.1670000000 | 0.5076675000 | 1037.59 | 2.986%
30.3800000000 | 3372.5000000000 | 0.5080318000 | 1037.692 | 2.988%
30.4000000000 | 3373.8330000000 | 0.5083561000 | 1038.102 | 2.99%
30.4200000000 | 3373.8330000000 | 0.5086803000 | 1038.102 | 2.992%
30.4400000000 | 3375.1670000000 | 0.5090446000 | 1038.513 | 2.994%
30.4600000000 | 3376.0000000000 | 0.5093708000 | 1038.769 | 2.996%
30.4800000000 | 3376.0000000000 | 0.5096951000 | 1038.769 | 2.998%
30.5000000000 | 3376.1670000000 | 0.5100193000 | 1038.821 | 3%
30.5200000000 | 3376.3330000000 | 0.5103436000 | 1038.872 | 3.002%
30.5400000000 | 3377.5000000000 | 0.5106678000 | 1039.231 | 3.004%
30.5600000000 | 3378.6670000000 | 0.5110321000 | 1039.59 | 3.006%
30.5800000000 | 3380.0000000000 | 0.5113564000 | 1040 | 3.008%
30.6000000000 | 3381.1670000000 | 0.5116825000 | 1040.359 | 3.01%
30.6200000000 | 3381.3330000000 | 0.5120068000 | 1040.41 | 3.012%
30.6400000000 | 3382.3330000000 | 0.5123310000 | 1040.718 | 3.014%
30.6600000000 | 3383.8330000000 | 0.5126553000 | 1041.179 | 3.016%
30.6800000000 | 3385.1670000000 | 0.5130196000 | 1041.59 | 3.018%
30.7000000000 | 3385.5000000000 | 0.5133438000 | 1041.692 | 3.02%
30.7200000000 | 3385.8330000000 | 0.5136681000 | 1041.795 | 3.022%
30.7400000000 | 3388.3330000000 | 0.5140343000 | 1042.564 | 3.024%
30.7600000000 | 3389.8330000000 | 0.5143585000 | 1043.026 | 3.026%
30.7800000000 | 3390.0000000000 | 0.5146828000 | 1043.077 | 3.028%
30.8000000000 | 3390.5000000000 | 0.5150070000 | 1043.231 | 3.029%
30.8200000000 | 3390.5000000000 | 0.5153713000 | 1043.231 | 3.032%
30.8400000000 | 3390.5000000000 | 0.5156975000 | 1043.231 | 3.034%
30.8600000000 | 3391.1670000000 | 0.5160217000 | 1043.436 | 3.035%
30.8800000000 | 3392.5000000000 | 0.5163460000 | 1043.846 | 3.037%
30.9000000000 | 3394.6670000000 | 0.5166702000 | 1044.513 | 3.039%
30.9200000000 | 3398.6670000000 | 0.5169945000 | 1045.744 | 3.041%
30.9400000000 | 3399.5000000000 | 0.5173187000 | 1046 | 3.043%
30.9600000000 | 3398.6670000000 | 0.5176830000 | 1045.744 | 3.045%
30.9800000000 | 3397.6670000000 | 0.5180073000 | 1045.436 | 3.047%
31.0000000000 | 3397.8330000000 | 0.5183334000 | 1045.487 | 3.049%
31.0200000000 | 3399.6670000000 | 0.5186577000 | 1046.051 | 3.051%
31.0400000000 | 3400.1670000000 | 0.5189819000 | 1046.205 | 3.053%
31.0600000000 | 3401.0000000000 | 0.5193462000 | 1046.462 | 3.055%
31.0800000000 | 3402.1670000000 | 0.5196705000 | 1046.821 | 3.057%
31.1000000000 | 3403.0000000000 | 0.5199947000 | 1047.077 | 3.059%
31.1200000000 | 3403.0000000000 | 0.5203609000 | 1047.077 | 3.061%
31.1400000000 | 3402.5000000000 | 0.5206852000 | 1046.923 | 3.063%
31.1600000000 | 3402.3330000000 | 0.5210094000 | 1046.872 | 3.065%
31.1800000000 | 3402.8330000000 | 0.5213337000 | 1047.026 | 3.067%
31.2000000000 | 3404.6670000000 | 0.5216579000 | 1047.59 | 3.069%
31.2200000000 | 3408.5000000000 | 0.5219822000 | 1048.769 | 3.07%
31.2400000000 | 3409.1670000000 | 0.5223484000 | 1048.974 | 3.073%
31.2600000000 | 3409.1670000000 | 0.5226727000 | 1048.974 | 3.075%
31.2800000000 | 3409.1670000000 | 0.5229969000 | 1048.974 | 3.076%
31.3000000000 | 3409.3330000000 | 0.5233212000 | 1049.026 | 3.078%
31.3200000000 | 3411.0000000000 | 0.5236454000 | 1049.538 | 3.08%
31.3400000000 | 3411.6670000000 | 0.5239697000 | 1049.744 | 3.082%
31.3600000000 | 3411.8330000000 | 0.5243340000 | 1049.795 | 3.084%
31.3800000000 | 3412.0000000000 | 0.5246601000 | 1049.846 | 3.086%
31.4000000000 | 3412.1670000000 | 0.5249844000 | 1049.898 | 3.088%
31.4200000000 | 3412.3330000000 | 0.5253086000 | 1049.949 | 3.09%
31.4400000000 | 3413.0000000000 | 0.5256729000 | 1050.154 | 3.092%
31.4600000000 | 3413.3330000000 | 0.5259972000 | 1050.256 | 3.094%
31.4800000000 | 3413.8330000000 | 0.5263214000 | 1050.41 | 3.096%
31.5000000000 | 3415.3330000000 | 0.5266457000 | 1050.872 | 3.098%
31.5200000000 | 3416.6670000000 | 0.5270119000 | 1051.282 | 3.1%
31.5400000000 | 3416.8330000000 | 0.5273361000 | 1051.333 | 3.102%
31.5600000000 | 3416.8330000000 | 0.5276604000 | 1051.333 | 3.104%
31.5800000000 | 3417.5000000000 | 0.5279846000 | 1051.538 | 3.106%
31.6000000000 | 3419.0000000000 | 0.5283089000 | 1052 | 3.108%
31.6200000000 | 3420.5000000000 | 0.5286331000 | 1052.462 | 3.11%
31.6400000000 | 3420.8330000000 | 0.5289993000 | 1052.564 | 3.112%
31.6600000000 | 3421.5000000000 | 0.5293236000 | 1052.769 | 3.114%
31.6800000000 | 3422.6670000000 | 0.5296478000 | 1053.128 | 3.116%
31.7000000000 | 3424.3330000000 | 0.5299721000 | 1053.641 | 3.117%
31.7200000000 | 3424.3330000000 | 0.5303364000 | 1053.641 | 3.12%
31.7400000000 | 3424.6670000000 | 0.5306606000 | 1053.744 | 3.122%
31.7600000000 | 3425.1670000000 | 0.5309849000 | 1053.898 | 3.123%
31.7800000000 | 3425.6670000000 | 0.5313511000 | 1054.051 | 3.126%
31.8000000000 | 3426.3330000000 | 0.5316753000 | 1054.256 | 3.128%
31.8200000000 | 3427.5000000000 | 0.5319996000 | 1054.615 | 3.129%
31.8400000000 | 3428.3330000000 | 0.5323238000 | 1054.872 | 3.131%
31.8600000000 | 3428.8330000000 | 0.5326881000 | 1055.026 | 3.133%
31.8800000000 | 3429.5000000000 | 0.5330143000 | 1055.231 | 3.135%
31.9000000000 | 3430.3330000000 | 0.5333385000 | 1055.487 | 3.137%
31.9200000000 | 3430.3330000000 | 0.5336628000 | 1055.487 | 3.139%
31.9400000000 | 3430.5000000000 | 0.5339870000 | 1055.538 | 3.141%
31.9600000000 | 3430.6670000000 | 0.5343513000 | 1055.59 | 3.143%
31.9800000000 | 3431.1670000000 | 0.5346756000 | 1055.744 | 3.145%
32.0000000000 | 3432.5000000000 | 0.5349998000 | 1056.154 | 3.147%
32.0200000000 | 3432.5000000000 | 0.5353260000 | 1056.154 | 3.149%
32.0400000000 | 3432.5000000000 | 0.5356903000 | 1056.154 | 3.151%
32.0600000000 | 3433.3330000000 | 0.5360146000 | 1056.41 | 3.153%
32.0800000000 | 3434.6670000000 | 0.5363388000 | 1056.821 | 3.155%
32.1000000000 | 3435.5000000000 | 0.5367031000 | 1057.077 | 3.157%
32.1200000000 | 3435.5000000000 | 0.5370293000 | 1057.077 | 3.159%
32.1400000000 | 3435.5000000000 | 0.5373535000 | 1057.077 | 3.161%
32.1600000000 | 3435.8330000000 | 0.5376778000 | 1057.179 | 3.163%
32.1800000000 | 3436.5000000000 | 0.5380421000 | 1057.385 | 3.165%
32.2000000000 | 3437.6670000000 | 0.5383663000 | 1057.744 | 3.167%
32.2200000000 | 3438.6670000000 | 0.5386906000 | 1058.051 | 3.169%
32.2400000000 | 3441.0000000000 | 0.5390148000 | 1058.769 | 3.171%
32.2600000000 | 3442.3330000000 | 0.5393410000 | 1059.179 | 3.173%
32.2800000000 | 3442.6670000000 | 0.5396652000 | 1059.282 | 3.175%
32.3000000000 | 3442.6670000000 | 0.5400295000 | 1059.282 | 3.177%
32.3200000000 | 3442.6670000000 | 0.5403538000 | 1059.282 | 3.179%
32.3400000000 | 3442.8330000000 | 0.5406780000 | 1059.333 | 3.18%
32.3600000000 | 3444.3330000000 | 0.5410023000 | 1059.795 | 3.182%
32.3800000000 | 3445.5000000000 | 0.5413685000 | 1060.154 | 3.185%
32.4000000000 | 3445.3330000000 | 0.5416927000 | 1060.102 | 3.186%
32.4200000000 | 3444.5000000000 | 0.5420170000 | 1059.846 | 3.188%
32.4400000000 | 3443.8330000000 | 0.5423813000 | 1059.641 | 3.19%
32.4600000000 | 3443.5000000000 | 0.5427055000 | 1059.538 | 3.192%
32.4800000000 | 3443.3330000000 | 0.5430298000 | 1059.487 | 3.194%
32.5000000000 | 3443.3330000000 | 0.5433559000 | 1059.487 | 3.196%
32.5200000000 | 3443.6670000000 | 0.5436802000 | 1059.59 | 3.198%
32.5400000000 | 3445.1670000000 | 0.5440044000 | 1060.051 | 3.2%
32.5600000000 | 3445.6670000000 | 0.5443287000 | 1060.205 | 3.202%
32.5800000000 | 3446.1670000000 | 0.5446930000 | 1060.359 | 3.204%
32.6000000000 | 3447.1670000000 | 0.5450172000 | 1060.667 | 3.206%
32.6200000000 | 3448.8330000000 | 0.5453415000 | 1061.179 | 3.208%
32.6400000000 | 3449.5000000000 | 0.5456657000 | 1061.385 | 3.21%
32.6600000000 | 3449.8330000000 | 0.5460320000 | 1061.487 | 3.212%
32.6800000000 | 3450.5000000000 | 0.5463562000 | 1061.692 | 3.214%
32.7000000000 | 3451.5000000000 | 0.5466805000 | 1062 | 3.216%
32.7200000000 | 3452.3330000000 | 0.5470047000 | 1062.256 | 3.218%
32.7400000000 | 3452.3330000000 | 0.5473709000 | 1062.256 | 3.22%
32.7600000000 | 3452.3330000000 | 0.5476952000 | 1062.256 | 3.222%
32.7800000000 | 3452.3330000000 | 0.5480194000 | 1062.256 | 3.224%
32.8000000000 | 3452.1670000000 | 0.5483437000 | 1062.205 | 3.226%
32.8200000000 | 3452.1670000000 | 0.5487080000 | 1062.205 | 3.228%
32.8400000000 | 3453.6670000000 | 0.5490322000 | 1062.667 | 3.23%
32.8600000000 | 3454.8330000000 | 0.5493565000 | 1063.026 | 3.232%
32.8800000000 | 3455.5000000000 | 0.5496807000 | 1063.231 | 3.233%
32.9000000000 | 3455.5000000000 | 0.5500069000 | 1063.231 | 3.235%
32.9200000000 | 3455.5000000000 | 0.5503311000 | 1063.231 | 3.237%
32.9400000000 | 3456.5000000000 | 0.5506554000 | 1063.538 | 3.239%
32.9600000000 | 3456.8330000000 | 0.5510197000 | 1063.641 | 3.241%
32.9800000000 | 3456.8330000000 | 0.5513439000 | 1063.641 | 3.243%
33.0000000000 | 3457.0000000000 | 0.5516682000 | 1063.692 | 3.245%
33.0200000000 | 3457.0000000000 | 0.5519924000 | 1063.692 | 3.247%
33.0400000000 | 3460.0000000000 | 0.5523586000 | 1064.615 | 3.249%
33.0600000000 | 3460.6670000000 | 0.5526829000 | 1064.821 | 3.251%
33.0800000000 | 3460.3330000000 | 0.5530071000 | 1064.718 | 3.253%
33.1000000000 | 3459.6670000000 | 0.5533314000 | 1064.513 | 3.255%
33.1200000000 | 3459.5000000000 | 0.5536957000 | 1064.462 | 3.257%
33.1400000000 | 3458.6670000000 | 0.5540218000 | 1064.205 | 3.259%
33.1600000000 | 3458.6670000000 | 0.5543461000 | 1064.205 | 3.261%
33.1800000000 | 3459.0000000000 | 0.5546703000 | 1064.308 | 3.263%
33.2000000000 | 3460.3330000000 | 0.5549946000 | 1064.718 | 3.265%
33.2200000000 | 3462.6670000000 | 0.5553589000 | 1065.436 | 3.267%
33.2400000000 | 3462.6670000000 | 0.5556831000 | 1065.436 | 3.269%
33.2600000000 | 3462.3330000000 | 0.5560074000 | 1065.333 | 3.271%
33.2800000000 | 3461.3330000000 | 0.5563335000 | 1065.026 | 3.273%
33.3000000000 | 3460.5000000000 | 0.5566578000 | 1064.769 | 3.274%
33.3200000000 | 3460.6670000000 | 0.5569820000 | 1064.821 | 3.276%
33.3400000000 | 3462.6670000000 | 0.5573463000 | 1065.436 | 3.279%
33.3600000000 | 3463.0000000000 | 0.5576706000 | 1065.538 | 3.28%
33.3800000000 | 3463.0000000000 | 0.5579948000 | 1065.538 | 3.282%
33.4000000000 | 3462.8330000000 | 0.5583611000 | 1065.487 | 3.284%
33.4200000000 | 3462.8330000000 | 0.5586853000 | 1065.487 | 3.286%
33.4400000000 | 3463.3330000000 | 0.5590096000 | 1065.641 | 3.288%
33.4600000000 | 3463.8330000000 | 0.5593338000 | 1065.795 | 3.29%
33.4800000000 | 3464.1670000000 | 0.5596981000 | 1065.898 | 3.292%
33.5000000000 | 3464.5000000000 | 0.5600224000 | 1066 | 3.294%
33.5200000000 | 3465.5000000000 | 0.5603466000 | 1066.308 | 3.296%
33.5400000000 | 3468.3330000000 | 0.5606728000 | 1067.179 | 3.298%
33.5600000000 | 3469.0000000000 | 0.5609970000 | 1067.385 | 3.3%
33.5800000000 | 3469.0000000000 | 0.5613213000 | 1067.385 | 3.302%
33.6000000000 | 3469.0000000000 | 0.5616455000 | 1067.385 | 3.304%
33.6200000000 | 3468.8330000000 | 0.5620098000 | 1067.333 | 3.306%
33.6400000000 | 3468.8330000000 | 0.5623341000 | 1067.333 | 3.308%
33.6600000000 | 3469.1670000000 | 0.5626583000 | 1067.436 | 3.31%
33.6800000000 | 3470.1670000000 | 0.5629845000 | 1067.744 | 3.312%
33.7000000000 | 3471.0000000000 | 0.5633087000 | 1068 | 3.314%
33.7200000000 | 3470.8330000000 | 0.5636730000 | 1067.949 | 3.316%
33.7400000000 | 3469.0000000000 | 0.5639973000 | 1067.385 | 3.318%
33.7600000000 | 3468.6670000000 | 0.5643215000 | 1067.282 | 3.32%
33.7800000000 | 3468.5000000000 | 0.5646458000 | 1067.231 | 3.321%
33.8000000000 | 3468.6670000000 | 0.5650120000 | 1067.282 | 3.324%
33.8200000000 | 3469.3330000000 | 0.5653362000 | 1067.487 | 3.326%
33.8400000000 | 3470.1670000000 | 0.5656605000 | 1067.744 | 3.327%
33.8600000000 | 3470.6670000000 | 0.5659847000 | 1067.898 | 3.329%
33.8800000000 | 3471.1670000000 | 0.5663090000 | 1068.051 | 3.331%
33.9000000000 | 3471.8330000000 | 0.5666332000 | 1068.256 | 3.333%
33.9200000000 | 3472.1670000000 | 0.5669575000 | 1068.359 | 3.335%
33.9400000000 | 3472.1670000000 | 0.5673237000 | 1068.359 | 3.337%
33.9600000000 | 3473.1670000000 | 0.5676479000 | 1068.667 | 3.339%
33.9800000000 | 3473.8330000000 | 0.5679722000 | 1068.872 | 3.341%
34.0000000000 | 3474.0000000000 | 0.5682964000 | 1068.923 | 3.343%
34.0200000000 | 3474.0000000000 | 0.5686607000 | 1068.923 | 3.345%
34.0400000000 | 3474.0000000000 | 0.5689850000 | 1068.923 | 3.347%
34.0600000000 | 3473.8330000000 | 0.5693092000 | 1068.872 | 3.349%
34.0800000000 | 3473.5000000000 | 0.5696754000 | 1068.769 | 3.351%
34.1000000000 | 3473.3330000000 | 0.5699997000 | 1068.718 | 3.353%
34.1200000000 | 3473.1670000000 | 0.5703239000 | 1068.667 | 3.355%
34.1400000000 | 3473.1670000000 | 0.5706882000 | 1068.667 | 3.357%
34.1600000000 | 3473.6670000000 | 0.5710144000 | 1068.821 | 3.359%
34.1800000000 | 3475.0000000000 | 0.5713387000 | 1069.231 | 3.361%
34.2000000000 | 3476.1670000000 | 0.5716629000 | 1069.59 | 3.363%
34.2200000000 | 3476.8330000000 | 0.5719872000 | 1069.795 | 3.365%
34.2400000000 | 3477.0000000000 | 0.5723114000 | 1069.846 | 3.367%
34.2600000000 | 3478.8330000000 | 0.5726757000 | 1070.41 | 3.369%
34.2800000000 | 3479.3330000000 | 0.5730000000 | 1070.564 | 3.371%
34.3000000000 | 3479.1670000000 | 0.5733242000 | 1070.513 | 3.372%
34.3200000000 | 3478.6670000000 | 0.5736504000 | 1070.359 | 3.374%
34.3400000000 | 3478.6670000000 | 0.5740147000 | 1070.359 | 3.377%
34.3600000000 | 3479.8330000000 | 0.5743389000 | 1070.718 | 3.378%
34.3800000000 | 3480.6670000000 | 0.5746632000 | 1070.974 | 3.38%
34.4000000000 | 3481.0000000000 | 0.5750275000 | 1071.077 | 3.383%
34.4200000000 | 3481.0000000000 | 0.5753536000 | 1071.077 | 3.384%
34.4400000000 | 3480.1670000000 | 0.5756779000 | 1070.821 | 3.386%
34.4600000000 | 3479.6670000000 | 0.5760021000 | 1070.667 | 3.388%
34.4800000000 | 3479.5000000000 | 0.5763664000 | 1070.615 | 3.39%
34.5000000000 | 3479.3330000000 | 0.5766907000 | 1070.564 | 3.392%
34.5200000000 | 3479.3330000000 | 0.5770149000 | 1070.564 | 3.394%
34.5400000000 | 3479.6670000000 | 0.5773392000 | 1070.667 | 3.396%
34.5600000000 | 3481.0000000000 | 0.5776653000 | 1071.077 | 3.398%
34.5800000000 | 3481.3330000000 | 0.5780296000 | 1071.179 | 3.4%
34.6000000000 | 3481.1670000000 | 0.5783539000 | 1071.128 | 3.402%
34.6200000000 | 3480.8330000000 | 0.5786781000 | 1071.026 | 3.404%
34.6400000000 | 3480.8330000000 | 0.5790024000 | 1071.026 | 3.406%
34.6600000000 | 3480.8330000000 | 0.5793266000 | 1071.026 | 3.408%
34.6800000000 | 3480.6670000000 | 0.5796928000 | 1070.974 | 3.41%
34.7000000000 | 3480.6670000000 | 0.5800171000 | 1070.974 | 3.412%
34.7200000000 | 3480.8330000000 | 0.5803413000 | 1071.026 | 3.414%
34.7400000000 | 3481.5000000000 | 0.5807056000 | 1071.231 | 3.416%
34.7600000000 | 3483.0000000000 | 0.5810299000 | 1071.692 | 3.418%
34.7800000000 | 3483.5000000000 | 0.5813541000 | 1071.846 | 3.42%
34.8000000000 | 3483.1670000000 | 0.5816803000 | 1071.744 | 3.422%
34.8200000000 | 3482.6670000000 | 0.5820446000 | 1071.59 | 3.424%
34.8400000000 | 3482.6670000000 | 0.5823689000 | 1071.59 | 3.426%
34.8600000000 | 3484.8330000000 | 0.5826931000 | 1072.256 | 3.428%
34.8800000000 | 3486.6670000000 | 0.5830173000 | 1072.821 | 3.43%
34.9000000000 | 3487.3330000000 | 0.5833416000 | 1073.026 | 3.431%
34.9200000000 | 3487.0000000000 | 0.5836658000 | 1072.923 | 3.433%
34.9400000000 | 3486.0000000000 | 0.5839920000 | 1072.615 | 3.435%
34.9600000000 | 3485.1670000000 | 0.5843563000 | 1072.359 | 3.437%
34.9800000000 | 3484.1670000000 | 0.5846806000 | 1072.051 | 3.439%
35.0000000000 | 3483.6670000000 | 0.5850048000 | 1071.898 | 3.441%
35.0200000000 | 3484.1670000000 | 0.5853691000 | 1072.051 | 3.443%
35.0400000000 | 3486.8330000000 | 0.5856953000 | 1072.872 | 3.445%
35.0600000000 | 3486.8330000000 | 0.5860195000 | 1072.872 | 3.447%
35.0800000000 | 3485.3330000000 | 0.5863438000 | 1072.41 | 3.449%
35.1000000000 | 3484.0000000000 | 0.5867081000 | 1072 | 3.451%
35.1200000000 | 3483.3330000000 | 0.5870323000 | 1071.795 | 3.453%
35.1400000000 | 3483.3330000000 | 0.5873566000 | 1071.795 | 3.455%
35.1600000000 | 3483.3330000000 | 0.5876808000 | 1071.795 | 3.457%
35.1800000000 | 3483.6670000000 | 0.5880470000 | 1071.898 | 3.459%
35.2000000000 | 3484.3330000000 | 0.5883713000 | 1072.102 | 3.461%
35.2200000000 | 3485.1670000000 | 0.5886955000 | 1072.359 | 3.463%
35.2400000000 | 3485.6670000000 | 0.5890198000 | 1072.513 | 3.465%
35.2600000000 | 3486.1670000000 | 0.5893440000 | 1072.667 | 3.467%
35.2800000000 | 3486.5000000000 | 0.5896683000 | 1072.769 | 3.469%
35.3000000000 | 3487.3330000000 | 0.5900345000 | 1073.026 | 3.471%
35.3200000000 | 3488.5000000000 | 0.5903587000 | 1073.385 | 3.473%
35.3400000000 | 3488.3330000000 | 0.5906830000 | 1073.333 | 3.475%
35.3600000000 | 3487.0000000000 | 0.5910072000 | 1072.923 | 3.477%
35.3800000000 | 3486.1670000000 | 0.5913715000 | 1072.667 | 3.479%
35.4000000000 | 3485.8330000000 | 0.5916958000 | 1072.564 | 3.481%
35.4200000000 | 3485.8330000000 | 0.5920200000 | 1072.564 | 3.482%
35.4400000000 | 3485.8330000000 | 0.5923462000 | 1072.564 | 3.484%
35.4600000000 | 3486.5000000000 | 0.5927105000 | 1072.769 | 3.487%
35.4800000000 | 3487.0000000000 | 0.5930347000 | 1072.923 | 3.488%
35.5000000000 | 3487.6670000000 | 0.5933590000 | 1073.128 | 3.49%
35.5200000000 | 3488.5000000000 | 0.5936832000 | 1073.385 | 3.492%
35.5400000000 | 3488.3330000000 | 0.5940075000 | 1073.333 | 3.494%
35.5600000000 | 3488.1670000000 | 0.5943317000 | 1073.282 | 3.496%
35.5800000000 | 3488.0000000000 | 0.5946579000 | 1073.231 | 3.498%
35.6000000000 | 3488.0000000000 | 0.5950222000 | 1073.231 | 3.5%
35.6200000000 | 3488.5000000000 | 0.5953465000 | 1073.385 | 3.502%
35.6400000000 | 3490.0000000000 | 0.5956707000 | 1073.846 | 3.504%
35.6600000000 | 3492.1670000000 | 0.5959949000 | 1074.513 | 3.506%
35.6800000000 | 3492.5000000000 | 0.5963192000 | 1074.615 | 3.508%
35.7000000000 | 3492.3330000000 | 0.5966854000 | 1074.564 | 3.51%
35.7200000000 | 3491.8330000000 | 0.5970097000 | 1074.41 | 3.512%
35.7400000000 | 3491.3330000000 | 0.5973339000 | 1074.256 | 3.514%
35.7600000000 | 3490.5000000000 | 0.5976982000 | 1074 | 3.516%
35.7800000000 | 3489.5000000000 | 0.5980225000 | 1073.692 | 3.518%
35.8000000000 | 3489.1670000000 | 0.5983467000 | 1073.59 | 3.52%
35.8200000000 | 3489.1670000000 | 0.5986729000 | 1073.59 | 3.522%
35.8400000000 | 3489.1670000000 | 0.5989971000 | 1073.59 | 3.524%
35.8600000000 | 3489.5000000000 | 0.5993214000 | 1073.692 | 3.525%
35.8800000000 | 3489.5000000000 | 0.5996456000 | 1073.692 | 3.527%
35.9000000000 | 3489.5000000000 | 0.6000099000 | 1073.692 | 3.529%
35.9200000000 | 3489.5000000000 | 0.6003342000 | 1073.692 | 3.531%
35.9400000000 | 3489.5000000000 | 0.6006584000 | 1073.692 | 3.533%
35.9600000000 | 3489.5000000000 | 0.6009827000 | 1073.692 | 3.535%
35.9800000000 | 3490.3330000000 | 0.6013088000 | 1073.949 | 3.537%
36.0000000000 | 3490.8330000000 | 0.6016331000 | 1074.102 | 3.539%
36.0200000000 | 3491.0000000000 | 0.6019974000 | 1074.154 | 3.541%
36.0400000000 | 3491.0000000000 | 0.6023216000 | 1074.154 | 3.543%
36.0600000000 | 3490.5000000000 | 0.6026459000 | 1074 | 3.545%
36.0800000000 | 3490.3330000000 | 0.6030121000 | 1073.949 | 3.547%
36.1000000000 | 3490.1670000000 | 0.6033363000 | 1073.898 | 3.549%
36.1200000000 | 3490.1670000000 | 0.6036606000 | 1073.898 | 3.551%
36.1400000000 | 3490.1670000000 | 0.6039848000 | 1073.898 | 3.553%
36.1600000000 | 3490.8330000000 | 0.6043491000 | 1074.102 | 3.555%
36.1800000000 | 3491.1670000000 | 0.6046734000 | 1074.205 | 3.557%
36.2000000000 | 3493.5000000000 | 0.6049976000 | 1074.923 | 3.559%
36.2200000000 | 3495.5000000000 | 0.6053238000 | 1075.538 | 3.561%
36.2400000000 | 3495.3330000000 | 0.6056480000 | 1075.487 | 3.563%
36.2600000000 | 3495.1670000000 | 0.6059723000 | 1075.436 | 3.565%
36.2800000000 | 3495.0000000000 | 0.6062965000 | 1075.385 | 3.566%
36.3000000000 | 3494.5000000000 | 0.6066208000 | 1075.231 | 3.568%
36.3200000000 | 3493.8330000000 | 0.6069851000 | 1075.026 | 3.571%
36.3400000000 | 3493.0000000000 | 0.6073093000 | 1074.769 | 3.572%
36.3600000000 | 3492.8330000000 | 0.6076355000 | 1074.718 | 3.574%
36.3800000000 | 3491.6670000000 | 0.6079998000 | 1074.359 | 3.576%
36.4000000000 | 3491.1670000000 | 0.6083241000 | 1074.205 | 3.578%
36.4200000000 | 3491.3330000000 | 0.6086483000 | 1074.256 | 3.58%
36.4400000000 | 3491.5000000000 | 0.6089725000 | 1074.308 | 3.582%
36.4600000000 | 3491.5000000000 | 0.6093388000 | 1074.308 | 3.584%
36.4800000000 | 3491.3330000000 | 0.6096630000 | 1074.256 | 3.586%
36.5000000000 | 3491.3330000000 | 0.6099873000 | 1074.256 | 3.588%
36.5200000000 | 3491.6670000000 | 0.6103115000 | 1074.359 | 3.59%
36.5400000000 | 3492.6670000000 | 0.6106358000 | 1074.667 | 3.592%
36.5600000000 | 3494.1670000000 | 0.6110001000 | 1075.128 | 3.594%
36.5800000000 | 3494.6670000000 | 0.6113243000 | 1075.282 | 3.596%
36.6000000000 | 3494.8330000000 | 0.6116486000 | 1075.333 | 3.598%
36.6200000000 | 3494.6670000000 | 0.6119747000 | 1075.282 | 3.6%
36.6400000000 | 3494.5000000000 | 0.6122990000 | 1075.231 | 3.602%
36.6600000000 | 3494.5000000000 | 0.6126633000 | 1075.231 | 3.604%
36.6800000000 | 3495.0000000000 | 0.6129875000 | 1075.385 | 3.606%
36.7000000000 | 3495.1670000000 | 0.6133118000 | 1075.436 | 3.608%
36.7200000000 | 3494.3330000000 | 0.6136780000 | 1075.179 | 3.61%
36.7400000000 | 3493.1670000000 | 0.6140022000 | 1074.821 | 3.612%
36.7600000000 | 3493.1670000000 | 0.6143665000 | 1074.821 | 3.614%
36.7800000000 | 3494.1670000000 | 0.6146908000 | 1075.128 | 3.616%
36.8000000000 | 3494.3330000000 | 0.6150150000 | 1075.179 | 3.618%
36.8200000000 | 3494.3330000000 | 0.6153393000 | 1075.179 | 3.62%
36.8400000000 | 3494.1670000000 | 0.6157055000 | 1075.128 | 3.622%
36.8600000000 | 3494.1670000000 | 0.6160297000 | 1075.128 | 3.624%
36.8800000000 | 3495.5000000000 | 0.6163540000 | 1075.538 | 3.626%
36.9000000000 | 3495.8330000000 | 0.6166782000 | 1075.641 | 3.628%
36.9200000000 | 3495.0000000000 | 0.6170025000 | 1075.385 | 3.629%
36.9400000000 | 3493.5000000000 | 0.6173267000 | 1074.923 | 3.631%
36.9600000000 | 3493.5000000000 | 0.6176929000 | 1074.923 | 3.633%
36.9800000000 | 3494.5000000000 | 0.6180172000 | 1075.231 | 3.635%
37.0000000000 | 3496.1670000000 | 0.6183414000 | 1075.744 | 3.637%
37.0200000000 | 3497.5000000000 | 0.6186657000 | 1076.154 | 3.639%
37.0400000000 | 3498.0000000000 | 0.6190300000 | 1076.308 | 3.641%
37.0600000000 | 3498.6670000000 | 0.6193542000 | 1076.513 | 3.643%
37.0800000000 | 3498.6670000000 | 0.6196785000 | 1076.513 | 3.645%
37.1000000000 | 3496.5000000000 | 0.6200447000 | 1075.846 | 3.647%
37.1200000000 | 3494.6670000000 | 0.6203690000 | 1075.282 | 3.649%
37.1400000000 | 3494.0000000000 | 0.6206932000 | 1075.077 | 3.651%
37.1600000000 | 3494.0000000000 | 0.6210175000 | 1075.077 | 3.653%
37.1800000000 | 3494.1670000000 | 0.6213417000 | 1075.128 | 3.655%
37.2000000000 | 3494.5000000000 | 0.6217079000 | 1075.231 | 3.657%
37.2200000000 | 3495.5000000000 | 0.6220322000 | 1075.538 | 3.659%
37.2400000000 | 3496.6670000000 | 0.6223564000 | 1075.898 | 3.661%
37.2600000000 | 3496.6670000000 | 0.6226807000 | 1075.898 | 3.663%
37.2800000000 | 3495.5000000000 | 0.6230049000 | 1075.538 | 3.665%
37.3000000000 | 3495.3330000000 | 0.6233292000 | 1075.487 | 3.667%
37.3200000000 | 3495.1670000000 | 0.6236935000 | 1075.436 | 3.669%
37.3400000000 | 3495.1670000000 | 0.6240196000 | 1075.436 | 3.671%
37.3600000000 | 3495.1670000000 | 0.6243439000 | 1075.436 | 3.673%
37.3800000000 | 3495.0000000000 | 0.6247082000 | 1075.385 | 3.675%
37.4000000000 | 3494.5000000000 | 0.6250324000 | 1075.231 | 3.677%
37.4200000000 | 3494.1670000000 | 0.6253567000 | 1075.128 | 3.679%
37.4400000000 | 3494.6670000000 | 0.6257229000 | 1075.282 | 3.681%
37.4600000000 | 3495.8330000000 | 0.6260471000 | 1075.641 | 3.683%
37.4800000000 | 3496.3330000000 | 0.6263714000 | 1075.795 | 3.685%
37.5000000000 | 3497.8330000000 | 0.6266956000 | 1076.256 | 3.686%
37.5200000000 | 3498.5000000000 | 0.6270199000 | 1076.462 | 3.688%
37.5400000000 | 3498.5000000000 | 0.6273441000 | 1076.462 | 3.69%
37.5600000000 | 3498.3330000000 | 0.6277084000 | 1076.41 | 3.692%
37.5800000000 | 3496.6670000000 | 0.6280346000 | 1075.898 | 3.694%
37.6000000000 | 3496.3330000000 | 0.6283588000 | 1075.795 | 3.696%
37.6200000000 | 3496.6670000000 | 0.6286831000 | 1075.898 | 3.698%
37.6400000000 | 3496.8330000000 | 0.6290073000 | 1075.949 | 3.7%
37.6600000000 | 3496.8330000000 | 0.6293316000 | 1075.949 | 3.702%
37.6800000000 | 3496.1670000000 | 0.6296959000 | 1075.744 | 3.704%
37.7000000000 | 3496.0000000000 | 0.6300201000 | 1075.692 | 3.706%
37.7200000000 | 3496.0000000000 | 0.6303444000 | 1075.692 | 3.708%
37.7400000000 | 3495.3330000000 | 0.6307106000 | 1075.487 | 3.71%
37.7600000000 | 3493.3330000000 | 0.6310349000 | 1074.872 | 3.712%
37.7800000000 | 3493.1670000000 | 0.6313591000 | 1074.821 | 3.714%
37.8000000000 | 3493.1670000000 | 0.6316833000 | 1074.821 | 3.716%
37.8200000000 | 3494.1670000000 | 0.6320496000 | 1075.128 | 3.718%
37.8400000000 | 3495.0000000000 | 0.6323738000 | 1075.385 | 3.72%
37.8600000000 | 3495.0000000000 | 0.6326981000 | 1075.385 | 3.722%
37.8800000000 | 3495.1670000000 | 0.6330223000 | 1075.436 | 3.724%
37.9000000000 | 3495.3330000000 | 0.6333466000 | 1075.487 | 3.726%
37.9200000000 | 3495.3330000000 | 0.6336708000 | 1075.487 | 3.727%
37.9400000000 | 3495.1670000000 | 0.6339951000 | 1075.436 | 3.729%
37.9600000000 | 3494.5000000000 | 0.6343193000 | 1075.231 | 3.731%
37.9800000000 | 3494.5000000000 | 0.6346855000 | 1075.231 | 3.733%
38.0000000000 | 3495.6670000000 | 0.6350098000 | 1075.59 | 3.735%
38.0200000000 | 3496.1670000000 | 0.6353340000 | 1075.744 | 3.737%
38.0400000000 | 3495.5000000000 | 0.6356983000 | 1075.538 | 3.739%
38.0600000000 | 3494.0000000000 | 0.6360226000 | 1075.077 | 3.741%
38.0800000000 | 3494.0000000000 | 0.6363468000 | 1075.077 | 3.743%
38.1000000000 | 3494.0000000000 | 0.6366711000 | 1075.077 | 3.745%
38.1200000000 | 3493.6670000000 | 0.6369972000 | 1074.974 | 3.747%
38.1400000000 | 3493.5000000000 | 0.6373615000 | 1074.923 | 3.749%
38.1600000000 | 3493.6670000000 | 0.6376858000 | 1074.974 | 3.751%
38.1800000000 | 3494.3330000000 | 0.6380100000 | 1075.179 | 3.753%
38.2000000000 | 3494.3330000000 | 0.6383343000 | 1075.179 | 3.755%
38.2200000000 | 3494.0000000000 | 0.6386585000 | 1075.077 | 3.757%
38.2400000000 | 3493.5000000000 | 0.6389828000 | 1074.923 | 3.759%
38.2600000000 | 3493.8330000000 | 0.6393070000 | 1075.026 | 3.761%
38.2800000000 | 3495.5000000000 | 0.6396732000 | 1075.538 | 3.763%
38.3000000000 | 3495.5000000000 | 0.6399975000 | 1075.538 | 3.765%
38.3200000000 | 3494.5000000000 | 0.6403217000 | 1075.231 | 3.767%
38.3400000000 | 3493.6670000000 | 0.6406460000 | 1074.974 | 3.769%
38.3600000000 | 3494.0000000000 | 0.6410122000 | 1075.077 | 3.771%
38.3800000000 | 3495.0000000000 | 0.6413364000 | 1075.385 | 3.773%
38.4000000000 | 3495.1670000000 | 0.6416607000 | 1075.436 | 3.774%
38.4200000000 | 3492.8330000000 | 0.6419849000 | 1074.718 | 3.776%
38.4400000000 | 3490.8330000000 | 0.6423492000 | 1074.102 | 3.779%
38.4600000000 | 3490.6670000000 | 0.6426735000 | 1074.051 | 3.78%
38.4800000000 | 3490.6670000000 | 0.6429977000 | 1074.051 | 3.782%
38.5000000000 | 3490.6670000000 | 0.6433220000 | 1074.051 | 3.784%
38.5200000000 | 3490.8330000000 | 0.6436481000 | 1074.102 | 3.786%
38.5400000000 | 3490.8330000000 | 0.6439724000 | 1074.102 | 3.788%
38.5600000000 | 3490.8330000000 | 0.6443367000 | 1074.102 | 3.79%
38.5800000000 | 3490.8330000000 | 0.6446609000 | 1074.102 | 3.792%
38.6000000000 | 3489.6670000000 | 0.6449852000 | 1073.744 | 3.794%
38.6200000000 | 3488.8330000000 | 0.6453094000 | 1073.487 | 3.796%
38.6400000000 | 3488.5000000000 | 0.6456337000 | 1073.385 | 3.798%
38.6600000000 | 3488.5000000000 | 0.6459999000 | 1073.385 | 3.8%
38.6800000000 | 3488.5000000000 | 0.6463242000 | 1073.385 | 3.802%
38.7000000000 | 3488.5000000000 | 0.6466484000 | 1073.385 | 3.804%
38.7200000000 | 3488.5000000000 | 0.6469727000 | 1073.385 | 3.806%
38.7400000000 | 3488.3330000000 | 0.6473370000 | 1073.333 | 3.808%
38.7600000000 | 3488.3330000000 | 0.6476631000 | 1073.333 | 3.81%
38.7800000000 | 3488.3330000000 | 0.6479874000 | 1073.333 | 3.812%
38.8000000000 | 3488.1670000000 | 0.6483116000 | 1073.282 | 3.814%
38.8200000000 | 3487.5000000000 | 0.6486759000 | 1073.077 | 3.816%
38.8400000000 | 3487.1670000000 | 0.6490002000 | 1072.974 | 3.818%
38.8600000000 | 3487.5000000000 | 0.6493244000 | 1073.077 | 3.82%
38.8800000000 | 3489.1670000000 | 0.6496487000 | 1073.59 | 3.821%
38.9000000000 | 3489.1670000000 | 0.6499748000 | 1073.59 | 3.823%
38.9200000000 | 3488.0000000000 | 0.6502991000 | 1073.231 | 3.825%
38.9400000000 | 3487.0000000000 | 0.6506233000 | 1072.923 | 3.827%
38.9600000000 | 3486.5000000000 | 0.6509876000 | 1072.769 | 3.829%
38.9800000000 | 3485.5000000000 | 0.6513119000 | 1072.462 | 3.831%
39.0000000000 | 3485.5000000000 | 0.6516361000 | 1072.462 | 3.833%
39.0200000000 | 3485.1670000000 | 0.6520023000 | 1072.359 | 3.835%
39.0400000000 | 3485.0000000000 | 0.6523266000 | 1072.308 | 3.837%
39.0600000000 | 3484.5000000000 | 0.6526508000 | 1072.154 | 3.839%
39.0800000000 | 3482.6670000000 | 0.6530151000 | 1071.59 | 3.841%
39.1000000000 | 3482.6670000000 | 0.6533394000 | 1071.59 | 3.843%
39.1200000000 | 3483.0000000000 | 0.6536636000 | 1071.692 | 3.845%
39.1400000000 | 3483.5000000000 | 0.6540298000 | 1071.846 | 3.847%
39.1600000000 | 3483.6670000000 | 0.6543541000 | 1071.898 | 3.849%
39.1800000000 | 3483.6670000000 | 0.6546783000 | 1071.898 | 3.851%
39.2000000000 | 3483.8330000000 | 0.6550026000 | 1071.949 | 3.853%
39.2200000000 | 3484.5000000000 | 0.6553268000 | 1072.154 | 3.855%
39.2400000000 | 3484.8330000000 | 0.6556931000 | 1072.256 | 3.857%
39.2600000000 | 3484.3330000000 | 0.6560173000 | 1072.102 | 3.859%
39.2800000000 | 3482.5000000000 | 0.6563416000 | 1071.538 | 3.861%
39.3000000000 | 3482.5000000000 | 0.6566658000 | 1071.538 | 3.863%
39.3200000000 | 3482.1670000000 | 0.6570301000 | 1071.436 | 3.865%
39.3400000000 | 3482.0000000000 | 0.6573544000 | 1071.385 | 3.867%
39.3600000000 | 3481.5000000000 | 0.6576786000 | 1071.231 | 3.869%
39.3800000000 | 3480.1670000000 | 0.6580448000 | 1070.821 | 3.871%
39.4000000000 | 3479.8330000000 | 0.6583691000 | 1070.718 | 3.873%
39.4200000000 | 3478.8330000000 | 0.6586933000 | 1070.41 | 3.875%
39.4400000000 | 3477.8330000000 | 0.6590176000 | 1070.102 | 3.877%
39.4600000000 | 3477.3330000000 | 0.6593819000 | 1069.949 | 3.879%
39.4800000000 | 3477.5000000000 | 0.6597080000 | 1070 | 3.881%
39.5000000000 | 3479.0000000000 | 0.6600323000 | 1070.462 | 3.883%
39.5200000000 | 3479.3330000000 | 0.6603565000 | 1070.564 | 3.884%
39.5400000000 | 3478.3330000000 | 0.6606808000 | 1070.256 | 3.886%
39.5600000000 | 3477.3330000000 | 0.6610050000 | 1069.949 | 3.888%
39.5800000000 | 3477.5000000000 | 0.6613693000 | 1070 | 3.89%
39.6000000000 | 3477.8330000000 | 0.6616936000 | 1070.102 | 3.892%
39.6200000000 | 3477.8330000000 | 0.6620178000 | 1070.102 | 3.894%
39.6400000000 | 3477.5000000000 | 0.6623440000 | 1070 | 3.896%
39.6600000000 | 3477.1670000000 | 0.6626682000 | 1069.898 | 3.898%
39.6800000000 | 3476.8330000000 | 0.6630325000 | 1069.795 | 3.9%
39.7000000000 | 3476.6670000000 | 0.6633568000 | 1069.744 | 3.902%
39.7200000000 | 3476.0000000000 | 0.6636810000 | 1069.538 | 3.904%
39.7400000000 | 3474.6670000000 | 0.6640053000 | 1069.128 | 3.906%
39.7600000000 | 3473.3330000000 | 0.6643715000 | 1068.718 | 3.908%
39.7800000000 | 3472.8330000000 | 0.6646957000 | 1068.564 | 3.91%
39.8000000000 | 3472.5000000000 | 0.6650200000 | 1068.462 | 3.912%
39.8200000000 | 3472.5000000000 | 0.6653442000 | 1068.462 | 3.914%
39.8400000000 | 3472.5000000000 | 0.6657085000 | 1068.462 | 3.916%
39.8600000000 | 3473.0000000000 | 0.6660328000 | 1068.615 | 3.918%
39.8800000000 | 3474.0000000000 | 0.6663589000 | 1068.923 | 3.92%
39.9000000000 | 3473.8330000000 | 0.6666832000 | 1068.872 | 3.922%
39.9200000000 | 3473.8330000000 | 0.6670074000 | 1068.872 | 3.924%
39.9400000000 | 3472.3330000000 | 0.6673317000 | 1068.41 | 3.925%
39.9600000000 | 3470.8330000000 | 0.6676960000 | 1067.949 | 3.928%
39.9800000000 | 3470.8330000000 | 0.6680202000 | 1067.949 | 3.93%
40.0000000000 | 3470.8330000000 | 0.6683445000 | 1067.949 | 3.931%
40.0200000000 | 3470.0000000000 | 0.6686707000 | 1067.692 | 3.933%
40.0400000000 | 3469.1670000000 | 0.6690350000 | 1067.436 | 3.936%
40.0600000000 | 3468.5000000000 | 0.6693592000 | 1067.231 | 3.937%
40.0800000000 | 3468.1670000000 | 0.6696835000 | 1067.128 | 3.939%
40.1000000000 | 3468.1670000000 | 0.6700478000 | 1067.128 | 3.941%
40.1200000000 | 3468.5000000000 | 0.6703739000 | 1067.231 | 3.943%
40.1400000000 | 3469.0000000000 | 0.6706982000 | 1067.385 | 3.945%
40.1600000000 | 3469.5000000000 | 0.6710224000 | 1067.538 | 3.947%
40.1800000000 | 3470.1670000000 | 0.6713467000 | 1067.744 | 3.949%
40.2000000000 | 3471.6670000000 | 0.6717110000 | 1068.205 | 3.951%
40.2200000000 | 3471.8330000000 | 0.6720352000 | 1068.256 | 3.953%
40.2400000000 | 3470.6670000000 | 0.6723595000 | 1067.898 | 3.955%
40.2600000000 | 3469.6670000000 | 0.6726856000 | 1067.59 | 3.957%
40.2800000000 | 3469.0000000000 | 0.6730099000 | 1067.385 | 3.959%
40.3000000000 | 3467.0000000000 | 0.6733341000 | 1066.769 | 3.961%
40.3200000000 | 3466.3330000000 | 0.6736584000 | 1066.564 | 3.963%
40.3400000000 | 3465.5000000000 | 0.6740227000 | 1066.308 | 3.965%
40.3600000000 | 3464.8330000000 | 0.6743469000 | 1066.102 | 3.967%
40.3800000000 | 3464.3330000000 | 0.6746712000 | 1065.949 | 3.969%
40.4000000000 | 3461.5000000000 | 0.6750374000 | 1065.077 | 3.971%
40.4200000000 | 3461.1670000000 | 0.6753616000 | 1064.974 | 3.973%
40.4400000000 | 3460.8330000000 | 0.6756859000 | 1064.872 | 3.975%
40.4600000000 | 3460.5000000000 | 0.6760101000 | 1064.769 | 3.977%
40.4800000000 | 3459.6670000000 | 0.6763344000 | 1064.513 | 3.978%
40.5000000000 | 3458.6670000000 | 0.6766586000 | 1064.205 | 3.98%
40.5200000000 | 3458.6670000000 | 0.6769829000 | 1064.205 | 3.982%
40.5400000000 | 3459.3330000000 | 0.6773491000 | 1064.41 | 3.984%
40.5600000000 | 3459.8330000000 | 0.6776733000 | 1064.564 | 3.986%
40.5800000000 | 3459.5000000000 | 0.6779976000 | 1064.462 | 3.988%
40.6000000000 | 3458.6670000000 | 0.6783218000 | 1064.205 | 3.99%
40.6200000000 | 3458.6670000000 | 0.6786461000 | 1064.205 | 3.992%
40.6400000000 | 3459.5000000000 | 0.6789703000 | 1064.462 | 3.994%
40.6600000000 | 3460.0000000000 | 0.6793365000 | 1064.615 | 3.996%
40.6800000000 | 3459.1670000000 | 0.6796608000 | 1064.359 | 3.998%
40.7000000000 | 3456.0000000000 | 0.6799850000 | 1063.385 | 4%
40.7200000000 | 3454.3330000000 | 0.6803493000 | 1062.872 | 4.002%
40.7400000000 | 3453.5000000000 | 0.6806736000 | 1062.615 | 4.004%
40.7600000000 | 3453.1670000000 | 0.6809978000 | 1062.513 | 4.006%
40.7800000000 | 3452.6670000000 | 0.6813221000 | 1062.359 | 4.008%
40.8000000000 | 3451.3330000000 | 0.6816483000 | 1061.949 | 4.01%
40.8200000000 | 3451.3330000000 | 0.6820126000 | 1061.949 | 4.012%
40.8400000000 | 3451.5000000000 | 0.6823368000 | 1062 | 4.014%
40.8600000000 | 3451.8330000000 | 0.6826611000 | 1062.102 | 4.016%
40.8800000000 | 3452.0000000000 | 0.6829853000 | 1062.154 | 4.018%
40.9000000000 | 3452.0000000000 | 0.6833096000 | 1062.154 | 4.019%
40.9200000000 | 3451.5000000000 | 0.6836338000 | 1062 | 4.021%
40.9400000000 | 3450.6670000000 | 0.6839581000 | 1061.744 | 4.023%
40.9600000000 | 3449.5000000000 | 0.6843243000 | 1061.385 | 4.025%
40.9800000000 | 3448.0000000000 | 0.6846485000 | 1060.923 | 4.027%
41.0000000000 | 3446.5000000000 | 0.6849728000 | 1060.462 | 4.029%
41.0200000000 | 3446.5000000000 | 0.6852970000 | 1060.462 | 4.031%
41.0400000000 | 3446.5000000000 | 0.6856613000 | 1060.462 | 4.033%
41.0600000000 | 3445.3330000000 | 0.6859875000 | 1060.102 | 4.035%
41.0800000000 | 3442.5000000000 | 0.6863117000 | 1059.231 | 4.037%
41.1000000000 | 3438.5000000000 | 0.6866760000 | 1058 | 4.039%
41.1200000000 | 3437.1670000000 | 0.6870003000 | 1057.59 | 4.041%
41.1400000000 | 3436.3330000000 | 0.6873245000 | 1057.333 | 4.043%
41.1600000000 | 3434.8330000000 | 0.6876488000 | 1056.872 | 4.045%
41.1800000000 | 3432.5000000000 | 0.6879730000 | 1056.154 | 4.047%
41.2000000000 | 3429.0000000000 | 0.6884613000 | 1055.077 | 4.05%
41.2200000000 | 3424.1670000000 | 0.6887856000 | 1053.59 | 4.052%
41.2400000000 | 2609.5000000000 | 0.6890697000 | 802.9231 | 4.053%
41.2600000000 | 1359.8330000000 | 0.6893940000 | 418.4102 | 4.055%
41.2800000000 | 321.5000000000 | 0.6896763000 | 98.92308 | 4.057%

## 3-2
Column1 | Column2 | Column3 | 910℃ 油冷 | Column5
PlayTime | LoadValue | PositionValue | ¦590℃ 空冷 | 应变
s | N | mm | #VALUE! | #VALUE!
0.0000000000 | 3.8333330000 | 0.0015811920 | 1.179487 | 0.009301% | 0.01
0.0200000000 | 4.3333330000 | 0.0019054410 | 1.333333 | 0.01121% | 0.02
0.0400000000 | 4.5000000000 | 0.0022296910 | 1.384615 | 0.01312% | 0.03
0.0600000000 | 4.6666670000 | 0.0025539400 | 1.435898 | 0.01502% | 0.04
0.0800000000 | 5.1666670000 | 0.0028781890 | 1.589744 | 0.01693% | 0.05
0.1000000000 | 5.8333330000 | 0.0032024380 | 1.794872 | 0.01884% | 0.06
0.1200000000 | 7.0000000000 | 0.0035285950 | 2.153846 | 0.02076% | 0.07
0.1400000000 | 8.0000000000 | 0.0038928990 | 2.461538 | 0.0229% | 0.08
0.1600000000 | 9.1666670000 | 0.0042171480 | 2.820513 | 0.02481% | 0.09
0.1800000000 | 10.6666700000 | 0.0045413970 | 3.282052 | 0.02671% | 0.1
0.2000000000 | 11.6666700000 | 0.0048656460 | 3.589745 | 0.02862% | 0.11
0.2200000000 | 11.8333300000 | 0.0051898960 | 3.641025 | 0.03053% | 0.12
0.2400000000 | 11.8333300000 | 0.0055561070 | 3.641025 | 0.03268% | 0.13
0.2600000000 | 12.1666700000 | 0.0058803560 | 3.743591 | 0.03459% | 0.14
0.2800000000 | 12.5000000000 | 0.0062046050 | 3.846154 | 0.0365% | 0.15
0.3000000000 | 12.8333300000 | 0.0065689090 | 3.948717 | 0.03864% | 0.16
0.3200000000 | 13.1666700000 | 0.0068931580 | 4.051283 | 0.04055% | 0.17
0.3400000000 | 13.8333300000 | 0.0072593690 | 4.256409 | 0.0427% | 0.18
0.3600000000 | 14.6666700000 | 0.0075836180 | 4.512822 | 0.04461% | 0.19
0.3800000000 | 15.1666700000 | 0.0079078670 | 4.666668 | 0.04652% | 0.2
0.4000000000 | 15.5000000000 | 0.0082721710 | 4.769231 | 0.04866% | 0.21
0.4200000000 | 16.1666700000 | 0.0085964200 | 4.97436 | 0.05057% | 0.22
0.4400000000 | 16.1666700000 | 0.0089206700 | 4.97436 | 0.05247% | 0.23
0.4600000000 | 16.1666700000 | 0.0092868800 | 4.97436 | 0.05463% | 0.24
0.4800000000 | 16.3333300000 | 0.0096111300 | 5.02564 | 0.05654% | 0.25
0.5000000000 | 16.6666700000 | 0.0099353790 | 5.128206 | 0.05844% | 0.26
0.5200000000 | 17.3333300000 | 0.0102596300 | 5.333332 | 0.06035% | 0.27
0.5400000000 | 18.5000000000 | 0.0106239300 | 5.692308 | 0.06249% | 0.28
0.5600000000 | 20.5000000000 | 0.0109500900 | 6.307692 | 0.06441% | 0.29
0.5800000000 | 21.8333300000 | 0.0112743400 | 6.717948 | 0.06632% | 0.3
0.6000000000 | 21.8333300000 | 0.0115985900 | 6.717948 | 0.06823% | 0.31
0.6200000000 | 21.6666700000 | 0.0119228400 | 6.666668 | 0.07013% | 0.32
0.6400000000 | 21.6666700000 | 0.0122871400 | 6.666668 | 0.07228% | 0.33
0.6600000000 | 21.6666700000 | 0.0126113900 | 6.666668 | 0.07418% | 0.34
0.6800000000 | 21.1666700000 | 0.0129356400 | 6.512822 | 0.07609% | 0.35
0.7000000000 | 20.6666700000 | 0.0133018500 | 6.358975 | 0.07825% | 0.36
0.7200000000 | 20.6666700000 | 0.0136261000 | 6.358975 | 0.08015% | 0.37
0.7400000000 | 22.1666700000 | 0.0139503500 | 6.820514 | 0.08206% | 0.38
0.7600000000 | 22.5000000000 | 0.0143146500 | 6.923077 | 0.0842% | 0.39
0.7800000000 | 22.6666700000 | 0.0146389000 | 6.97436 | 0.08611% | 0.4
0.8000000000 | 23.0000000000 | 0.0149650600 | 7.076923 | 0.08803% | 0.41
0.8200000000 | 23.0000000000 | 0.0152893100 | 7.076923 | 0.08994% | 0.42
0.8400000000 | 23.8333300000 | 0.0156135600 | 7.333332 | 0.09184% | 0.43
0.8600000000 | 24.1666700000 | 0.0159778600 | 7.435898 | 0.09399% | 0.44
0.8800000000 | 24.1666700000 | 0.0163021100 | 7.435898 | 0.09589% | 0.45
0.9000000000 | 24.6666700000 | 0.0166263600 | 7.589745 | 0.0978% | 0.46
0.9200000000 | 25.5000000000 | 0.0169506100 | 7.846154 | 0.09971% | 0.47
0.9400000000 | 27.5000000000 | 0.0172767600 | 8.461538 | 0.1016% | 0.48
0.9600000000 | 28.0000000000 | 0.0176010100 | 8.615385 | 0.1035% | 0.49
0.9800000000 | 28.1666700000 | 0.0179653200 | 8.666668 | 0.1057% | 0.5
1.0000000000 | 28.8333300000 | 0.0182895700 | 8.871794 | 0.1076% | 0.51
1.0200000000 | 30.8333300000 | 0.0186138200 | 9.487178 | 0.1095% | 0.52
1.0400000000 | 30.8333300000 | 0.0189800300 | 9.487178 | 0.1116% | 0.53
1.0600000000 | 30.6666700000 | 0.0193042800 | 9.435898 | 0.1136% | 0.54
1.0800000000 | 30.6666700000 | 0.0196285200 | 9.435898 | 0.1155% | 0.55
1.1000000000 | 30.8333300000 | 0.0199527700 | 9.487178 | 0.1174% | 0.56
1.1200000000 | 31.8333300000 | 0.0202770200 | 9.794871 | 0.1193% | 0.57
1.1400000000 | 32.3333300000 | 0.0206413300 | 9.948717 | 0.1214% | 0.58
1.1600000000 | 32.3333300000 | 0.0209655800 | 9.948717 | 0.1233% | 0.59
1.1800000000 | 32.3333300000 | 0.0212917300 | 9.948717 | 0.1252% | 0.6
1.2000000000 | 32.1666700000 | 0.0216159800 | 9.897437 | 0.1272% | 0.61
1.2200000000 | 32.0000000000 | 0.0219402300 | 9.846154 | 0.1291% | 0.62
1.2400000000 | 31.5000000000 | 0.0222644800 | 9.692308 | 0.131% | 0.63
1.2600000000 | 31.3333300000 | 0.0225887300 | 9.641025 | 0.1329% | 0.64
1.2800000000 | 31.5000000000 | 0.0229530300 | 9.692308 | 0.135% | 0.65
1.3000000000 | 32.1666700000 | 0.0232772800 | 9.897437 | 0.1369% | 0.66
1.3200000000 | 33.5000000000 | 0.0236015300 | 10.30769 | 0.1388% | 0.67
1.3400000000 | 33.5000000000 | 0.0239276900 | 10.30769 | 0.1408% | 0.68
1.3600000000 | 34.0000000000 | 0.0242919900 | 10.46154 | 0.1429% | 0.69
1.3800000000 | 35.0000000000 | 0.0246162400 | 10.76923 | 0.1448% | 0.7
1.4000000000 | 35.8333300000 | 0.0249404900 | 11.02564 | 0.1467% | 0.71
1.4200000000 | 35.8333300000 | 0.0253047900 | 11.02564 | 0.1489% | 0.72
1.4400000000 | 35.8333300000 | 0.0256309500 | 11.02564 | 0.1508% | 0.73
1.4600000000 | 36.3333300000 | 0.0259552000 | 11.17949 | 0.1527% | 0.74
1.4800000000 | 36.8333300000 | 0.0262794500 | 11.33333 | 0.1546% | 0.75
1.5000000000 | 37.6666700000 | 0.0266037000 | 11.58974 | 0.1565% | 0.76
1.5200000000 | 38.6666700000 | 0.0269279500 | 11.89744 | 0.1584% | 0.77
1.5400000000 | 40.3333300000 | 0.0272922500 | 12.41026 | 0.1605% | 0.78
1.5600000000 | 40.6666700000 | 0.0276165000 | 12.51282 | 0.1624% | 0.79
1.5800000000 | 40.6666700000 | 0.0279426600 | 12.51282 | 0.1644% | 0.8
1.6000000000 | 40.5000000000 | 0.0282669100 | 12.46154 | 0.1663% | 0.81
1.6200000000 | 40.5000000000 | 0.0285911600 | 12.46154 | 0.1682% | 0.82
1.6400000000 | 41.1666700000 | 0.0289154100 | 12.66667 | 0.1701% | 0.83
1.6600000000 | 41.3333300000 | 0.0292797100 | 12.71795 | 0.1722% | 0.84
1.6800000000 | 42.3333300000 | 0.0296039600 | 13.02564 | 0.1741% | 0.85
1.7000000000 | 43.5000000000 | 0.0299282100 | 13.38462 | 0.176% | 0.86
1.7200000000 | 43.6666700000 | 0.0302944200 | 13.4359 | 0.1782% | 0.87
1.7400000000 | 43.6666700000 | 0.0306186700 | 13.4359 | 0.1801% | 0.88
1.7600000000 | 43.5000000000 | 0.0309429200 | 13.38462 | 0.182% | 0.89
1.7800000000 | 43.3333300000 | 0.0312671700 | 13.33333 | 0.1839% | 0.9
1.8000000000 | 43.0000000000 | 0.0315914200 | 13.23077 | 0.1858% | 0.91
1.8200000000 | 43.3333300000 | 0.0319576300 | 13.33333 | 0.188% | 0.92
1.8400000000 | 44.6666700000 | 0.0322818800 | 13.74359 | 0.1899% | 0.93
1.8600000000 | 46.6666700000 | 0.0326061200 | 14.35898 | 0.1918% | 0.94
1.8800000000 | 47.3333300000 | 0.0329303700 | 14.5641 | 0.1937% | 0.95
1.9000000000 | 47.5000000000 | 0.0332546200 | 14.61538 | 0.1956% | 0.96
1.9200000000 | 47.8333300000 | 0.0335788700 | 14.71795 | 0.1975% | 0.97
1.9400000000 | 48.6666700000 | 0.0339031200 | 14.97436 | 0.1994% | 0.98
1.9600000000 | 48.8333300000 | 0.0342273700 | 15.02564 | 0.2013% | 0.99
1.9800000000 | 49.3333300000 | 0.0345935800 | 15.17949 | 0.2035% | 1
2.0000000000 | 50.1666700000 | 0.0349178300 | 15.4359 | 0.2054%
2.0200000000 | 51.0000000000 | 0.0352420800 | 15.69231 | 0.2073%
2.0400000000 | 51.0000000000 | 0.0356063800 | 15.69231 | 0.2094%
2.0600000000 | 51.3333300000 | 0.0359306300 | 15.79487 | 0.2114%
2.0800000000 | 51.5000000000 | 0.0362548800 | 15.84615 | 0.2133%
2.1000000000 | 52.1666700000 | 0.0365791300 | 16.05128 | 0.2152%
2.1200000000 | 53.6666700000 | 0.0369052900 | 16.51282 | 0.2171%
2.1400000000 | 53.8333300000 | 0.0372695900 | 16.5641 | 0.2192%
2.1600000000 | 53.8333300000 | 0.0375938400 | 16.5641 | 0.2211%
2.1800000000 | 54.3333300000 | 0.0379180900 | 16.71795 | 0.223%
2.2000000000 | 55.3333300000 | 0.0382423400 | 17.02564 | 0.225%
2.2200000000 | 56.1666700000 | 0.0385665900 | 17.28205 | 0.2269%
2.2400000000 | 56.1666700000 | 0.0388908400 | 17.28205 | 0.2288%
2.2600000000 | 56.1666700000 | 0.0392170000 | 17.28205 | 0.2307%
2.2800000000 | 56.1666700000 | 0.0395813000 | 17.28205 | 0.2328%
2.3000000000 | 56.8333300000 | 0.0399055500 | 17.48718 | 0.2347%
2.3200000000 | 58.3333300000 | 0.0402298000 | 17.94872 | 0.2366%
2.3400000000 | 59.8333300000 | 0.0405941000 | 18.41026 | 0.2388%
2.3600000000 | 60.8333300000 | 0.0409202600 | 18.71795 | 0.2407%
2.3800000000 | 61.1666700000 | 0.0412445100 | 18.82051 | 0.2426%
2.4000000000 | 60.8333300000 | 0.0416088100 | 18.71795 | 0.2448%
2.4200000000 | 60.1666700000 | 0.0419330600 | 18.51282 | 0.2467%
2.4400000000 | 60.1666700000 | 0.0422573100 | 18.51282 | 0.2486%
2.4600000000 | 62.1666700000 | 0.0425815600 | 19.12821 | 0.2505%
2.4800000000 | 63.5000000000 | 0.0429477700 | 19.53846 | 0.2526%
2.5000000000 | 64.1666600000 | 0.0432720200 | 19.74359 | 0.2545%
2.5200000000 | 64.0000000000 | 0.0435962700 | 19.69231 | 0.2564%
2.5400000000 | 63.3333300000 | 0.0439205200 | 19.48718 | 0.2584%
2.5600000000 | 62.0000000000 | 0.0442447700 | 19.07692 | 0.2603%
2.5800000000 | 61.6666700000 | 0.0445690200 | 18.97436 | 0.2622%
2.6000000000 | 61.5000000000 | 0.0449352300 | 18.92308 | 0.2643%
2.6200000000 | 62.0000000000 | 0.0452594800 | 19.07692 | 0.2662%
2.6400000000 | 63.6666700000 | 0.0455837200 | 19.58974 | 0.2681%
2.6600000000 | 66.6666600000 | 0.0459480300 | 20.51282 | 0.2703%
2.6800000000 | 70.5000000000 | 0.0462722800 | 21.69231 | 0.2722%
2.7000000000 | 72.5000000000 | 0.0465965300 | 22.30769 | 0.2741%
2.7200000000 | 72.5000000000 | 0.0469627400 | 22.30769 | 0.2763%
2.7400000000 | 72.3333400000 | 0.0472869900 | 22.25641 | 0.2782%
2.7600000000 | 72.3333400000 | 0.0476112400 | 22.25641 | 0.2801%
2.7800000000 | 73.5000000000 | 0.0479354900 | 22.61538 | 0.282%
2.8000000000 | 74.5000000000 | 0.0482597400 | 22.92308 | 0.2839%
2.8200000000 | 75.3333400000 | 0.0486240400 | 23.17949 | 0.286%
2.8400000000 | 76.1666600000 | 0.0489482900 | 23.4359 | 0.2879%
2.8600000000 | 77.5000000000 | 0.0492744400 | 23.84615 | 0.2898%
2.8800000000 | 78.0000000000 | 0.0495986900 | 24 | 0.2918%
2.9000000000 | 77.8333400000 | 0.0499229400 | 23.94872 | 0.2937%
2.9200000000 | 77.6666600000 | 0.0502872500 | 23.89743 | 0.2958%
2.9400000000 | 77.1666600000 | 0.0506115000 | 23.74359 | 0.2977%
2.9600000000 | 77.1666600000 | 0.0509357500 | 23.74359 | 0.2996%
2.9800000000 | 77.5000000000 | 0.0512599900 | 23.84615 | 0.3015%
3.0000000000 | 78.3333400000 | 0.0516262100 | 24.10257 | 0.3037%
3.0200000000 | 79.5000000000 | 0.0519504500 | 24.46154 | 0.3056%
3.0400000000 | 80.1666600000 | 0.0522747000 | 24.66666 | 0.3075%
3.0600000000 | 80.8333400000 | 0.0526390100 | 24.8718 | 0.3096%
3.0800000000 | 81.6666600000 | 0.0529632600 | 25.1282 | 0.3115%
3.1000000000 | 82.1666600000 | 0.0532894100 | 25.28205 | 0.3135%
3.1200000000 | 82.3333400000 | 0.0536136600 | 25.33334 | 0.3154%
3.1400000000 | 82.8333400000 | 0.0539779700 | 25.48718 | 0.3175%
3.1600000000 | 84.5000000000 | 0.0543022200 | 26 | 0.3194%
3.1800000000 | 84.8333400000 | 0.0546264600 | 26.10257 | 0.3213%
3.2000000000 | 85.0000000000 | 0.0549507100 | 26.15385 | 0.3232%
3.2200000000 | 85.8333400000 | 0.0552749600 | 26.41026 | 0.3251%
3.2400000000 | 87.8333400000 | 0.0556011200 | 27.02564 | 0.3271%
3.2600000000 | 90.8333400000 | 0.0559253700 | 27.94872 | 0.329%
3.2800000000 | 91.5000000000 | 0.0562896700 | 28.15385 | 0.3311%
3.3000000000 | 91.5000000000 | 0.0566139200 | 28.15385 | 0.333%
3.3200000000 | 91.3333400000 | 0.0569381700 | 28.10257 | 0.3349%
3.3400000000 | 91.5000000000 | 0.0573043800 | 28.15385 | 0.3371%
3.3600000000 | 93.6666600000 | 0.0576286300 | 28.82051 | 0.339%
3.3800000000 | 94.0000000000 | 0.0579528800 | 28.92308 | 0.3409%
3.4000000000 | 93.5000000000 | 0.0582771300 | 28.76923 | 0.3428%
3.4200000000 | 92.8333400000 | 0.0586414300 | 28.5641 | 0.3449%
3.4400000000 | 92.8333400000 | 0.0589656800 | 28.5641 | 0.3469%
3.4600000000 | 94.5000000000 | 0.0592899300 | 29.07692 | 0.3488%
3.4800000000 | 95.8333400000 | 0.0596160900 | 29.48718 | 0.3507%
3.5000000000 | 97.0000000000 | 0.0599403400 | 29.84615 | 0.3526%
3.5200000000 | 97.8333400000 | 0.0603046400 | 30.10257 | 0.3547%
3.5400000000 | 99.0000000000 | 0.0606288900 | 30.46154 | 0.3566%
3.5600000000 | 100.6667000000 | 0.0609531400 | 30.97437 | 0.3585%
3.5800000000 | 102.3333000000 | 0.0612773900 | 31.48717 | 0.3605%
3.6000000000 | 103.0000000000 | 0.0616016400 | 31.69231 | 0.3624%
3.6200000000 | 103.5000000000 | 0.0619258900 | 31.84615 | 0.3643%
3.6400000000 | 104.3333000000 | 0.0622921000 | 32.10255 | 0.3664%
3.6600000000 | 106.6667000000 | 0.0626163500 | 32.82052 | 0.3683%
3.6800000000 | 107.0000000000 | 0.0629406000 | 32.92308 | 0.3702%
3.7000000000 | 107.0000000000 | 0.0632648500 | 32.92308 | 0.3721%
3.7200000000 | 107.0000000000 | 0.0636310600 | 32.92308 | 0.3743%
3.7400000000 | 107.1667000000 | 0.0639553100 | 32.97437 | 0.3762%
3.7600000000 | 108.5000000000 | 0.0642795600 | 33.38462 | 0.3781%
3.7800000000 | 109.3333000000 | 0.0646038100 | 33.64102 | 0.38%
3.8000000000 | 110.0000000000 | 0.0649280500 | 33.84615 | 0.3819%
3.8200000000 | 111.1667000000 | 0.0652923600 | 34.20514 | 0.3841%
3.8400000000 | 113.1667000000 | 0.0656166100 | 34.82052 | 0.386%
3.8600000000 | 115.5000000000 | 0.0659408600 | 35.53846 | 0.3879%
3.8800000000 | 115.6667000000 | 0.0662670100 | 35.58975 | 0.3898%
3.9000000000 | 114.8333000000 | 0.0665912600 | 35.33332 | 0.3917%
3.9200000000 | 113.8333000000 | 0.0669155100 | 35.02563 | 0.3936%
3.9400000000 | 113.8333000000 | 0.0672798200 | 35.02563 | 0.3958%
3.9600000000 | 113.8333000000 | 0.0676040600 | 35.02563 | 0.3977%
3.9800000000 | 115.1667000000 | 0.0679283100 | 35.43591 | 0.3996%
4.0000000000 | 116.6667000000 | 0.0682945300 | 35.89745 | 0.4017%
4.0200000000 | 119.0000000000 | 0.0686187700 | 36.61538 | 0.4036%
4.0400000000 | 122.0000000000 | 0.0689430200 | 37.53846 | 0.4055%
4.0600000000 | 122.6667000000 | 0.0692672700 | 37.7436 | 0.4075%
4.0800000000 | 122.8333000000 | 0.0696315800 | 37.79486 | 0.4096%
4.1000000000 | 123.0000000000 | 0.0699558300 | 37.84615 | 0.4115%
4.1200000000 | 124.3333000000 | 0.0702819800 | 38.2564 | 0.4134%
4.1400000000 | 127.1667000000 | 0.0706062300 | 39.12822 | 0.4153%
4.1600000000 | 127.8333000000 | 0.0709304800 | 39.33332 | 0.4172%
4.1800000000 | 129.0000000000 | 0.0712547300 | 39.69231 | 0.4191%
4.2000000000 | 129.6667000000 | 0.0716190300 | 39.89745 | 0.4213%
4.2200000000 | 130.1667000000 | 0.0719432800 | 40.05129 | 0.4232%
4.2400000000 | 131.0000000000 | 0.0722675300 | 40.30769 | 0.4251%
4.2600000000 | 130.8333000000 | 0.0725936900 | 40.2564 | 0.427%
4.2800000000 | 131.0000000000 | 0.0729179400 | 40.30769 | 0.4289%
4.3000000000 | 131.6667000000 | 0.0732421900 | 40.51283 | 0.4308%
4.3200000000 | 133.8333000000 | 0.0736064900 | 41.17948 | 0.433%
4.3400000000 | 137.0000000000 | 0.0739307400 | 42.15385 | 0.4349%
4.3600000000 | 137.1667000000 | 0.0742549900 | 42.20514 | 0.4368%
4.3800000000 | 137.1667000000 | 0.0745792400 | 42.20514 | 0.4387%
4.4000000000 | 137.1667000000 | 0.0749454500 | 42.20514 | 0.4409%
4.4200000000 | 137.5000000000 | 0.0752697000 | 42.30769 | 0.4428%
4.4400000000 | 138.5000000000 | 0.0755939500 | 42.61538 | 0.4447%
4.4600000000 | 139.5000000000 | 0.0759182000 | 42.92308 | 0.4466%
4.4800000000 | 141.3333000000 | 0.0762424500 | 43.48717 | 0.4485%
4.5000000000 | 143.6667000000 | 0.0765667000 | 44.20514 | 0.4504%
4.5200000000 | 145.6667000000 | 0.0769329100 | 44.82052 | 0.4525%
4.5400000000 | 146.6667000000 | 0.0772571600 | 45.12822 | 0.4545%
4.5600000000 | 147.5000000000 | 0.0775814100 | 45.38462 | 0.4564%
4.5800000000 | 148.6667000000 | 0.0779056500 | 45.7436 | 0.4583%
4.6000000000 | 149.0000000000 | 0.0782299000 | 45.84615 | 0.4602%
4.6200000000 | 149.0000000000 | 0.0785942100 | 45.84615 | 0.4623%
4.6400000000 | 149.3333000000 | 0.0789184600 | 45.94871 | 0.4642%
4.6600000000 | 149.8333000000 | 0.0792446100 | 46.10255 | 0.4661%
4.6800000000 | 150.8333000000 | 0.0795688600 | 46.41025 | 0.4681%
4.7000000000 | 151.8333000000 | 0.0799331700 | 46.71794 | 0.4702%
4.7200000000 | 152.8333000000 | 0.0802574200 | 47.02563 | 0.4721%
4.7400000000 | 153.5000000000 | 0.0805816700 | 47.23077 | 0.474%
4.7600000000 | 154.5000000000 | 0.0809478800 | 47.53846 | 0.4762%
4.7800000000 | 157.3333000000 | 0.0812721300 | 48.41025 | 0.4781%
4.8000000000 | 159.3333000000 | 0.0815963700 | 49.02563 | 0.48%
4.8200000000 | 160.5000000000 | 0.0819206200 | 49.38462 | 0.4819%
4.8400000000 | 160.8333000000 | 0.0822448700 | 49.48717 | 0.4838%
4.8600000000 | 160.8333000000 | 0.0825691200 | 49.48717 | 0.4857%
4.8800000000 | 160.8333000000 | 0.0828933700 | 49.48717 | 0.4876%
4.9000000000 | 162.0000000000 | 0.0832595800 | 49.84615 | 0.4898%
4.9200000000 | 163.6667000000 | 0.0835838300 | 50.35898 | 0.4917%
4.9400000000 | 165.3333000000 | 0.0839080800 | 50.87178 | 0.4936%
4.9600000000 | 166.8333000000 | 0.0842323300 | 51.33332 | 0.4955%
4.9800000000 | 169.5000000000 | 0.0845966300 | 52.15385 | 0.4976%
5.0000000000 | 171.0000000000 | 0.0849208800 | 52.61538 | 0.4995%
5.0200000000 | 172.3333000000 | 0.0852451300 | 53.02563 | 0.5014%
5.0400000000 | 173.3333000000 | 0.0856113400 | 53.33332 | 0.5036%
5.0600000000 | 174.1667000000 | 0.0859355900 | 53.58975 | 0.5055%
5.0800000000 | 174.3333000000 | 0.0862598400 | 53.64102 | 0.5074%
5.1000000000 | 176.1667000000 | 0.0866241500 | 54.20514 | 0.5096%
5.1200000000 | 177.6667000000 | 0.0869483900 | 54.66668 | 0.5115%
5.1400000000 | 178.6667000000 | 0.0872745500 | 54.97437 | 0.5134%
5.1600000000 | 179.1667000000 | 0.0875988000 | 55.12822 | 0.5153%
5.1800000000 | 179.8333000000 | 0.0879230500 | 55.33332 | 0.5172%
5.2000000000 | 179.8333000000 | 0.0882473000 | 55.33332 | 0.5191%
5.2200000000 | 179.8333000000 | 0.0886116000 | 55.33332 | 0.5212%
5.2400000000 | 180.5000000000 | 0.0889358500 | 55.53846 | 0.5232%
5.2600000000 | 182.5000000000 | 0.0892601000 | 56.15385 | 0.5251%
5.2800000000 | 185.1667000000 | 0.0895843500 | 56.97437 | 0.527%
5.3000000000 | 186.8333000000 | 0.0899505600 | 57.48717 | 0.5291%
5.3200000000 | 188.5000000000 | 0.0902748100 | 58 | 0.531%
5.3400000000 | 190.5000000000 | 0.0905990600 | 58.61538 | 0.5329%
5.3600000000 | 192.6667000000 | 0.0909633600 | 59.28206 | 0.5351%
5.3800000000 | 193.3333000000 | 0.0912895200 | 59.48717 | 0.537%
5.4000000000 | 195.0000000000 | 0.0916137700 | 60 | 0.5389%
5.4200000000 | 196.5000000000 | 0.0919380200 | 60.46154 | 0.5408%
5.4400000000 | 197.3333000000 | 0.0923023200 | 60.71794 | 0.543%
5.4600000000 | 198.1667000000 | 0.0926265700 | 60.97437 | 0.5449%
5.4800000000 | 201.6667000000 | 0.0929508200 | 62.05129 | 0.5468%
5.5000000000 | 203.5000000000 | 0.0932750700 | 62.61538 | 0.5487%
5.5200000000 | 204.1667000000 | 0.0935993200 | 62.82052 | 0.5506%
5.5400000000 | 204.5000000000 | 0.0939254800 | 62.92308 | 0.5525%
5.5600000000 | 205.3333000000 | 0.0942897800 | 63.17948 | 0.5546%
5.5800000000 | 206.0000000000 | 0.0946140300 | 63.38462 | 0.5566%
5.6000000000 | 207.1667000000 | 0.0949382800 | 63.7436 | 0.5585%
5.6200000000 | 208.6667000000 | 0.0952625300 | 64.20514 | 0.5604%
5.6400000000 | 210.3333000000 | 0.0956287400 | 64.71794 | 0.5625%
5.6600000000 | 211.8333000000 | 0.0959529900 | 65.17948 | 0.5644%
5.6800000000 | 214.0000000000 | 0.0962772400 | 65.84615 | 0.5663%
5.7000000000 | 216.6667000000 | 0.0966415400 | 66.66668 | 0.5685%
5.7200000000 | 218.0000000000 | 0.0969657900 | 67.07692 | 0.5704%
5.7400000000 | 218.5000000000 | 0.0972900400 | 67.23077 | 0.5723%
5.7600000000 | 218.5000000000 | 0.0976142900 | 67.23077 | 0.5742%
5.7800000000 | 218.5000000000 | 0.0979805000 | 67.23077 | 0.5764%
5.8000000000 | 219.6667000000 | 0.0983047500 | 67.58975 | 0.5783%
5.8200000000 | 222.0000000000 | 0.0986290000 | 68.30769 | 0.5802%
5.8400000000 | 224.5000000000 | 0.0989532500 | 69.07692 | 0.5821%
5.8600000000 | 226.6667000000 | 0.0992775000 | 69.7436 | 0.584%
5.8800000000 | 229.1667000000 | 0.0996017500 | 70.51283 | 0.5859%
5.9000000000 | 230.6667000000 | 0.0999259900 | 70.97437 | 0.5878%
5.9200000000 | 231.5000000000 | 0.1002922000 | 71.23077 | 0.59%
5.9400000000 | 232.8333000000 | 0.1006165000 | 71.64102 | 0.5919%
5.9600000000 | 235.1667000000 | 0.1009407000 | 72.35898 | 0.5938%
5.9800000000 | 236.5000000000 | 0.1012650000 | 72.76923 | 0.5957%
6.0000000000 | 237.6667000000 | 0.1016293000 | 73.12822 | 0.5978%
6.0200000000 | 239.0000000000 | 0.1019554000 | 73.53846 | 0.5997%
6.0400000000 | 240.1667000000 | 0.1022797000 | 73.89745 | 0.6016%
6.0600000000 | 241.1667000000 | 0.1026440000 | 74.20514 | 0.6038%
6.0800000000 | 244.1667000000 | 0.1029682000 | 75.12822 | 0.6057%
6.1000000000 | 245.1667000000 | 0.1032925000 | 75.43591 | 0.6076%
6.1200000000 | 246.0000000000 | 0.1036167000 | 75.69231 | 0.6095%
6.1400000000 | 247.3333000000 | 0.1039410000 | 76.10255 | 0.6114%
6.1600000000 | 249.5000000000 | 0.1042652000 | 76.76923 | 0.6133%
6.1800000000 | 252.3333000000 | 0.1045914000 | 77.64102 | 0.6152%
6.2000000000 | 254.3333000000 | 0.1049557000 | 78.2564 | 0.6174%
6.2200000000 | 255.0000000000 | 0.1052799000 | 78.46154 | 0.6193%
6.2400000000 | 255.8333000000 | 0.1056042000 | 78.71794 | 0.6212%
6.2600000000 | 257.6667000000 | 0.1059284000 | 79.28206 | 0.6231%
6.2800000000 | 261.5000000000 | 0.1062527000 | 80.46154 | 0.625%
6.3000000000 | 263.0000000000 | 0.1066189000 | 80.92308 | 0.6272%
6.3200000000 | 264.3333000000 | 0.1069431000 | 81.33332 | 0.6291%
6.3400000000 | 267.0000000000 | 0.1072674000 | 82.15385 | 0.631%
6.3600000000 | 270.6667000000 | 0.1076317000 | 83.28206 | 0.6331%
6.3800000000 | 272.0000000000 | 0.1079559000 | 83.69231 | 0.635%
6.4000000000 | 272.5000000000 | 0.1082802000 | 83.84615 | 0.6369%
6.4200000000 | 272.6667000000 | 0.1086063000 | 83.89745 | 0.6389%
6.4400000000 | 274.3333000000 | 0.1089706000 | 84.41025 | 0.641%
6.4600000000 | 277.3333000000 | 0.1092949000 | 85.33332 | 0.6429%
6.4800000000 | 277.5000000000 | 0.1096191000 | 85.38462 | 0.6448%
6.5000000000 | 278.0000000000 | 0.1099434000 | 85.53846 | 0.6467%
6.5200000000 | 278.0000000000 | 0.1102676000 | 85.53846 | 0.6486%
6.5400000000 | 278.0000000000 | 0.1105919000 | 85.53846 | 0.6505%
6.5600000000 | 278.3333000000 | 0.1109180000 | 85.64102 | 0.6525%
6.5800000000 | 278.8333000000 | 0.1112423000 | 85.79486 | 0.6544%
6.6000000000 | 282.3333000000 | 0.1116066000 | 86.87178 | 0.6565%
6.6200000000 | 285.1667000000 | 0.1119308000 | 87.7436 | 0.6584%
6.6400000000 | 288.3333000000 | 0.1122551000 | 88.71794 | 0.6603%
6.6600000000 | 292.1667000000 | 0.1125793000 | 89.89745 | 0.6622%
6.6800000000 | 295.5000000000 | 0.1129456000 | 90.92308 | 0.6644%
6.7000000000 | 295.5000000000 | 0.1132698000 | 90.92308 | 0.6663%
6.7200000000 | 296.6667000000 | 0.1135941000 | 91.28206 | 0.6682%
6.7400000000 | 299.1667000000 | 0.1139584000 | 92.05129 | 0.6703%
6.7600000000 | 301.8333000000 | 0.1142826000 | 92.87178 | 0.6723%
6.7800000000 | 302.3333000000 | 0.1146069000 | 93.02563 | 0.6742%
6.8000000000 | 303.8333000000 | 0.1149330000 | 93.48717 | 0.6761%
6.8200000000 | 307.3333000000 | 0.1152573000 | 94.56409 | 0.678%
6.8400000000 | 310.3333000000 | 0.1155815000 | 95.48717 | 0.6799%
6.8600000000 | 311.6667000000 | 0.1159058000 | 95.89745 | 0.6818%
6.8800000000 | 312.1667000000 | 0.1162701000 | 96.05129 | 0.6839%
6.9000000000 | 313.5000000000 | 0.1165943000 | 96.46154 | 0.6858%
6.9200000000 | 315.5000000000 | 0.1169186000 | 97.07692 | 0.6878%
6.9400000000 | 317.8333000000 | 0.1172428000 | 97.79486 | 0.6897%
6.9600000000 | 320.1667000000 | 0.1175690000 | 98.51283 | 0.6916%
6.9800000000 | 322.0000000000 | 0.1179333000 | 99.07692 | 0.6937%
7.0000000000 | 322.3333000000 | 0.1182575000 | 99.17948 | 0.6956%
7.0200000000 | 323.3333000000 | 0.1185818000 | 99.48717 | 0.6975%
7.0400000000 | 325.0000000000 | 0.1189060000 | 100 | 0.6994%
7.0600000000 | 327.1667000000 | 0.1192722000 | 100.6667 | 0.7016%
7.0800000000 | 329.0000000000 | 0.1195965000 | 101.2308 | 0.7035%
7.1000000000 | 330.0000000000 | 0.1199207000 | 101.5385 | 0.7054%
7.1200000000 | 330.8333000000 | 0.1202450000 | 101.7949 | 0.7073%
7.1400000000 | 332.6667000000 | 0.1205692000 | 102.359 | 0.7092%
7.1600000000 | 335.1667000000 | 0.1208935000 | 103.1282 | 0.7111%
7.1800000000 | 337.8333000000 | 0.1212578000 | 103.9487 | 0.7133%
7.2000000000 | 341.3333000000 | 0.1215839000 | 105.0256 | 0.7152%
7.2200000000 | 345.5000000000 | 0.1219082000 | 106.3077 | 0.7171%
7.2400000000 | 348.6667000000 | 0.1222324000 | 107.2821 | 0.719%
7.2600000000 | 350.3333000000 | 0.1225567000 | 107.7949 | 0.7209%
7.2800000000 | 351.1667000000 | 0.1229210000 | 108.0513 | 0.7231%
7.3000000000 | 352.1667000000 | 0.1232452000 | 108.359 | 0.725%
7.3200000000 | 354.3333000000 | 0.1235695000 | 109.0256 | 0.7269%
7.3400000000 | 356.1667000000 | 0.1239357000 | 109.5898 | 0.729%
7.3600000000 | 357.5000000000 | 0.1242599000 | 110 | 0.7309%
7.3800000000 | 358.1667000000 | 0.1245842000 | 110.2051 | 0.7328%
7.4000000000 | 359.8333000000 | 0.1249485000 | 110.7179 | 0.735%
7.4200000000 | 362.1667000000 | 0.1252728000 | 111.4359 | 0.7369%
7.4400000000 | 364.6667000000 | 0.1255989000 | 112.2051 | 0.7388%
7.4600000000 | 367.0000000000 | 0.1259232000 | 112.9231 | 0.7407%
7.4800000000 | 369.1667000000 | 0.1262474000 | 113.5898 | 0.7426%
7.5000000000 | 371.8333000000 | 0.1266117000 | 114.4102 | 0.7448%
7.5200000000 | 374.3333000000 | 0.1269360000 | 115.1795 | 0.7467%
7.5400000000 | 376.3333000000 | 0.1272602000 | 115.7949 | 0.7486%
7.5600000000 | 378.0000000000 | 0.1275845000 | 116.3077 | 0.7505%
7.5800000000 | 379.3333000000 | 0.1279106000 | 116.7179 | 0.7524%
7.6000000000 | 380.5000000000 | 0.1282749000 | 117.0769 | 0.7546%
7.6200000000 | 383.0000000000 | 0.1285992000 | 117.8462 | 0.7565%
7.6400000000 | 385.8333000000 | 0.1289234000 | 118.7179 | 0.7584%
7.6600000000 | 388.8333000000 | 0.1292877000 | 119.641 | 0.7605%
7.6800000000 | 391.0000000000 | 0.1296139000 | 120.3077 | 0.7624%
7.7000000000 | 392.0000000000 | 0.1299381000 | 120.6154 | 0.7643%
7.7200000000 | 392.5000000000 | 0.1303024000 | 120.7692 | 0.7665%
7.7400000000 | 394.5000000000 | 0.1306267000 | 121.3846 | 0.7684%
7.7600000000 | 397.5000000000 | 0.1309509000 | 122.3077 | 0.7703%
7.7800000000 | 400.8333000000 | 0.1312752000 | 123.3333 | 0.7722%
7.8000000000 | 403.6667000000 | 0.1315994000 | 124.2051 | 0.7741%
7.8200000000 | 406.3333000000 | 0.1319237000 | 125.0256 | 0.776%
7.8400000000 | 407.6667000000 | 0.1322899000 | 125.4359 | 0.7782%
7.8600000000 | 408.6667000000 | 0.1326141000 | 125.7436 | 0.7801%
7.8800000000 | 410.5000000000 | 0.1329384000 | 126.3077 | 0.782%
7.9000000000 | 414.1667000000 | 0.1332626000 | 127.4359 | 0.7839%
7.9200000000 | 416.1667000000 | 0.1335869000 | 128.0513 | 0.7858%
7.9400000000 | 417.5000000000 | 0.1339531000 | 128.4615 | 0.788%
7.9600000000 | 419.1667000000 | 0.1342773000 | 128.9744 | 0.7899%
7.9800000000 | 421.3333000000 | 0.1346016000 | 129.641 | 0.7918%
8.0000000000 | 422.6667000000 | 0.1349659000 | 130.0513 | 0.7939%
8.0200000000 | 427.5000000000 | 0.1352901000 | 131.5385 | 0.7958%
8.0400000000 | 429.6667000000 | 0.1356144000 | 132.2051 | 0.7977%
8.0600000000 | 430.6667000000 | 0.1359806000 | 132.5128 | 0.7999%
8.0800000000 | 431.8333000000 | 0.1363049000 | 132.8718 | 0.8018%
8.1000000000 | 433.1667000000 | 0.1366291000 | 133.2821 | 0.8037%
8.1200000000 | 437.5000000000 | 0.1369534000 | 134.6154 | 0.8056%
8.1400000000 | 441.0000000000 | 0.1372776000 | 135.6923 | 0.8075%
8.1600000000 | 443.3333000000 | 0.1376019000 | 136.4102 | 0.8094%
8.1800000000 | 445.0000000000 | 0.1379261000 | 136.9231 | 0.8113%
8.2000000000 | 447.8333000000 | 0.1382923000 | 137.7949 | 0.8135%
8.2200000000 | 449.8333000000 | 0.1386166000 | 138.4102 | 0.8154%
8.2400000000 | 450.8333000000 | 0.1389408000 | 138.7179 | 0.8173%
8.2600000000 | 452.1667000000 | 0.1392651000 | 139.1282 | 0.8192%
8.2800000000 | 454.3333000000 | 0.1395893000 | 139.7949 | 0.8211%
8.3000000000 | 457.5000000000 | 0.1399536000 | 140.7692 | 0.8233%
8.3200000000 | 460.8333000000 | 0.1402798000 | 141.7949 | 0.8252%
8.3400000000 | 462.6667000000 | 0.1406040000 | 142.359 | 0.8271%
8.3600000000 | 463.8333000000 | 0.1409683000 | 142.7179 | 0.8292%
8.3800000000 | 465.5000000000 | 0.1412926000 | 143.2308 | 0.8311%
8.4000000000 | 469.0000000000 | 0.1416168000 | 144.3077 | 0.833%
8.4200000000 | 470.6667000000 | 0.1419411000 | 144.8205 | 0.8349%
8.4400000000 | 471.8333000000 | 0.1423073000 | 145.1795 | 0.8371%
8.4600000000 | 473.3333000000 | 0.1426315000 | 145.641 | 0.839%
8.4800000000 | 475.8333000000 | 0.1429558000 | 146.4102 | 0.8409%
8.5000000000 | 479.8333000000 | 0.1432800000 | 147.641 | 0.8428%
8.5200000000 | 483.3333000000 | 0.1436043000 | 148.7179 | 0.8447%
8.5400000000 | 484.8333000000 | 0.1439285000 | 149.1795 | 0.8466%
8.5600000000 | 486.3333000000 | 0.1442947000 | 149.641 | 0.8488%
8.5800000000 | 489.0000000000 | 0.1446190000 | 150.4615 | 0.8507%
8.6000000000 | 492.8333000000 | 0.1449432000 | 151.641 | 0.8526%
8.6200000000 | 495.0000000000 | 0.1452675000 | 152.3077 | 0.8545%
8.6400000000 | 495.6667000000 | 0.1455917000 | 152.5128 | 0.8564%
8.6600000000 | 496.6667000000 | 0.1459560000 | 152.8205 | 0.8586%
8.6800000000 | 498.8333000000 | 0.1462803000 | 153.4872 | 0.8605%
8.7000000000 | 501.6667000000 | 0.1466045000 | 154.359 | 0.8624%
8.7200000000 | 504.1667000000 | 0.1469707000 | 155.1282 | 0.8645%
8.7400000000 | 506.0000000000 | 0.1472950000 | 155.6923 | 0.8664%
8.7600000000 | 509.1667000000 | 0.1476192000 | 156.6667 | 0.8683%
8.7800000000 | 513.6667000000 | 0.1479435000 | 158.0513 | 0.8703%
8.8000000000 | 517.5000000000 | 0.1482677000 | 159.2308 | 0.8722%
8.8200000000 | 519.0000000000 | 0.1485920000 | 159.6923 | 0.8741%
8.8400000000 | 520.1667000000 | 0.1489582000 | 160.0513 | 0.8762%
8.8600000000 | 521.1667000000 | 0.1492825000 | 160.359 | 0.8781%
8.8800000000 | 522.6667000000 | 0.1496067000 | 160.8205 | 0.88%
8.9000000000 | 525.5000000000 | 0.1499310000 | 161.6923 | 0.8819%
8.9200000000 | 528.5000000000 | 0.1502552000 | 162.6154 | 0.8839%
8.9400000000 | 531.1667000000 | 0.1505795000 | 163.4359 | 0.8858%
8.9600000000 | 535.0000000000 | 0.1509457000 | 164.6154 | 0.8879%
8.9800000000 | 538.8333000000 | 0.1512699000 | 165.7949 | 0.8898%
9.0000000000 | 540.1667000000 | 0.1515942000 | 166.2051 | 0.8917%
9.0200000000 | 541.5000000000 | 0.1519585000 | 166.6154 | 0.8939%
9.0400000000 | 542.5000000000 | 0.1522827000 | 166.9231 | 0.8958%
9.0600000000 | 545.0000000000 | 0.1526070000 | 167.6923 | 0.8977%
9.0800000000 | 548.1667000000 | 0.1529312000 | 168.6667 | 0.8996%
9.1000000000 | 549.8333000000 | 0.1532574000 | 169.1795 | 0.9015%
9.1200000000 | 551.3333000000 | 0.1536217000 | 169.641 | 0.9037%
9.1400000000 | 553.1667000000 | 0.1539459000 | 170.2051 | 0.9056%
9.1600000000 | 556.5000000000 | 0.1542702000 | 171.2308 | 0.9075%
9.1800000000 | 560.1667000000 | 0.1545944000 | 172.359 | 0.9094%
9.2000000000 | 561.6667000000 | 0.1549187000 | 172.8205 | 0.9113%
9.2200000000 | 562.1667000000 | 0.1552429000 | 172.9744 | 0.9132%
9.2400000000 | 564.6667000000 | 0.1555691000 | 173.7436 | 0.9151%
9.2600000000 | 568.1667000000 | 0.1559334000 | 174.8205 | 0.9173%
9.2800000000 | 572.0000000000 | 0.1562576000 | 176 | 0.9192%
9.3000000000 | 575.8333000000 | 0.1565819000 | 177.1795 | 0.9211%
9.3200000000 | 577.5000000000 | 0.1569061000 | 177.6923 | 0.923%
9.3400000000 | 578.5000000000 | 0.1572723000 | 178 | 0.9251%
9.3600000000 | 581.0000000000 | 0.1575966000 | 178.7692 | 0.927%
9.3800000000 | 584.3333000000 | 0.1579208000 | 179.7949 | 0.9289%
9.4000000000 | 587.0000000000 | 0.1582451000 | 180.6154 | 0.9309%
9.4200000000 | 587.5000000000 | 0.1586094000 | 180.7692 | 0.933%
9.4400000000 | 590.5000000000 | 0.1589336000 | 181.6923 | 0.9349%
9.4600000000 | 594.1667000000 | 0.1592579000 | 182.8205 | 0.9368%
9.4800000000 | 598.0000000000 | 0.1595821000 | 184 | 0.9387%
9.5000000000 | 601.6667000000 | 0.1599083000 | 185.1282 | 0.9406%
9.5200000000 | 603.3333000000 | 0.1602325000 | 185.641 | 0.9425%
9.5400000000 | 603.6667000000 | 0.1605568000 | 185.7436 | 0.9445%
9.5600000000 | 605.0000000000 | 0.1609211000 | 186.1538 | 0.9466%
9.5800000000 | 607.8333000000 | 0.1612453000 | 187.0256 | 0.9485%
9.6000000000 | 611.3333000000 | 0.1615696000 | 188.1026 | 0.9504%
9.6200000000 | 613.0000000000 | 0.1618938000 | 188.6154 | 0.9523%
9.6400000000 | 614.8333000000 | 0.1622601000 | 189.1795 | 0.9545%
9.6600000000 | 618.8333000000 | 0.1625843000 | 190.4102 | 0.9564%
9.6800000000 | 622.6667000000 | 0.1629086000 | 191.5898 | 0.9583%
9.7000000000 | 624.1667000000 | 0.1632729000 | 192.0513 | 0.9604%
9.7200000000 | 624.8333000000 | 0.1635971000 | 192.2564 | 0.9623%
9.7400000000 | 626.8333000000 | 0.1639233000 | 192.8718 | 0.9643%
9.7600000000 | 628.8333000000 | 0.1642475000 | 193.4872 | 0.9662%
9.7800000000 | 631.5000000000 | 0.1645718000 | 194.3077 | 0.9681%
9.8000000000 | 635.3333000000 | 0.1649361000 | 195.4872 | 0.9702%
9.8200000000 | 639.1667000000 | 0.1652603000 | 196.6667 | 0.9721%
9.8400000000 | 642.5000000000 | 0.1655846000 | 197.6923 | 0.974%
9.8600000000 | 644.8333000000 | 0.1659088000 | 198.4102 | 0.9759%
9.8800000000 | 646.8333000000 | 0.1662350000 | 199.0256 | 0.9779%
9.9000000000 | 649.6667000000 | 0.1665993000 | 199.8974 | 0.98%
9.9200000000 | 653.0000000000 | 0.1669235000 | 200.9231 | 0.9819%
9.9400000000 | 654.8333000000 | 0.1672478000 | 201.4872 | 0.9838%
9.9600000000 | 657.0000000000 | 0.1675720000 | 202.1538 | 0.9857%
9.9800000000 | 659.3333000000 | 0.1679382000 | 202.8718 | 0.9879%
10.0000000000 | 661.5000000000 | 0.1682625000 | 203.5385 | 0.9898%
10.0200000000 | 662.6667000000 | 0.1685867000 | 203.8974 | 0.9917%
10.0400000000 | 664.1667000000 | 0.1689510000 | 204.359 | 0.9938%
10.0600000000 | 667.5000000000 | 0.1692753000 | 205.3846 | 0.9957%
10.0800000000 | 671.3333000000 | 0.1695995000 | 206.5641 | 0.9976%
10.1000000000 | 674.3333000000 | 0.1699657000 | 207.4872 | 0.9998%
10.1200000000 | 676.0000000000 | 0.1702900000 | 208 | 1.002%
10.1400000000 | 680.0000000000 | 0.1706142000 | 209.2308 | 1.004%
10.1600000000 | 683.3333000000 | 0.1709385000 | 210.2564 | 1.006%
10.1800000000 | 685.5000000000 | 0.1712627000 | 210.9231 | 1.007%
10.2000000000 | 686.5000000000 | 0.1715870000 | 211.2308 | 1.009%
10.2200000000 | 688.8333000000 | 0.1719532000 | 211.9487 | 1.011%
10.2400000000 | 691.6667000000 | 0.1722775000 | 212.8205 | 1.013%
10.2600000000 | 694.8333000000 | 0.1726017000 | 213.7949 | 1.015%
10.2800000000 | 698.3333000000 | 0.1729259000 | 214.8718 | 1.017%
10.3000000000 | 702.5000000000 | 0.1732903000 | 216.1538 | 1.019%
10.3200000000 | 707.0000000000 | 0.1736145000 | 217.5385 | 1.021%
10.3400000000 | 708.1667000000 | 0.1739388000 | 217.8974 | 1.023%
10.3600000000 | 709.1667000000 | 0.1743050000 | 218.2051 | 1.025%
10.3800000000 | 710.5000000000 | 0.1746292000 | 218.6154 | 1.027%
10.4000000000 | 712.6667000000 | 0.1749535000 | 219.2821 | 1.029%
10.4200000000 | 715.0000000000 | 0.1752777000 | 220 | 1.031%
10.4400000000 | 718.3333000000 | 0.1756020000 | 221.0256 | 1.033%
10.4600000000 | 721.3333000000 | 0.1759682000 | 221.9487 | 1.035%
10.4800000000 | 723.6667000000 | 0.1762924000 | 222.6667 | 1.037%
10.5000000000 | 725.1667000000 | 0.1766167000 | 223.1282 | 1.039%
10.5200000000 | 727.1667000000 | 0.1769409000 | 223.7436 | 1.041%
10.5400000000 | 729.1667000000 | 0.1772652000 | 224.359 | 1.043%
10.5600000000 | 730.5000000000 | 0.1776295000 | 224.7692 | 1.045%
10.5800000000 | 732.8333000000 | 0.1779537000 | 225.4872 | 1.047%
10.6000000000 | 736.5000000000 | 0.1782780000 | 226.6154 | 1.049%
10.6200000000 | 740.6667000000 | 0.1786041000 | 227.8974 | 1.051%
10.6400000000 | 745.5000000000 | 0.1789684000 | 229.3846 | 1.053%
10.6600000000 | 749.0000000000 | 0.1792927000 | 230.4615 | 1.055%
10.6800000000 | 751.1667000000 | 0.1796169000 | 231.1282 | 1.057%
10.7000000000 | 752.6667000000 | 0.1799831000 | 231.5898 | 1.059%
10.7200000000 | 755.1667000000 | 0.1803074000 | 232.359 | 1.061%
10.7400000000 | 758.8333000000 | 0.1806316000 | 233.4872 | 1.063%
10.7600000000 | 761.6667000000 | 0.1809559000 | 234.359 | 1.064%
10.7800000000 | 765.3333000000 | 0.1812801000 | 235.4872 | 1.066%
10.8000000000 | 770.0000000000 | 0.1816444000 | 236.9231 | 1.068%
10.8200000000 | 774.1667000000 | 0.1819687000 | 238.2051 | 1.07%
10.8400000000 | 775.1667000000 | 0.1822929000 | 238.5128 | 1.072%
10.8600000000 | 775.8333000000 | 0.1826191000 | 238.7179 | 1.074%
10.8800000000 | 777.0000000000 | 0.1829433000 | 239.0769 | 1.076%
10.9000000000 | 779.1667000000 | 0.1832676000 | 239.7436 | 1.078%
10.9200000000 | 782.6667000000 | 0.1836319000 | 240.8205 | 1.08%
10.9400000000 | 785.8333000000 | 0.1839561000 | 241.7949 | 1.082%
10.9600000000 | 788.0000000000 | 0.1842804000 | 242.4615 | 1.084%
10.9800000000 | 790.3333000000 | 0.1846046000 | 243.1795 | 1.086%
11.0000000000 | 793.5000000000 | 0.1849709000 | 244.1538 | 1.088%
11.0200000000 | 797.3333000000 | 0.1852951000 | 245.3333 | 1.09%
11.0400000000 | 798.6667000000 | 0.1856194000 | 245.7436 | 1.092%
11.0600000000 | 799.8333000000 | 0.1859436000 | 246.1026 | 1.094%
11.0800000000 | 801.8333000000 | 0.1863079000 | 246.7179 | 1.096%
11.1000000000 | 804.3333000000 | 0.1866341000 | 247.4872 | 1.098%
11.1200000000 | 807.3333000000 | 0.1869583000 | 248.4102 | 1.1%
11.1400000000 | 811.0000000000 | 0.1872826000 | 249.5385 | 1.102%
11.1600000000 | 814.1667000000 | 0.1876068000 | 250.5128 | 1.104%
11.1800000000 | 816.5000000000 | 0.1879311000 | 251.2308 | 1.105%
11.2000000000 | 818.8333000000 | 0.1882553000 | 251.9487 | 1.107%
11.2200000000 | 821.8333000000 | 0.1886196000 | 252.8718 | 1.11%
11.2400000000 | 824.8333000000 | 0.1889458000 | 253.7949 | 1.111%
11.2600000000 | 827.1667000000 | 0.1892700000 | 254.5128 | 1.113%
11.2800000000 | 830.1667000000 | 0.1895943000 | 255.4359 | 1.115%
11.3000000000 | 833.1667000000 | 0.1899185000 | 256.359 | 1.117%
11.3200000000 | 835.6667000000 | 0.1902828000 | 257.1282 | 1.119%
11.3400000000 | 837.6667000000 | 0.1906071000 | 257.7436 | 1.121%
11.3600000000 | 840.0000000000 | 0.1909313000 | 258.4615 | 1.123%
11.3800000000 | 842.5000000000 | 0.1912975000 | 259.2308 | 1.125%
11.4000000000 | 845.1667000000 | 0.1916218000 | 260.0513 | 1.127%
11.4200000000 | 848.1667000000 | 0.1919460000 | 260.9744 | 1.129%
11.4400000000 | 851.3333000000 | 0.1922703000 | 261.9487 | 1.131%
11.4600000000 | 854.8333000000 | 0.1925945000 | 263.0256 | 1.133%
11.4800000000 | 859.1667000000 | 0.1929188000 | 264.359 | 1.135%
11.5000000000 | 863.5000000000 | 0.1932850000 | 265.6923 | 1.137%
11.5200000000 | 866.6667000000 | 0.1936092000 | 266.6667 | 1.139%
11.5400000000 | 866.8333000000 | 0.1939335000 | 266.7179 | 1.141%
11.5600000000 | 867.6667000000 | 0.1942577000 | 266.9744 | 1.143%
11.5800000000 | 870.3333000000 | 0.1945820000 | 267.7949 | 1.145%
11.6000000000 | 873.6667000000 | 0.1949062000 | 268.8205 | 1.147%
11.6200000000 | 876.5000000000 | 0.1952305000 | 269.6923 | 1.148%
11.6400000000 | 878.6667000000 | 0.1955967000 | 270.359 | 1.151%
11.6600000000 | 882.5000000000 | 0.1959209000 | 271.5385 | 1.152%
11.6800000000 | 886.8333000000 | 0.1962452000 | 272.8718 | 1.154%
11.7000000000 | 889.6667000000 | 0.1966095000 | 273.7436 | 1.157%
11.7200000000 | 890.6667000000 | 0.1969337000 | 274.0513 | 1.158%
11.7400000000 | 890.8333000000 | 0.1972580000 | 274.1026 | 1.16%
11.7600000000 | 893.0000000000 | 0.1975822000 | 274.7692 | 1.162%
11.7800000000 | 895.8333000000 | 0.1979084000 | 275.641 | 1.164%
11.8000000000 | 899.5000000000 | 0.1982327000 | 276.7692 | 1.166%
11.8200000000 | 903.5000000000 | 0.1985970000 | 278 | 1.168%
11.8400000000 | 905.6667000000 | 0.1989212000 | 278.6667 | 1.17%
11.8600000000 | 908.1667000000 | 0.1992455000 | 279.4359 | 1.172%
11.8800000000 | 911.0000000000 | 0.1995697000 | 280.3077 | 1.174%
11.9000000000 | 912.8333000000 | 0.1998940000 | 280.8718 | 1.176%
11.9200000000 | 914.0000000000 | 0.2002182000 | 281.2308 | 1.178%
11.9400000000 | 916.5000000000 | 0.2005844000 | 282 | 1.18%
11.9600000000 | 920.1667000000 | 0.2009087000 | 283.1282 | 1.182%
11.9800000000 | 923.5000000000 | 0.2012329000 | 284.1538 | 1.184%
12.0000000000 | 926.1667000000 | 0.2015972000 | 284.9744 | 1.186%
12.0200000000 | 928.1667000000 | 0.2019215000 | 285.5898 | 1.188%
12.0400000000 | 929.6667000000 | 0.2022476000 | 286.0513 | 1.19%
12.0600000000 | 932.0000000000 | 0.2025719000 | 286.7692 | 1.192%
12.0800000000 | 935.5000000000 | 0.2029362000 | 287.8462 | 1.194%
12.1000000000 | 939.1667000000 | 0.2032604000 | 288.9744 | 1.196%
12.1200000000 | 942.5000000000 | 0.2035847000 | 290 | 1.198%
12.1400000000 | 945.5000000000 | 0.2039089000 | 290.9231 | 1.199%
12.1600000000 | 950.6667000000 | 0.2042332000 | 292.5128 | 1.201%
12.1800000000 | 953.3333000000 | 0.2045593000 | 293.3333 | 1.203%
12.2000000000 | 954.8333000000 | 0.2049236000 | 293.7949 | 1.205%
12.2200000000 | 955.8333000000 | 0.2052479000 | 294.1026 | 1.207%
12.2400000000 | 957.3333000000 | 0.2055721000 | 294.5641 | 1.209%
12.2600000000 | 960.3333000000 | 0.2058964000 | 295.4872 | 1.211%
12.2800000000 | 964.1667000000 | 0.2062626000 | 296.6667 | 1.213%
12.3000000000 | 967.3333000000 | 0.2065868000 | 297.641 | 1.215%
12.3200000000 | 969.5000000000 | 0.2069111000 | 298.3077 | 1.217%
12.3400000000 | 970.8333000000 | 0.2072754000 | 298.7179 | 1.219%
12.3600000000 | 973.0000000000 | 0.2075996000 | 299.3846 | 1.221%
12.3800000000 | 976.1667000000 | 0.2079239000 | 300.359 | 1.223%
12.4000000000 | 979.3333000000 | 0.2082901000 | 301.3333 | 1.225%
12.4200000000 | 982.3333000000 | 0.2086143000 | 302.2564 | 1.227%
12.4400000000 | 985.6667000000 | 0.2089386000 | 303.2821 | 1.229%
12.4600000000 | 988.0000000000 | 0.2092628000 | 304 | 1.231%
12.4800000000 | 990.1667000000 | 0.2096272000 | 304.6667 | 1.233%
12.5000000000 | 992.8333000000 | 0.2099514000 | 305.4872 | 1.235%
12.5200000000 | 996.5000000000 | 0.2102776000 | 306.6154 | 1.237%
12.5400000000 | 1000.1670000000 | 0.2106018000 | 307.7437 | 1.239%
12.5600000000 | 1004.1670000000 | 0.2109261000 | 308.9745 | 1.241%
12.5800000000 | 1007.0000000000 | 0.2112904000 | 309.8462 | 1.243%
12.6000000000 | 1008.6670000000 | 0.2116146000 | 310.3591 | 1.245%
12.6200000000 | 1010.5000000000 | 0.2119389000 | 310.9231 | 1.247%
12.6400000000 | 1013.8330000000 | 0.2123051000 | 311.9486 | 1.249%
12.6600000000 | 1017.8330000000 | 0.2126293000 | 313.1794 | 1.251%
12.6800000000 | 1020.1670000000 | 0.2129536000 | 313.8975 | 1.253%
12.7000000000 | 1022.3330000000 | 0.2133179000 | 314.564 | 1.255%
12.7200000000 | 1025.0000000000 | 0.2136421000 | 315.3846 | 1.257%
12.7400000000 | 1028.5000000000 | 0.2139664000 | 316.4615 | 1.259%
12.7600000000 | 1032.3330000000 | 0.2142925000 | 317.6409 | 1.261%
12.7800000000 | 1034.3330000000 | 0.2146168000 | 318.2563 | 1.262%
12.8000000000 | 1035.8330000000 | 0.2149410000 | 318.7178 | 1.264%
12.8200000000 | 1037.8330000000 | 0.2153053000 | 319.3332 | 1.267%
12.8400000000 | 1041.0000000000 | 0.2156296000 | 320.3077 | 1.268%
12.8600000000 | 1044.0000000000 | 0.2159538000 | 321.2308 | 1.27%
12.8800000000 | 1046.8330000000 | 0.2162781000 | 322.1025 | 1.272%
12.9000000000 | 1049.5000000000 | 0.2166042000 | 322.9231 | 1.274%
12.9200000000 | 1052.8330000000 | 0.2169285000 | 323.9486 | 1.276%
12.9400000000 | 1057.5000000000 | 0.2172928000 | 325.3846 | 1.278%
12.9600000000 | 1062.1670000000 | 0.2176170000 | 326.8206 | 1.28%
12.9800000000 | 1064.0000000000 | 0.2179413000 | 327.3846 | 1.282%
13.0000000000 | 1065.3330000000 | 0.2183075000 | 327.7948 | 1.284%
13.0200000000 | 1066.8330000000 | 0.2186317000 | 328.2563 | 1.286%
13.0400000000 | 1068.5000000000 | 0.2189560000 | 328.7692 | 1.288%
13.0600000000 | 1071.1670000000 | 0.2192802000 | 329.5898 | 1.29%
13.0800000000 | 1074.0000000000 | 0.2196445000 | 330.4615 | 1.292%
13.1000000000 | 1077.3330000000 | 0.2199688000 | 331.4871 | 1.294%
13.1200000000 | 1080.8330000000 | 0.2202930000 | 332.564 | 1.296%
13.1400000000 | 1084.3330000000 | 0.2206173000 | 333.6409 | 1.298%
13.1600000000 | 1087.3330000000 | 0.2209435000 | 334.564 | 1.3%
13.1800000000 | 1089.5000000000 | 0.2212677000 | 335.2308 | 1.302%
13.2000000000 | 1091.6670000000 | 0.2215919000 | 335.8975 | 1.303%
13.2200000000 | 1093.8330000000 | 0.2219563000 | 336.564 | 1.306%
13.2400000000 | 1096.1670000000 | 0.2222805000 | 337.2822 | 1.308%
13.2600000000 | 1100.8330000000 | 0.2226048000 | 338.7178 | 1.309%
13.2800000000 | 1104.8330000000 | 0.2229290000 | 339.9486 | 1.311%
13.3000000000 | 1107.1670000000 | 0.2232952000 | 340.6668 | 1.314%
13.3200000000 | 1109.5000000000 | 0.2236195000 | 341.3846 | 1.315%
13.3400000000 | 1113.3330000000 | 0.2239437000 | 342.564 | 1.317%
13.3600000000 | 1116.6670000000 | 0.2243080000 | 343.5898 | 1.319%
13.3800000000 | 1118.0000000000 | 0.2246323000 | 344 | 1.321%
13.4000000000 | 1119.3330000000 | 0.2249584000 | 344.4102 | 1.323%
13.4200000000 | 1121.8330000000 | 0.2252827000 | 345.1794 | 1.325%
13.4400000000 | 1125.8330000000 | 0.2256069000 | 346.4102 | 1.327%
13.4600000000 | 1130.5000000000 | 0.2259312000 | 347.8462 | 1.329%
13.4800000000 | 1134.5000000000 | 0.2262955000 | 349.0769 | 1.331%
13.5000000000 | 1137.1670000000 | 0.2266197000 | 349.8975 | 1.333%
13.5200000000 | 1140.0000000000 | 0.2269440000 | 350.7692 | 1.335%
13.5400000000 | 1143.5000000000 | 0.2272701000 | 351.8462 | 1.337%
13.5600000000 | 1146.0000000000 | 0.2275944000 | 352.6154 | 1.339%
13.5800000000 | 1146.3330000000 | 0.2279186000 | 352.7178 | 1.341%
13.6000000000 | 1148.8330000000 | 0.2282829000 | 353.4871 | 1.343%
13.6200000000 | 1152.5000000000 | 0.2286072000 | 354.6154 | 1.345%
13.6400000000 | 1156.8330000000 | 0.2289314000 | 355.9486 | 1.347%
13.6600000000 | 1160.3330000000 | 0.2292557000 | 357.0255 | 1.349%
13.6800000000 | 1161.3330000000 | 0.2296219000 | 357.3332 | 1.351%
13.7000000000 | 1163.0000000000 | 0.2299461000 | 357.8462 | 1.353%
13.7200000000 | 1165.6670000000 | 0.2302704000 | 358.6668 | 1.355%
13.7400000000 | 1169.3330000000 | 0.2305946000 | 359.7948 | 1.356%
13.7600000000 | 1172.3330000000 | 0.2309189000 | 360.7178 | 1.358%
13.7800000000 | 1174.6670000000 | 0.2312851000 | 361.436 | 1.361%
13.8000000000 | 1177.5000000000 | 0.2316093000 | 362.3077 | 1.362%
13.8200000000 | 1181.1670000000 | 0.2319336000 | 363.436 | 1.364%
13.8400000000 | 1184.8330000000 | 0.2322578000 | 364.564 | 1.366%
13.8600000000 | 1187.3330000000 | 0.2325821000 | 365.3332 | 1.368%
13.8800000000 | 1189.5000000000 | 0.2329063000 | 366 | 1.37%
13.9000000000 | 1192.5000000000 | 0.2332306000 | 366.9231 | 1.372%
13.9200000000 | 1196.3330000000 | 0.2335949000 | 368.1025 | 1.374%
13.9400000000 | 1200.1670000000 | 0.2339211000 | 369.2822 | 1.376%
13.9600000000 | 1202.6670000000 | 0.2342453000 | 370.0514 | 1.378%
13.9800000000 | 1203.1670000000 | 0.2346096000 | 370.2052 | 1.38%
14.0000000000 | 1204.8330000000 | 0.2349339000 | 370.7178 | 1.382%
14.0200000000 | 1207.1670000000 | 0.2352581000 | 371.436 | 1.384%
14.0400000000 | 1210.0000000000 | 0.2355824000 | 372.3077 | 1.386%
14.0600000000 | 1213.5000000000 | 0.2359486000 | 373.3846 | 1.388%
14.0800000000 | 1216.8330000000 | 0.2362728000 | 374.4102 | 1.39%
14.1000000000 | 1220.8330000000 | 0.2365971000 | 375.6409 | 1.392%
14.1200000000 | 1224.8330000000 | 0.2369213000 | 376.8717 | 1.394%
14.1400000000 | 1228.0000000000 | 0.2372456000 | 377.8462 | 1.396%
14.1600000000 | 1228.6670000000 | 0.2375698000 | 378.0514 | 1.397%
14.1800000000 | 1231.3330000000 | 0.2378941000 | 378.8717 | 1.399%
14.2000000000 | 1236.1670000000 | 0.2382603000 | 380.3591 | 1.402%
14.2200000000 | 1239.8330000000 | 0.2385845000 | 381.4871 | 1.403%
14.2400000000 | 1242.1670000000 | 0.2389088000 | 382.2052 | 1.405%
14.2600000000 | 1244.1670000000 | 0.2392330000 | 382.8206 | 1.407%
14.2800000000 | 1247.8330000000 | 0.2395573000 | 383.9486 | 1.409%
14.3000000000 | 1251.1670000000 | 0.2399216000 | 384.9745 | 1.411%
14.3200000000 | 1254.3330000000 | 0.2402477000 | 385.9486 | 1.413%
14.3400000000 | 1257.5000000000 | 0.2405720000 | 386.9231 | 1.415%
14.3600000000 | 1260.1670000000 | 0.2409363000 | 387.7437 | 1.417%
14.3800000000 | 1262.0000000000 | 0.2412605000 | 388.3077 | 1.419%
14.4000000000 | 1265.6670000000 | 0.2415848000 | 389.436 | 1.421%
14.4200000000 | 1269.3330000000 | 0.2419090000 | 390.564 | 1.423%
14.4400000000 | 1272.1670000000 | 0.2422333000 | 391.436 | 1.425%
14.4600000000 | 1274.0000000000 | 0.2425995000 | 392 | 1.427%
14.4800000000 | 1276.5000000000 | 0.2429237000 | 392.7692 | 1.429%
14.5000000000 | 1278.1670000000 | 0.2432480000 | 393.2822 | 1.431%
14.5200000000 | 1279.6670000000 | 0.2435722000 | 393.7437 | 1.433%
14.5400000000 | 1281.5000000000 | 0.2438965000 | 394.3077 | 1.435%
14.5600000000 | 1285.1670000000 | 0.2442627000 | 395.436 | 1.437%
14.5800000000 | 1288.1670000000 | 0.2445869000 | 396.3591 | 1.439%
14.6000000000 | 1291.8330000000 | 0.2449112000 | 397.4871 | 1.441%
14.6200000000 | 1296.0000000000 | 0.2452354000 | 398.7692 | 1.443%
14.6400000000 | 1299.8330000000 | 0.2455997000 | 399.9486 | 1.445%
14.6600000000 | 1302.3330000000 | 0.2459240000 | 400.7178 | 1.447%
14.6800000000 | 1306.0000000000 | 0.2462482000 | 401.8462 | 1.449%
14.7000000000 | 1308.3330000000 | 0.2466145000 | 402.564 | 1.451%
14.7200000000 | 1311.0000000000 | 0.2469387000 | 403.3846 | 1.453%
14.7400000000 | 1314.1670000000 | 0.2472630000 | 404.3591 | 1.454%
14.7600000000 | 1318.0000000000 | 0.2476273000 | 405.5385 | 1.457%
14.7800000000 | 1323.5000000000 | 0.2479515000 | 407.2308 | 1.459%
14.8000000000 | 1327.5000000000 | 0.2482758000 | 408.4615 | 1.46%
14.8200000000 | 1329.3330000000 | 0.2486019000 | 409.0255 | 1.462%
14.8400000000 | 1330.3330000000 | 0.2489262000 | 409.3332 | 1.464%
14.8600000000 | 1332.3330000000 | 0.2492504000 | 409.9486 | 1.466%
14.8800000000 | 1334.6670000000 | 0.2496147000 | 410.6668 | 1.468%
14.9000000000 | 1338.5000000000 | 0.2499390000 | 411.8462 | 1.47%
14.9200000000 | 1342.6670000000 | 0.2502632000 | 413.1283 | 1.472%
14.9400000000 | 1346.1670000000 | 0.2505875000 | 414.2052 | 1.474%
14.9600000000 | 1348.8330000000 | 0.2509537000 | 415.0255 | 1.476%
14.9800000000 | 1351.3330000000 | 0.2512779000 | 415.7948 | 1.478%
15.0000000000 | 1354.1670000000 | 0.2516022000 | 416.6668 | 1.48%
15.0200000000 | 1357.0000000000 | 0.2519665000 | 417.5385 | 1.482%
15.0400000000 | 1359.1670000000 | 0.2522907000 | 418.2052 | 1.484%
15.0600000000 | 1361.1670000000 | 0.2526169000 | 418.8206 | 1.486%
15.0800000000 | 1364.1670000000 | 0.2529411000 | 419.7437 | 1.488%
15.1000000000 | 1368.6670000000 | 0.2533054000 | 421.1283 | 1.49%
15.1200000000 | 1372.5000000000 | 0.2536297000 | 422.3077 | 1.492%
15.1400000000 | 1375.3330000000 | 0.2539539000 | 423.1794 | 1.494%
15.1600000000 | 1377.6670000000 | 0.2542782000 | 423.8975 | 1.496%
15.1800000000 | 1380.6670000000 | 0.2546024000 | 424.8206 | 1.498%
15.2000000000 | 1383.6670000000 | 0.2549286000 | 425.7437 | 1.5%
15.2200000000 | 1386.6670000000 | 0.2552929000 | 426.6668 | 1.502%
15.2400000000 | 1389.3330000000 | 0.2556171000 | 427.4871 | 1.504%
15.2600000000 | 1392.0000000000 | 0.2559414000 | 428.3077 | 1.506%
15.2800000000 | 1395.3330000000 | 0.2562656000 | 429.3332 | 1.507%
15.3000000000 | 1398.5000000000 | 0.2566319000 | 430.3077 | 1.51%
15.3200000000 | 1401.5000000000 | 0.2569561000 | 431.2308 | 1.512%
15.3400000000 | 1404.1670000000 | 0.2572803000 | 432.0514 | 1.513%
15.3600000000 | 1406.5000000000 | 0.2576447000 | 432.7692 | 1.516%
15.3800000000 | 1409.3330000000 | 0.2579689000 | 433.6409 | 1.517%
15.4000000000 | 1412.0000000000 | 0.2582932000 | 434.4615 | 1.519%
15.4200000000 | 1414.8330000000 | 0.2586174000 | 435.3332 | 1.521%
15.4400000000 | 1417.8330000000 | 0.2589436000 | 436.2563 | 1.523%
15.4600000000 | 1421.3330000000 | 0.2592678000 | 437.3332 | 1.525%
15.4800000000 | 1427.1670000000 | 0.2596321000 | 439.1283 | 1.527%
15.5000000000 | 1431.3330000000 | 0.2599564000 | 440.4102 | 1.529%
15.5200000000 | 1432.8330000000 | 0.2602806000 | 440.8717 | 1.531%
15.5400000000 | 1434.0000000000 | 0.2606049000 | 441.2308 | 1.533%
15.5600000000 | 1436.6670000000 | 0.2609291000 | 442.0514 | 1.535%
15.5800000000 | 1441.3330000000 | 0.2612534000 | 443.4871 | 1.537%
15.6000000000 | 1444.8330000000 | 0.2616196000 | 444.564 | 1.539%
15.6200000000 | 1447.6670000000 | 0.2619438000 | 445.436 | 1.541%
15.6400000000 | 1450.5000000000 | 0.2622681000 | 446.3077 | 1.543%
15.6600000000 | 1453.8330000000 | 0.2626324000 | 447.3332 | 1.545%
15.6800000000 | 1457.0000000000 | 0.2629566000 | 448.3077 | 1.547%
15.7000000000 | 1458.8330000000 | 0.2632828000 | 448.8717 | 1.549%
15.7200000000 | 1460.5000000000 | 0.2636471000 | 449.3846 | 1.551%
15.7400000000 | 1463.1670000000 | 0.2639713000 | 450.2052 | 1.553%
15.7600000000 | 1467.1670000000 | 0.2642956000 | 451.436 | 1.555%
15.7800000000 | 1470.5000000000 | 0.2646198000 | 452.4615 | 1.557%
15.8000000000 | 1473.3330000000 | 0.2649441000 | 453.3332 | 1.558%
15.8200000000 | 1476.1670000000 | 0.2652683000 | 454.2052 | 1.56%
15.8400000000 | 1479.1670000000 | 0.2655945000 | 455.1283 | 1.562%
15.8600000000 | 1483.0000000000 | 0.2659588000 | 456.3077 | 1.564%
15.8800000000 | 1487.3330000000 | 0.2662830000 | 457.6409 | 1.566%
15.9000000000 | 1489.6670000000 | 0.2666073000 | 458.3591 | 1.568%
15.9200000000 | 1491.6670000000 | 0.2669315000 | 458.9745 | 1.57%
15.9400000000 | 1494.1670000000 | 0.2672977000 | 459.7437 | 1.572%
15.9600000000 | 1497.8330000000 | 0.2676220000 | 460.8717 | 1.574%
15.9800000000 | 1503.8330000000 | 0.2679462000 | 462.7178 | 1.576%
16.0000000000 | 1507.0000000000 | 0.2682705000 | 463.6923 | 1.578%
16.0200000000 | 1508.0000000000 | 0.2686348000 | 464 | 1.58%
16.0400000000 | 1509.3330000000 | 0.2689590000 | 464.4102 | 1.582%
16.0600000000 | 1512.3330000000 | 0.2692833000 | 465.3332 | 1.584%
16.0800000000 | 1516.1670000000 | 0.2696095000 | 466.5129 | 1.586%
16.1000000000 | 1519.6670000000 | 0.2699337000 | 467.5898 | 1.588%
16.1200000000 | 1524.1670000000 | 0.2702579000 | 468.9745 | 1.59%
16.1400000000 | 1528.3330000000 | 0.2706223000 | 470.2563 | 1.592%
16.1600000000 | 1531.1670000000 | 0.2709465000 | 471.1283 | 1.594%
16.1800000000 | 1532.6670000000 | 0.2712708000 | 471.5898 | 1.596%
16.2000000000 | 1535.0000000000 | 0.2715950000 | 472.3077 | 1.598%
16.2200000000 | 1537.5000000000 | 0.2719193000 | 473.0769 | 1.6%
16.2400000000 | 1540.8330000000 | 0.2722454000 | 474.1025 | 1.601%
16.2600000000 | 1545.0000000000 | 0.2726097000 | 475.3846 | 1.604%
16.2800000000 | 1548.0000000000 | 0.2729340000 | 476.3077 | 1.605%
16.3000000000 | 1549.6670000000 | 0.2732582000 | 476.8206 | 1.607%
16.3200000000 | 1552.0000000000 | 0.2735825000 | 477.5385 | 1.609%
16.3400000000 | 1555.1670000000 | 0.2739487000 | 478.5129 | 1.611%
16.3600000000 | 1558.5000000000 | 0.2742729000 | 479.5385 | 1.613%
16.3800000000 | 1561.0000000000 | 0.2745972000 | 480.3077 | 1.615%
16.4000000000 | 1562.5000000000 | 0.2749615000 | 480.7692 | 1.617%
16.4200000000 | 1565.8330000000 | 0.2752857000 | 481.7948 | 1.619%
16.4400000000 | 1570.6670000000 | 0.2756100000 | 483.2822 | 1.621%
16.4600000000 | 1575.5000000000 | 0.2759342000 | 484.7692 | 1.623%
16.4800000000 | 1578.6670000000 | 0.2762604000 | 485.7437 | 1.625%
16.5000000000 | 1580.6670000000 | 0.2765846000 | 486.3591 | 1.627%
16.5200000000 | 1583.3330000000 | 0.2769089000 | 487.1794 | 1.629%
16.5400000000 | 1586.5000000000 | 0.2772331000 | 488.1538 | 1.631%
16.5600000000 | 1590.0000000000 | 0.2775974000 | 489.2308 | 1.633%
16.5800000000 | 1593.5000000000 | 0.2779217000 | 490.3077 | 1.635%
16.6000000000 | 1596.3330000000 | 0.2782459000 | 491.1794 | 1.637%
16.6200000000 | 1599.3330000000 | 0.2785721000 | 492.1025 | 1.639%
16.6400000000 | 1601.3330000000 | 0.2789364000 | 492.7178 | 1.641%
16.6600000000 | 1603.1670000000 | 0.2792606000 | 493.2822 | 1.643%
16.6800000000 | 1605.3330000000 | 0.2795849000 | 493.9486 | 1.645%
16.7000000000 | 1608.3330000000 | 0.2799091000 | 494.8717 | 1.647%
16.7200000000 | 1612.1670000000 | 0.2802753000 | 496.0514 | 1.649%
16.7400000000 | 1616.8330000000 | 0.2805996000 | 497.4871 | 1.651%
16.7600000000 | 1621.1670000000 | 0.2809238000 | 498.8206 | 1.652%
16.7800000000 | 1622.8330000000 | 0.2812481000 | 499.3332 | 1.654%
16.8000000000 | 1624.0000000000 | 0.2815723000 | 499.6923 | 1.656%
16.8200000000 | 1628.0000000000 | 0.2818966000 | 500.9231 | 1.658%
16.8400000000 | 1631.8330000000 | 0.2822609000 | 502.1025 | 1.66%
16.8600000000 | 1634.8330000000 | 0.2825871000 | 503.0255 | 1.662%
16.8800000000 | 1637.3330000000 | 0.2829113000 | 503.7948 | 1.664%
16.9000000000 | 1640.5000000000 | 0.2832355000 | 504.7692 | 1.666%
16.9200000000 | 1645.1670000000 | 0.2835598000 | 506.2052 | 1.668%
16.9400000000 | 1649.6670000000 | 0.2839241000 | 507.5898 | 1.67%
16.9600000000 | 1652.5000000000 | 0.2842484000 | 508.4615 | 1.672%
16.9800000000 | 1653.8330000000 | 0.2845726000 | 508.8717 | 1.674%
17.0000000000 | 1657.5000000000 | 0.2849388000 | 510 | 1.676%
17.0200000000 | 1661.1670000000 | 0.2852631000 | 511.1283 | 1.678%
17.0400000000 | 1662.6670000000 | 0.2855873000 | 511.5898 | 1.68%
17.0600000000 | 1663.8330000000 | 0.2859116000 | 511.9486 | 1.682%
17.0800000000 | 1666.5000000000 | 0.2862759000 | 512.7692 | 1.684%
17.1000000000 | 1671.8330000000 | 0.2866020000 | 514.4102 | 1.686%
17.1200000000 | 1676.1670000000 | 0.2869263000 | 515.7437 | 1.688%
17.1400000000 | 1679.1670000000 | 0.2872505000 | 516.6668 | 1.69%
17.1600000000 | 1681.0000000000 | 0.2875748000 | 517.2308 | 1.692%
17.1800000000 | 1683.0000000000 | 0.2878990000 | 517.8462 | 1.694%
17.2000000000 | 1685.5000000000 | 0.2882633000 | 518.6154 | 1.696%
17.2200000000 | 1688.8330000000 | 0.2885876000 | 519.6409 | 1.698%
17.2400000000 | 1692.5000000000 | 0.2889118000 | 520.7692 | 1.699%
17.2600000000 | 1696.0000000000 | 0.2892380000 | 521.8462 | 1.701%
17.2800000000 | 1698.6670000000 | 0.2896023000 | 522.6668 | 1.704%
17.3000000000 | 1701.5000000000 | 0.2899265000 | 523.5385 | 1.705%
17.3200000000 | 1705.5000000000 | 0.2902908000 | 524.7692 | 1.708%
17.3400000000 | 1709.1670000000 | 0.2906151000 | 525.8975 | 1.71%
17.3600000000 | 1712.0000000000 | 0.2909412000 | 526.7692 | 1.711%
17.3800000000 | 1714.1670000000 | 0.2913055000 | 527.436 | 1.714%
17.4000000000 | 1716.5000000000 | 0.2916298000 | 528.1538 | 1.715%
17.4200000000 | 1721.3330000000 | 0.2919540000 | 529.6409 | 1.717%
17.4400000000 | 1726.5000000000 | 0.2922783000 | 531.2308 | 1.719%
17.4600000000 | 1730.5000000000 | 0.2926025000 | 532.4615 | 1.721%
17.4800000000 | 1733.1670000000 | 0.2929268000 | 533.2822 | 1.723%
17.5000000000 | 1735.0000000000 | 0.2932930000 | 533.8462 | 1.725%
17.5200000000 | 1737.8330000000 | 0.2936172000 | 534.7178 | 1.727%
17.5400000000 | 1740.8330000000 | 0.2939415000 | 535.6409 | 1.729%
17.5600000000 | 1743.6670000000 | 0.2942657000 | 536.5129 | 1.731%
17.5800000000 | 1746.8330000000 | 0.2945900000 | 537.4871 | 1.733%
17.6000000000 | 1750.3330000000 | 0.2949562000 | 538.564 | 1.735%
17.6200000000 | 1754.8330000000 | 0.2952805000 | 539.9486 | 1.737%
17.6400000000 | 1758.1670000000 | 0.2956047000 | 540.9745 | 1.739%
17.6600000000 | 1760.3330000000 | 0.2959690000 | 541.6409 | 1.741%
17.6800000000 | 1762.1670000000 | 0.2962933000 | 542.2052 | 1.743%
17.7000000000 | 1764.6670000000 | 0.2966175000 | 542.9745 | 1.745%
17.7200000000 | 1766.6670000000 | 0.2969418000 | 543.5898 | 1.747%
17.7400000000 | 1769.5000000000 | 0.2973080000 | 544.4615 | 1.749%
17.7600000000 | 1773.0000000000 | 0.2976322000 | 545.5385 | 1.751%
17.7800000000 | 1777.0000000000 | 0.2979565000 | 546.7692 | 1.753%
17.8000000000 | 1781.8330000000 | 0.2982807000 | 548.2563 | 1.755%
17.8200000000 | 1785.0000000000 | 0.2986050000 | 549.2308 | 1.757%
17.8400000000 | 1787.5000000000 | 0.2989292000 | 550 | 1.758%
17.8600000000 | 1790.0000000000 | 0.2992535000 | 550.7692 | 1.76%
17.8800000000 | 1793.0000000000 | 0.2996197000 | 551.6923 | 1.762%
17.9000000000 | 1797.3330000000 | 0.2999439000 | 553.0255 | 1.764%
17.9200000000 | 1799.8330000000 | 0.3002682000 | 553.7948 | 1.766%
17.9400000000 | 1801.5000000000 | 0.3006325000 | 554.3077 | 1.768%
17.9600000000 | 1804.5000000000 | 0.3009567000 | 555.2308 | 1.77%
17.9800000000 | 1808.6670000000 | 0.3012829000 | 556.5129 | 1.772%
18.0000000000 | 1810.6670000000 | 0.3016071000 | 557.1283 | 1.774%
18.0200000000 | 1811.8330000000 | 0.3019714000 | 557.4871 | 1.776%
18.0400000000 | 1815.0000000000 | 0.3022957000 | 558.4615 | 1.778%
18.0600000000 | 1819.1670000000 | 0.3026199000 | 559.7437 | 1.78%
18.0800000000 | 1823.3330000000 | 0.3029442000 | 561.0255 | 1.782%
18.1000000000 | 1826.8330000000 | 0.3032684000 | 562.1025 | 1.784%
18.1200000000 | 1830.8330000000 | 0.3036346000 | 563.3332 | 1.786%
18.1400000000 | 1834.3330000000 | 0.3039589000 | 564.4102 | 1.788%
18.1600000000 | 1837.3330000000 | 0.3042831000 | 565.3332 | 1.79%
18.1800000000 | 1840.3330000000 | 0.3046074000 | 566.2563 | 1.792%
18.2000000000 | 1842.5000000000 | 0.3049316000 | 566.9231 | 1.794%
18.2200000000 | 1845.6670000000 | 0.3052559000 | 567.8975 | 1.796%
18.2400000000 | 1849.6670000000 | 0.3056221000 | 569.1283 | 1.798%
18.2600000000 | 1853.6670000000 | 0.3059464000 | 570.3591 | 1.8%
18.2800000000 | 1857.3330000000 | 0.3062706000 | 571.4871 | 1.802%
18.3000000000 | 1860.6670000000 | 0.3065948000 | 572.5129 | 1.803%
18.3200000000 | 1862.6670000000 | 0.3069592000 | 573.1283 | 1.806%
18.3400000000 | 1864.6670000000 | 0.3072834000 | 573.7437 | 1.808%
18.3600000000 | 1867.3330000000 | 0.3076077000 | 574.564 | 1.809%
18.3800000000 | 1871.1670000000 | 0.3079338000 | 575.7437 | 1.811%
18.4000000000 | 1876.0000000000 | 0.3082981000 | 577.2308 | 1.814%
18.4200000000 | 1878.8330000000 | 0.3086224000 | 578.1025 | 1.815%
18.4400000000 | 1881.6670000000 | 0.3089466000 | 578.9745 | 1.817%
18.4600000000 | 1884.6670000000 | 0.3092709000 | 579.8975 | 1.819%
18.4800000000 | 1887.3330000000 | 0.3095951000 | 580.7178 | 1.821%
18.5000000000 | 1888.8330000000 | 0.3099194000 | 581.1794 | 1.823%
18.5200000000 | 1892.3330000000 | 0.3102856000 | 582.2563 | 1.825%
18.5400000000 | 1894.8330000000 | 0.3106098000 | 583.0255 | 1.827%
18.5600000000 | 1896.5000000000 | 0.3109341000 | 583.5385 | 1.829%
18.5800000000 | 1898.6670000000 | 0.3112583000 | 584.2052 | 1.831%
18.6000000000 | 1903.3330000000 | 0.3116226000 | 585.6409 | 1.833%
18.6200000000 | 1907.0000000000 | 0.3119488000 | 586.7692 | 1.835%
18.6400000000 | 1910.6670000000 | 0.3122730000 | 587.8975 | 1.837%
18.6600000000 | 1914.3330000000 | 0.3125973000 | 589.0255 | 1.839%
18.6800000000 | 1917.6670000000 | 0.3129616000 | 590.0514 | 1.841%
18.7000000000 | 1921.0000000000 | 0.3132858000 | 591.0769 | 1.843%
18.7200000000 | 1925.0000000000 | 0.3136101000 | 592.3077 | 1.845%
18.7400000000 | 1928.1670000000 | 0.3139343000 | 593.2822 | 1.847%
18.7600000000 | 1931.8330000000 | 0.3142605000 | 594.4102 | 1.849%
18.7800000000 | 1936.0000000000 | 0.3145847000 | 595.6923 | 1.85%
18.8000000000 | 1940.0000000000 | 0.3149490000 | 596.9231 | 1.853%
18.8200000000 | 1941.5000000000 | 0.3152733000 | 597.3846 | 1.855%
18.8400000000 | 1944.0000000000 | 0.3155975000 | 598.1538 | 1.856%
18.8600000000 | 1947.5000000000 | 0.3159218000 | 599.2308 | 1.858%
18.8800000000 | 1951.0000000000 | 0.3162460000 | 600.3077 | 1.86%
18.9000000000 | 1953.5000000000 | 0.3165703000 | 601.0769 | 1.862%
18.9200000000 | 1955.8330000000 | 0.3169365000 | 601.7948 | 1.864%
18.9400000000 | 1959.8330000000 | 0.3172607000 | 603.0255 | 1.866%
18.9600000000 | 1964.1670000000 | 0.3175850000 | 604.3591 | 1.868%
18.9800000000 | 1967.1670000000 | 0.3179092000 | 605.2822 | 1.87%
19.0000000000 | 1968.5000000000 | 0.3182735000 | 605.6923 | 1.872%
19.0200000000 | 1970.3330000000 | 0.3185997000 | 606.2563 | 1.874%
19.0400000000 | 1973.1670000000 | 0.3189240000 | 607.1283 | 1.876%
19.0600000000 | 1976.5000000000 | 0.3192482000 | 608.1538 | 1.878%
19.0800000000 | 1980.0000000000 | 0.3196125000 | 609.2308 | 1.88%
19.1000000000 | 1983.3330000000 | 0.3199368000 | 610.2563 | 1.882%
19.1200000000 | 1987.1670000000 | 0.3202610000 | 611.436 | 1.884%
19.1400000000 | 1990.6670000000 | 0.3205853000 | 612.5129 | 1.886%
19.1600000000 | 1994.3330000000 | 0.3209114000 | 613.6409 | 1.888%
19.1800000000 | 1998.0000000000 | 0.3212357000 | 614.7692 | 1.89%
19.2000000000 | 2001.0000000000 | 0.3215599000 | 615.6923 | 1.892%
19.2200000000 | 2004.0000000000 | 0.3219242000 | 616.6154 | 1.894%
19.2400000000 | 2007.8330000000 | 0.3222485000 | 617.7948 | 1.896%
19.2600000000 | 2011.3330000000 | 0.3225727000 | 618.8717 | 1.897%
19.2800000000 | 2014.1670000000 | 0.3228970000 | 619.7437 | 1.899%
19.3000000000 | 2015.8330000000 | 0.3232632000 | 620.2563 | 1.902%
19.3200000000 | 2018.6670000000 | 0.3235874000 | 621.1283 | 1.903%
19.3400000000 | 2021.6670000000 | 0.3239117000 | 622.0514 | 1.905%
19.3600000000 | 2024.0000000000 | 0.3242760000 | 622.7692 | 1.908%
19.3800000000 | 2026.6670000000 | 0.3246002000 | 623.5898 | 1.909%
19.4000000000 | 2030.1670000000 | 0.3249264000 | 624.6668 | 1.911%
19.4200000000 | 2032.8330000000 | 0.3252506000 | 625.4871 | 1.913%
19.4400000000 | 2036.6670000000 | 0.3255749000 | 626.6668 | 1.915%
19.4600000000 | 2041.1670000000 | 0.3258991000 | 628.0514 | 1.917%
19.4800000000 | 2045.0000000000 | 0.3262634000 | 629.2308 | 1.919%
19.5000000000 | 2047.8330000000 | 0.3265877000 | 630.1025 | 1.921%
19.5200000000 | 2051.8330000000 | 0.3269119000 | 631.3332 | 1.923%
19.5400000000 | 2056.0000000000 | 0.3272362000 | 632.6154 | 1.925%
19.5600000000 | 2058.1670000000 | 0.3275623000 | 633.2822 | 1.927%
19.5800000000 | 2060.0000000000 | 0.3279266000 | 633.8462 | 1.929%
19.6000000000 | 2063.0000000000 | 0.3282509000 | 634.7692 | 1.931%
19.6200000000 | 2067.1670000000 | 0.3285751000 | 636.0514 | 1.933%
19.6400000000 | 2070.6670000000 | 0.3289413000 | 637.1283 | 1.935%
19.6600000000 | 2073.6670000000 | 0.3292656000 | 638.0514 | 1.937%
19.6800000000 | 2076.0000000000 | 0.3295898000 | 638.7692 | 1.939%
19.7000000000 | 2077.5000000000 | 0.3299541000 | 639.2308 | 1.941%
19.7200000000 | 2079.0000000000 | 0.3302784000 | 639.6923 | 1.943%
19.7400000000 | 2082.0000000000 | 0.3306026000 | 640.6154 | 1.945%
19.7600000000 | 2086.0000000000 | 0.3309269000 | 641.8462 | 1.947%
19.7800000000 | 2089.8330000000 | 0.3312931000 | 643.0255 | 1.949%
19.8000000000 | 2093.3330000000 | 0.3316174000 | 644.1025 | 1.951%
19.8200000000 | 2097.3330000000 | 0.3319416000 | 645.3332 | 1.953%
19.8400000000 | 2102.5000000000 | 0.3322659000 | 646.9231 | 1.955%
19.8600000000 | 2105.6670000000 | 0.3325901000 | 647.8975 | 1.956%
19.8800000000 | 2107.6670000000 | 0.3329544000 | 648.5129 | 1.959%
19.9000000000 | 2109.5000000000 | 0.3332806000 | 649.0769 | 1.96%
19.9200000000 | 2111.8330000000 | 0.3336048000 | 649.7948 | 1.962%
19.9400000000 | 2115.5000000000 | 0.3339291000 | 650.9231 | 1.964%
19.9600000000 | 2118.5000000000 | 0.3342934000 | 651.8462 | 1.966%
19.9800000000 | 2121.5000000000 | 0.3346176000 | 652.7692 | 1.968%
20.0000000000 | 2124.6670000000 | 0.3349419000 | 653.7437 | 1.97%
20.0200000000 | 2128.3330000000 | 0.3353081000 | 654.8717 | 1.972%
20.0400000000 | 2130.5000000000 | 0.3356323000 | 655.5385 | 1.974%
20.0600000000 | 2133.3330000000 | 0.3359566000 | 656.4102 | 1.976%
20.0800000000 | 2137.3330000000 | 0.3362808000 | 657.6409 | 1.978%
20.1000000000 | 2141.8330000000 | 0.3366051000 | 659.0255 | 1.98%
20.1200000000 | 2145.6670000000 | 0.3369293000 | 660.2052 | 1.982%
20.1400000000 | 2148.8330000000 | 0.3372955000 | 661.1794 | 1.984%
20.1600000000 | 2151.6670000000 | 0.3376198000 | 662.0514 | 1.986%
20.1800000000 | 2154.5000000000 | 0.3379440000 | 662.9231 | 1.988%
20.2000000000 | 2157.0000000000 | 0.3382683000 | 663.6923 | 1.99%
20.2200000000 | 2159.3330000000 | 0.3385925000 | 664.4102 | 1.992%
20.2400000000 | 2162.8330000000 | 0.3389568000 | 665.4871 | 1.994%
20.2600000000 | 2165.6670000000 | 0.3392811000 | 666.3591 | 1.996%
20.2800000000 | 2168.8330000000 | 0.3396072000 | 667.3332 | 1.998%
20.3000000000 | 2171.8330000000 | 0.3399715000 | 668.2563 | 2%
20.3200000000 | 2174.8330000000 | 0.3402958000 | 669.1794 | 2.002%
20.3400000000 | 2176.8330000000 | 0.3406200000 | 669.7948 | 2.004%
20.3600000000 | 2180.0000000000 | 0.3409443000 | 670.7692 | 2.006%
20.3800000000 | 2183.0000000000 | 0.3413105000 | 671.6923 | 2.008%
20.4000000000 | 2186.8330000000 | 0.3416348000 | 672.8717 | 2.01%
20.4200000000 | 2191.8330000000 | 0.3419590000 | 674.4102 | 2.012%
20.4400000000 | 2195.6670000000 | 0.3422832000 | 675.5898 | 2.013%
20.4600000000 | 2198.1670000000 | 0.3426075000 | 676.3591 | 2.015%
20.4800000000 | 2202.5000000000 | 0.3429317000 | 677.6923 | 2.017%
20.5000000000 | 2207.6670000000 | 0.3432961000 | 679.2822 | 2.019%
20.5200000000 | 2211.5000000000 | 0.3436222000 | 680.4615 | 2.021%
20.5400000000 | 2211.6670000000 | 0.3439465000 | 680.5129 | 2.023%
20.5600000000 | 2213.1670000000 | 0.3442707000 | 680.9745 | 2.025%
20.5800000000 | 2217.1670000000 | 0.3445950000 | 682.2052 | 2.027%
20.6000000000 | 2222.1670000000 | 0.3449593000 | 683.7437 | 2.029%
20.6200000000 | 2224.6670000000 | 0.3452835000 | 684.5129 | 2.031%
20.6400000000 | 2224.8330000000 | 0.3456078000 | 684.564 | 2.033%
20.6600000000 | 2227.1670000000 | 0.3459740000 | 685.2822 | 2.035%
20.6800000000 | 2230.8330000000 | 0.3462982000 | 686.4102 | 2.037%
20.7000000000 | 2234.3330000000 | 0.3466225000 | 687.4871 | 2.039%
20.7200000000 | 2236.6670000000 | 0.3469467000 | 688.2052 | 2.041%
20.7400000000 | 2239.5000000000 | 0.3473110000 | 689.0769 | 2.043%
20.7600000000 | 2243.8330000000 | 0.3476372000 | 690.4102 | 2.045%
20.7800000000 | 2248.0000000000 | 0.3479614000 | 691.6923 | 2.047%
20.8000000000 | 2251.5000000000 | 0.3482857000 | 692.7692 | 2.049%
20.8200000000 | 2254.1670000000 | 0.3486099000 | 693.5898 | 2.051%
20.8400000000 | 2256.0000000000 | 0.3489342000 | 694.1538 | 2.053%
20.8600000000 | 2259.0000000000 | 0.3492584000 | 695.0769 | 2.054%
20.8800000000 | 2262.1670000000 | 0.3496227000 | 696.0514 | 2.057%
20.9000000000 | 2266.1670000000 | 0.3499470000 | 697.2822 | 2.059%
20.9200000000 | 2271.3330000000 | 0.3502731000 | 698.8717 | 2.06%
20.9400000000 | 2275.1670000000 | 0.3505974000 | 700.0514 | 2.062%
20.9600000000 | 2277.1670000000 | 0.3509617000 | 700.6668 | 2.064%
20.9800000000 | 2279.6670000000 | 0.3512859000 | 701.436 | 2.066%
21.0000000000 | 2282.1670000000 | 0.3516102000 | 702.2052 | 2.068%
21.0200000000 | 2283.6670000000 | 0.3519344000 | 702.6668 | 2.07%
21.0400000000 | 2286.6670000000 | 0.3523006000 | 703.5898 | 2.072%
21.0600000000 | 2290.8330000000 | 0.3526249000 | 704.8717 | 2.074%
21.0800000000 | 2295.5000000000 | 0.3529491000 | 706.3077 | 2.076%
21.1000000000 | 2299.6670000000 | 0.3532734000 | 707.5898 | 2.078%
21.1200000000 | 2302.3330000000 | 0.3535976000 | 708.4102 | 2.08%
21.1400000000 | 2303.8330000000 | 0.3539219000 | 708.8717 | 2.082%
21.1600000000 | 2307.5000000000 | 0.3542461000 | 710 | 2.084%
21.1800000000 | 2310.6670000000 | 0.3545704000 | 710.9745 | 2.086%
21.2000000000 | 2313.1670000000 | 0.3549366000 | 711.7437 | 2.088%
21.2200000000 | 2315.5000000000 | 0.3552608000 | 712.4615 | 2.09%
21.2400000000 | 2318.8330000000 | 0.3555851000 | 713.4871 | 2.092%
21.2600000000 | 2324.0000000000 | 0.3559093000 | 715.0769 | 2.094%
21.2800000000 | 2328.0000000000 | 0.3562737000 | 716.3077 | 2.096%
21.3000000000 | 2330.1670000000 | 0.3565998000 | 716.9745 | 2.098%
21.3200000000 | 2331.1670000000 | 0.3569241000 | 717.2822 | 2.1%
21.3400000000 | 2333.5000000000 | 0.3572483000 | 718 | 2.101%
21.3600000000 | 2337.5000000000 | 0.3576126000 | 719.2308 | 2.104%
21.3800000000 | 2341.1670000000 | 0.3579369000 | 720.3591 | 2.106%
21.4000000000 | 2344.8330000000 | 0.3582611000 | 721.4871 | 2.107%
21.4200000000 | 2348.1670000000 | 0.3585854000 | 722.5129 | 2.109%
21.4400000000 | 2352.0000000000 | 0.3589096000 | 723.6923 | 2.111%
21.4600000000 | 2355.8330000000 | 0.3592358000 | 724.8717 | 2.113%
21.4800000000 | 2359.0000000000 | 0.3595600000 | 725.8462 | 2.115%
21.5000000000 | 2361.5000000000 | 0.3599243000 | 726.6154 | 2.117%
21.5200000000 | 2363.5000000000 | 0.3602486000 | 727.2308 | 2.119%
21.5400000000 | 2365.5000000000 | 0.3605728000 | 727.8462 | 2.121%
21.5600000000 | 2368.8330000000 | 0.3608971000 | 728.8717 | 2.123%
21.5800000000 | 2372.6670000000 | 0.3612213000 | 730.0514 | 2.125%
21.6000000000 | 2376.6670000000 | 0.3615875000 | 731.2822 | 2.127%
21.6200000000 | 2380.0000000000 | 0.3619118000 | 732.3077 | 2.129%
21.6400000000 | 2381.5000000000 | 0.3622360000 | 732.7692 | 2.131%
21.6600000000 | 2384.0000000000 | 0.3626003000 | 733.5385 | 2.133%
21.6800000000 | 2387.1670000000 | 0.3629246000 | 734.5129 | 2.135%
21.7000000000 | 2390.0000000000 | 0.3632507000 | 735.3846 | 2.137%
21.7200000000 | 2392.1670000000 | 0.3635750000 | 736.0514 | 2.139%
21.7400000000 | 2395.6670000000 | 0.3638992000 | 737.1283 | 2.141%
21.7600000000 | 2401.0000000000 | 0.3642635000 | 738.7692 | 2.143%
21.7800000000 | 2405.0000000000 | 0.3645878000 | 740 | 2.145%
21.8000000000 | 2408.0000000000 | 0.3649120000 | 740.9231 | 2.147%
21.8200000000 | 2410.6670000000 | 0.3652363000 | 741.7437 | 2.148%
21.8400000000 | 2413.8330000000 | 0.3655624000 | 742.7178 | 2.15%
21.8600000000 | 2417.5000000000 | 0.3659267000 | 743.8462 | 2.153%
21.8800000000 | 2421.1670000000 | 0.3662510000 | 744.9745 | 2.154%
21.9000000000 | 2424.0000000000 | 0.3665752000 | 745.8462 | 2.156%
21.9200000000 | 2426.1670000000 | 0.3668995000 | 746.5129 | 2.158%
21.9400000000 | 2428.5000000000 | 0.3672657000 | 747.2308 | 2.16%
21.9600000000 | 2432.0000000000 | 0.3675900000 | 748.3077 | 2.162%
21.9800000000 | 2435.0000000000 | 0.3679142000 | 749.2308 | 2.164%
22.0000000000 | 2437.5000000000 | 0.3682785000 | 750 | 2.166%
22.0200000000 | 2439.8330000000 | 0.3686028000 | 750.7178 | 2.168%
22.0400000000 | 2443.1670000000 | 0.3689270000 | 751.7437 | 2.17%
22.0600000000 | 2447.3330000000 | 0.3692513000 | 753.0255 | 2.172%
22.0800000000 | 2451.0000000000 | 0.3696175000 | 754.1538 | 2.174%
22.1000000000 | 2454.6670000000 | 0.3699417000 | 755.2822 | 2.176%
22.1200000000 | 2458.8330000000 | 0.3702660000 | 756.564 | 2.178%
22.1400000000 | 2463.3330000000 | 0.3705902000 | 757.9486 | 2.18%
22.1600000000 | 2465.5000000000 | 0.3709145000 | 758.6154 | 2.182%
22.1800000000 | 2467.0000000000 | 0.3712807000 | 759.0769 | 2.184%
22.2000000000 | 2469.6670000000 | 0.3716049000 | 759.8975 | 2.186%
22.2200000000 | 2473.6670000000 | 0.3719292000 | 761.1283 | 2.188%
22.2400000000 | 2479.1670000000 | 0.3722534000 | 762.8206 | 2.19%
22.2600000000 | 2484.3330000000 | 0.3726177000 | 764.4102 | 2.192%
22.2800000000 | 2486.5000000000 | 0.3729420000 | 765.0769 | 2.194%
22.3000000000 | 2488.5000000000 | 0.3732662000 | 765.6923 | 2.196%
22.3200000000 | 2490.6670000000 | 0.3736324000 | 766.3591 | 2.198%
22.3400000000 | 2493.0000000000 | 0.3739567000 | 767.0769 | 2.2%
22.3600000000 | 2494.1670000000 | 0.3742809000 | 767.436 | 2.202%
22.3800000000 | 2497.0000000000 | 0.3746452000 | 768.3077 | 2.204%
22.4000000000 | 2500.6670000000 | 0.3749695000 | 769.436 | 2.206%
22.4200000000 | 2505.1670000000 | 0.3752956000 | 770.8206 | 2.208%
22.4400000000 | 2510.3330000000 | 0.3756199000 | 772.4102 | 2.21%
22.4600000000 | 2512.3330000000 | 0.3759441000 | 773.0255 | 2.211%
22.4800000000 | 2513.3330000000 | 0.3762684000 | 773.3332 | 2.213%
22.5000000000 | 2515.1670000000 | 0.3766327000 | 773.8975 | 2.215%
22.5200000000 | 2518.0000000000 | 0.3769569000 | 774.7692 | 2.217%
22.5400000000 | 2520.8330000000 | 0.3772812000 | 775.6409 | 2.219%
22.5600000000 | 2524.6670000000 | 0.3776054000 | 776.8206 | 2.221%
22.5800000000 | 2529.0000000000 | 0.3779716000 | 778.1538 | 2.223%
22.6000000000 | 2533.3330000000 | 0.3782959000 | 779.4871 | 2.225%
22.6200000000 | 2537.6670000000 | 0.3786201000 | 780.8206 | 2.227%
22.6400000000 | 2541.0000000000 | 0.3789444000 | 781.8462 | 2.229%
22.6600000000 | 2543.1670000000 | 0.3793087000 | 782.5129 | 2.231%
22.6800000000 | 2545.5000000000 | 0.3796349000 | 783.2308 | 2.233%
22.7000000000 | 2548.8330000000 | 0.3799591000 | 784.2563 | 2.235%
22.7200000000 | 2552.6670000000 | 0.3802834000 | 785.436 | 2.237%
22.7400000000 | 2556.1670000000 | 0.3806477000 | 786.5129 | 2.239%
22.7600000000 | 2559.0000000000 | 0.3809719000 | 787.3846 | 2.241%
22.7800000000 | 2562.6670000000 | 0.3812962000 | 788.5129 | 2.243%
22.8000000000 | 2566.6670000000 | 0.3816204000 | 789.7437 | 2.245%
22.8200000000 | 2569.8330000000 | 0.3819466000 | 790.7178 | 2.247%
22.8400000000 | 2571.3330000000 | 0.3822708000 | 791.1794 | 2.249%
22.8600000000 | 2572.6670000000 | 0.3825951000 | 791.5898 | 2.251%
22.8800000000 | 2576.1670000000 | 0.3829594000 | 792.6668 | 2.253%
22.9000000000 | 2580.6670000000 | 0.3832836000 | 794.0514 | 2.255%
22.9200000000 | 2585.3330000000 | 0.3836079000 | 795.4871 | 2.257%
22.9400000000 | 2589.0000000000 | 0.3839321000 | 796.6154 | 2.258%
22.9600000000 | 2590.3330000000 | 0.3842983000 | 797.0255 | 2.261%
22.9800000000 | 2592.1670000000 | 0.3846226000 | 797.5898 | 2.262%
23.0000000000 | 2594.3330000000 | 0.3849468000 | 798.2563 | 2.264%
23.0200000000 | 2596.6670000000 | 0.3853111000 | 798.9745 | 2.267%
23.0400000000 | 2599.1670000000 | 0.3856354000 | 799.7437 | 2.268%
23.0600000000 | 2602.8330000000 | 0.3859615000 | 800.8717 | 2.27%
23.0800000000 | 2606.0000000000 | 0.3862858000 | 801.8462 | 2.272%
23.1000000000 | 2608.6670000000 | 0.3866100000 | 802.6668 | 2.274%
23.1200000000 | 2611.6670000000 | 0.3869343000 | 803.5898 | 2.276%
23.1400000000 | 2615.6670000000 | 0.3872585000 | 804.8206 | 2.278%
23.1600000000 | 2619.6670000000 | 0.3876228000 | 806.0514 | 2.28%
23.1800000000 | 2623.5000000000 | 0.3879471000 | 807.2308 | 2.282%
23.2000000000 | 2626.6670000000 | 0.3882713000 | 808.2052 | 2.284%
23.2200000000 | 2629.3330000000 | 0.3885975000 | 809.0255 | 2.286%
23.2400000000 | 2631.5000000000 | 0.3889217000 | 809.6923 | 2.288%
23.2600000000 | 2633.6670000000 | 0.3892860000 | 810.3591 | 2.29%
23.2800000000 | 2637.8330000000 | 0.3896103000 | 811.6409 | 2.292%
23.3000000000 | 2641.3330000000 | 0.3899345000 | 812.7178 | 2.294%
23.3200000000 | 2643.3330000000 | 0.3903008000 | 813.3332 | 2.296%
23.3400000000 | 2644.3330000000 | 0.3906250000 | 813.6409 | 2.298%
23.3600000000 | 2647.0000000000 | 0.3909492000 | 814.4615 | 2.3%
23.3800000000 | 2651.0000000000 | 0.3912735000 | 815.6923 | 2.302%
23.4000000000 | 2655.0000000000 | 0.3915977000 | 816.9231 | 2.304%
23.4200000000 | 2658.5000000000 | 0.3919621000 | 818 | 2.306%
23.4400000000 | 2661.5000000000 | 0.3922863000 | 818.9231 | 2.308%
23.4600000000 | 2665.1670000000 | 0.3926125000 | 820.0514 | 2.309%
23.4800000000 | 2669.3330000000 | 0.3929367000 | 821.3332 | 2.311%
23.5000000000 | 2672.0000000000 | 0.3932610000 | 822.1538 | 2.313%
23.5200000000 | 2674.3330000000 | 0.3935852000 | 822.8717 | 2.315%
23.5400000000 | 2677.0000000000 | 0.3939095000 | 823.6923 | 2.317%
23.5600000000 | 2680.3330000000 | 0.3942337000 | 824.7178 | 2.319%
23.5800000000 | 2684.0000000000 | 0.3945980000 | 825.8462 | 2.321%
23.6000000000 | 2687.1670000000 | 0.3949242000 | 826.8206 | 2.323%
23.6200000000 | 2689.6670000000 | 0.3952484000 | 827.5898 | 2.325%
23.6400000000 | 2691.8330000000 | 0.3955727000 | 828.2563 | 2.327%
23.6600000000 | 2693.3330000000 | 0.3959370000 | 828.7178 | 2.329%
23.6800000000 | 2695.8330000000 | 0.3962612000 | 829.4871 | 2.331%
23.7000000000 | 2698.6670000000 | 0.3965855000 | 830.3591 | 2.333%
23.7200000000 | 2701.5000000000 | 0.3969097000 | 831.2308 | 2.335%
23.7400000000 | 2704.1670000000 | 0.3972340000 | 832.0514 | 2.337%
23.7600000000 | 2707.1670000000 | 0.3976002000 | 832.9745 | 2.339%
23.7800000000 | 2711.5000000000 | 0.3979244000 | 834.3077 | 2.341%
23.8000000000 | 2715.3330000000 | 0.3982487000 | 835.4871 | 2.343%
23.8200000000 | 2717.8330000000 | 0.3985729000 | 836.2563 | 2.345%
23.8400000000 | 2720.0000000000 | 0.3988972000 | 836.9231 | 2.346%
23.8600000000 | 2722.6670000000 | 0.3992214000 | 837.7437 | 2.348%
23.8800000000 | 2727.0000000000 | 0.3995876000 | 839.0769 | 2.351%
23.9000000000 | 2729.8330000000 | 0.3999119000 | 839.9486 | 2.352%
23.9200000000 | 2731.6670000000 | 0.4002361000 | 840.5129 | 2.354%
23.9400000000 | 2733.6670000000 | 0.4006004000 | 841.1283 | 2.356%
23.9600000000 | 2737.1670000000 | 0.4009247000 | 842.2052 | 2.358%
23.9800000000 | 2741.6670000000 | 0.4012489000 | 843.5898 | 2.36%
24.0000000000 | 2745.0000000000 | 0.4015751000 | 844.6154 | 2.362%
24.0200000000 | 2747.0000000000 | 0.4019394000 | 845.2308 | 2.364%
24.0400000000 | 2748.1670000000 | 0.4022636000 | 845.5898 | 2.366%
24.0600000000 | 2750.1670000000 | 0.4025879000 | 846.2052 | 2.368%
24.0800000000 | 2755.1670000000 | 0.4029121000 | 847.7437 | 2.37%
24.1000000000 | 2759.8330000000 | 0.4032364000 | 849.1794 | 2.372%
24.1200000000 | 2763.1670000000 | 0.4035606000 | 850.2052 | 2.374%
24.1400000000 | 2765.6670000000 | 0.4039268000 | 850.9745 | 2.376%
24.1600000000 | 2769.5000000000 | 0.4042511000 | 852.1538 | 2.378%
24.1800000000 | 2773.0000000000 | 0.4045753000 | 853.2308 | 2.38%
24.2000000000 | 2774.5000000000 | 0.4048996000 | 853.6923 | 2.382%
24.2200000000 | 2775.6670000000 | 0.4052639000 | 854.0514 | 2.384%
24.2400000000 | 2778.1670000000 | 0.4055901000 | 854.8206 | 2.386%
24.2600000000 | 2783.6670000000 | 0.4059143000 | 856.5129 | 2.388%
24.2800000000 | 2787.5000000000 | 0.4062786000 | 857.6923 | 2.39%
24.3000000000 | 2788.5000000000 | 0.4066029000 | 858 | 2.392%
24.3200000000 | 2789.3330000000 | 0.4069271000 | 858.2563 | 2.394%
24.3400000000 | 2791.5000000000 | 0.4072514000 | 858.9231 | 2.396%
24.3600000000 | 2795.0000000000 | 0.4076176000 | 860 | 2.398%
24.3800000000 | 2798.8330000000 | 0.4079418000 | 861.1794 | 2.4%
24.4000000000 | 2801.5000000000 | 0.4082661000 | 862 | 2.402%
24.4200000000 | 2804.3330000000 | 0.4085903000 | 862.8717 | 2.403%
24.4400000000 | 2808.1670000000 | 0.4089546000 | 864.0514 | 2.406%
24.4600000000 | 2813.5000000000 | 0.4092789000 | 865.6923 | 2.408%
24.4800000000 | 2817.0000000000 | 0.4096050000 | 866.7692 | 2.409%
24.5000000000 | 2818.1670000000 | 0.4099293000 | 867.1283 | 2.411%
24.5200000000 | 2819.8330000000 | 0.4102535000 | 867.6409 | 2.413%
24.5400000000 | 2822.5000000000 | 0.4106178000 | 868.4615 | 2.415%
24.5600000000 | 2826.5000000000 | 0.4109421000 | 869.6923 | 2.417%
24.5800000000 | 2829.1670000000 | 0.4112663000 | 870.5129 | 2.419%
24.6000000000 | 2830.0000000000 | 0.4116325000 | 870.7692 | 2.421%
24.6200000000 | 2831.8330000000 | 0.4119568000 | 871.3332 | 2.423%
24.6400000000 | 2834.8330000000 | 0.4122810000 | 872.2563 | 2.425%
24.6600000000 | 2838.3330000000 | 0.4126453000 | 873.3332 | 2.427%
24.6800000000 | 2840.3330000000 | 0.4129696000 | 873.9486 | 2.429%
24.7000000000 | 2843.1670000000 | 0.4132938000 | 874.8206 | 2.431%
24.7200000000 | 2846.6670000000 | 0.4136200000 | 875.8975 | 2.433%
24.7400000000 | 2850.0000000000 | 0.4139442000 | 876.9231 | 2.435%
24.7600000000 | 2852.8330000000 | 0.4143085000 | 877.7948 | 2.437%
24.7800000000 | 2855.5000000000 | 0.4146328000 | 878.6154 | 2.439%
24.8000000000 | 2857.8330000000 | 0.4149570000 | 879.3332 | 2.441%
24.8200000000 | 2860.5000000000 | 0.4152813000 | 880.1538 | 2.443%
24.8400000000 | 2863.6670000000 | 0.4156055000 | 881.1283 | 2.445%
24.8600000000 | 2867.3330000000 | 0.4159298000 | 882.2563 | 2.447%
24.8800000000 | 2872.0000000000 | 0.4162960000 | 883.6923 | 2.449%
24.9000000000 | 2875.3330000000 | 0.4166203000 | 884.7178 | 2.451%
24.9200000000 | 2878.1670000000 | 0.4169445000 | 885.5898 | 2.453%
24.9400000000 | 2881.0000000000 | 0.4172688000 | 886.4615 | 2.455%
24.9600000000 | 2884.0000000000 | 0.4176350000 | 887.3846 | 2.457%
24.9800000000 | 2884.6670000000 | 0.4179592000 | 887.5898 | 2.459%
25.0000000000 | 2885.6670000000 | 0.4182835000 | 887.8975 | 2.46%
25.0200000000 | 2888.0000000000 | 0.4186478000 | 888.6154 | 2.463%
25.0400000000 | 2891.1670000000 | 0.4189720000 | 889.5898 | 2.465%
25.0600000000 | 2894.6670000000 | 0.4192963000 | 890.6668 | 2.466%
25.0800000000 | 2897.6670000000 | 0.4196205000 | 891.5898 | 2.468%
25.1000000000 | 2900.1670000000 | 0.4199448000 | 892.3591 | 2.47%
25.1200000000 | 2902.6670000000 | 0.4202709000 | 893.1283 | 2.472%
25.1400000000 | 2905.1670000000 | 0.4205952000 | 893.8975 | 2.474%
25.1600000000 | 2907.5000000000 | 0.4209595000 | 894.6154 | 2.476%
25.1800000000 | 2909.6670000000 | 0.4212837000 | 895.2822 | 2.478%
25.2000000000 | 2912.5000000000 | 0.4216080000 | 896.1538 | 2.48%
25.2200000000 | 2916.1670000000 | 0.4219322000 | 897.2822 | 2.482%
25.2400000000 | 2919.8330000000 | 0.4222984000 | 898.4102 | 2.484%
25.2600000000 | 2922.1670000000 | 0.4226227000 | 899.1283 | 2.486%
25.2800000000 | 2924.0000000000 | 0.4229469000 | 899.6923 | 2.488%
25.3000000000 | 2927.3330000000 | 0.4232712000 | 900.7178 | 2.49%
25.3200000000 | 2930.1670000000 | 0.4236355000 | 901.5898 | 2.492%
25.3400000000 | 2932.5000000000 | 0.4239597000 | 902.3077 | 2.494%
25.3600000000 | 2934.5000000000 | 0.4242859000 | 902.9231 | 2.496%
25.3800000000 | 2937.3330000000 | 0.4246101000 | 903.7948 | 2.498%
25.4000000000 | 2940.3330000000 | 0.4249344000 | 904.7178 | 2.5%
25.4200000000 | 2945.5000000000 | 0.4252987000 | 906.3077 | 2.502%
25.4400000000 | 2950.0000000000 | 0.4256229000 | 907.6923 | 2.504%
25.4600000000 | 2951.6670000000 | 0.4259472000 | 908.2052 | 2.506%
25.4800000000 | 2952.5000000000 | 0.4262714000 | 908.4615 | 2.507%
25.5000000000 | 2953.3330000000 | 0.4265976000 | 908.7178 | 2.509%
25.5200000000 | 2955.8330000000 | 0.4269218000 | 909.4871 | 2.511%
25.5400000000 | 2959.1670000000 | 0.4272861000 | 910.5129 | 2.513%
25.5600000000 | 2962.3330000000 | 0.4276104000 | 911.4871 | 2.515%
25.5800000000 | 2964.0000000000 | 0.4279346000 | 912 | 2.517%
25.6000000000 | 2967.1670000000 | 0.4283009000 | 912.9745 | 2.519%
25.6200000000 | 2969.8330000000 | 0.4286251000 | 913.7948 | 2.521%
25.6400000000 | 2971.5000000000 | 0.4289494000 | 914.3077 | 2.523%
25.6600000000 | 2972.3330000000 | 0.4292736000 | 914.564 | 2.525%
25.6800000000 | 2973.6670000000 | 0.4296379000 | 914.9745 | 2.527%
25.7000000000 | 2976.3330000000 | 0.4299622000 | 915.7948 | 2.529%
25.7200000000 | 2979.3330000000 | 0.4302864000 | 916.7178 | 2.531%
25.7400000000 | 2982.5000000000 | 0.4306107000 | 917.6923 | 2.533%
25.7600000000 | 2985.6670000000 | 0.4309368000 | 918.6668 | 2.535%
25.7800000000 | 2988.8330000000 | 0.4312611000 | 919.6409 | 2.537%
25.8000000000 | 2992.1670000000 | 0.4315853000 | 920.6668 | 2.539%
25.8200000000 | 2994.6670000000 | 0.4319496000 | 921.436 | 2.541%
25.8400000000 | 2996.5000000000 | 0.4322739000 | 922 | 2.543%
25.8600000000 | 2998.3330000000 | 0.4325981000 | 922.564 | 2.545%
25.8800000000 | 3001.8330000000 | 0.4329224000 | 923.6409 | 2.547%
25.9000000000 | 3005.0000000000 | 0.4332485000 | 924.6154 | 2.549%
25.9200000000 | 3007.1670000000 | 0.4336128000 | 925.2822 | 2.551%
25.9400000000 | 3008.8330000000 | 0.4339371000 | 925.7948 | 2.553%
25.9600000000 | 3010.5000000000 | 0.4342613000 | 926.3077 | 2.554%
25.9800000000 | 3011.8330000000 | 0.4346256000 | 926.7178 | 2.557%
26.0000000000 | 3014.6670000000 | 0.4349518000 | 927.5898 | 2.559%
26.0200000000 | 3017.5000000000 | 0.4352760000 | 928.4615 | 2.56%
26.0400000000 | 3020.0000000000 | 0.4356003000 | 929.2308 | 2.562%
26.0600000000 | 3022.5000000000 | 0.4359245000 | 930 | 2.564%
26.0800000000 | 3026.5000000000 | 0.4362488000 | 931.2308 | 2.566%
26.1000000000 | 3031.1670000000 | 0.4365730000 | 932.6668 | 2.568%
26.1200000000 | 3033.5000000000 | 0.4369373000 | 933.3846 | 2.57%
26.1400000000 | 3034.3330000000 | 0.4372635000 | 933.6409 | 2.572%
26.1600000000 | 3035.0000000000 | 0.4375877000 | 933.8462 | 2.574%
26.1800000000 | 3037.8330000000 | 0.4379120000 | 934.7178 | 2.576%
26.2000000000 | 3041.8330000000 | 0.4382362000 | 935.9486 | 2.578%
26.2200000000 | 3045.5000000000 | 0.4385605000 | 937.0769 | 2.58%
26.2400000000 | 3048.3330000000 | 0.4389248000 | 937.9486 | 2.582%
26.2600000000 | 3050.8330000000 | 0.4392490000 | 938.7178 | 2.584%
26.2800000000 | 3053.6670000000 | 0.4395752000 | 939.5898 | 2.586%
26.3000000000 | 3055.1670000000 | 0.4399395000 | 940.0514 | 2.588%
26.3200000000 | 3055.6670000000 | 0.4402637000 | 940.2052 | 2.59%
26.3400000000 | 3056.1670000000 | 0.4405880000 | 940.3591 | 2.592%
26.3600000000 | 3058.0000000000 | 0.4409122000 | 940.9231 | 2.594%
26.3800000000 | 3061.6670000000 | 0.4412365000 | 942.0514 | 2.596%
26.4000000000 | 3064.8330000000 | 0.4416027000 | 943.0255 | 2.598%
26.4200000000 | 3066.5000000000 | 0.4419270000 | 943.5385 | 2.6%
26.4400000000 | 3068.5000000000 | 0.4422512000 | 944.1538 | 2.601%
26.4600000000 | 3070.8330000000 | 0.4425755000 | 944.8717 | 2.603%
26.4800000000 | 3072.3330000000 | 0.4428997000 | 945.3332 | 2.605%
26.5000000000 | 3072.5000000000 | 0.4432240000 | 945.3846 | 2.607%
26.5200000000 | 3074.5000000000 | 0.4435883000 | 946 | 2.609%
26.5400000000 | 3077.6670000000 | 0.4439144000 | 946.9745 | 2.611%
26.5600000000 | 3081.1670000000 | 0.4442387000 | 948.0514 | 2.613%
26.5800000000 | 3084.8330000000 | 0.4445629000 | 949.1794 | 2.615%
26.6000000000 | 3087.5000000000 | 0.4449272000 | 950 | 2.617%
26.6200000000 | 3088.8330000000 | 0.4452515000 | 950.4102 | 2.619%
26.6400000000 | 3090.8330000000 | 0.4455757000 | 951.0255 | 2.621%
26.6600000000 | 3093.3330000000 | 0.4459419000 | 951.7948 | 2.623%
26.6800000000 | 3095.8330000000 | 0.4462662000 | 952.564 | 2.625%
26.7000000000 | 3097.3330000000 | 0.4465904000 | 953.0255 | 2.627%
26.7200000000 | 3100.3330000000 | 0.4469147000 | 953.9486 | 2.629%
26.7400000000 | 3104.0000000000 | 0.4472790000 | 955.0769 | 2.631%
26.7600000000 | 3107.6670000000 | 0.4476032000 | 956.2052 | 2.633%
26.7800000000 | 3110.6670000000 | 0.4479294000 | 957.1283 | 2.635%
26.8000000000 | 3112.3330000000 | 0.4482536000 | 957.6409 | 2.637%
26.8200000000 | 3112.6670000000 | 0.4485779000 | 957.7437 | 2.639%
26.8400000000 | 3114.1670000000 | 0.4489021000 | 958.2052 | 2.641%
26.8600000000 | 3116.5000000000 | 0.4492664000 | 958.9231 | 2.643%
26.8800000000 | 3119.0000000000 | 0.4495907000 | 959.6923 | 2.645%
26.9000000000 | 3120.3330000000 | 0.4499149000 | 960.1025 | 2.647%
26.9200000000 | 3122.1670000000 | 0.4502811000 | 960.6668 | 2.649%
26.9400000000 | 3124.8330000000 | 0.4506054000 | 961.4871 | 2.651%
26.9600000000 | 3127.1670000000 | 0.4509296000 | 962.2052 | 2.653%
26.9800000000 | 3128.3330000000 | 0.4512939000 | 962.564 | 2.655%
27.0000000000 | 3128.5000000000 | 0.4516182000 | 962.6154 | 2.657%
27.0200000000 | 3129.8330000000 | 0.4519444000 | 963.0255 | 2.658%
27.0400000000 | 3132.5000000000 | 0.4522686000 | 963.8462 | 2.66%
27.0600000000 | 3135.6670000000 | 0.4526329000 | 964.8206 | 2.663%
27.0800000000 | 3138.1670000000 | 0.4529572000 | 965.5898 | 2.664%
27.1000000000 | 3139.1670000000 | 0.4532814000 | 965.8975 | 2.666%
27.1200000000 | 3140.3330000000 | 0.4536057000 | 966.2563 | 2.668%
27.1400000000 | 3143.5000000000 | 0.4539299000 | 967.2308 | 2.67%
27.1600000000 | 3147.1670000000 | 0.4542561000 | 968.3591 | 2.672%
27.1800000000 | 3150.0000000000 | 0.4546204000 | 969.2308 | 2.674%
27.2000000000 | 3150.1670000000 | 0.4549446000 | 969.2822 | 2.676%
27.2200000000 | 3152.5000000000 | 0.4552689000 | 970 | 2.678%
27.2400000000 | 3154.8330000000 | 0.4556332000 | 970.7178 | 2.68%
27.2600000000 | 3156.5000000000 | 0.4559593000 | 971.2308 | 2.682%
27.2800000000 | 3157.5000000000 | 0.4562836000 | 971.5385 | 2.684%
27.3000000000 | 3158.1670000000 | 0.4566078000 | 971.7437 | 2.686%
27.3200000000 | 3160.0000000000 | 0.4569721000 | 972.3077 | 2.688%
27.3400000000 | 3162.6670000000 | 0.4572964000 | 973.1283 | 2.69%
27.3600000000 | 3165.1670000000 | 0.4576206000 | 973.8975 | 2.692%
27.3800000000 | 3166.6670000000 | 0.4579449000 | 974.3591 | 2.694%
27.4000000000 | 3168.1670000000 | 0.4583111000 | 974.8206 | 2.696%
27.4200000000 | 3172.0000000000 | 0.4586353000 | 976 | 2.698%
27.4400000000 | 3174.8330000000 | 0.4589596000 | 976.8717 | 2.7%
27.4600000000 | 3176.3330000000 | 0.4592838000 | 977.3332 | 2.702%
27.4800000000 | 3176.8330000000 | 0.4596081000 | 977.4871 | 2.704%
27.5000000000 | 3177.1670000000 | 0.4599323000 | 977.5898 | 2.705%
27.5200000000 | 3179.6670000000 | 0.4602985000 | 978.3591 | 2.708%
27.5400000000 | 3182.6670000000 | 0.4606228000 | 979.2822 | 2.71%
27.5600000000 | 3185.5000000000 | 0.4609470000 | 980.1538 | 2.711%
27.5800000000 | 3187.5000000000 | 0.4612713000 | 980.7692 | 2.713%
27.6000000000 | 3189.0000000000 | 0.4616356000 | 981.2308 | 2.716%
27.6200000000 | 3191.6670000000 | 0.4619598000 | 982.0514 | 2.717%
27.6400000000 | 3193.8330000000 | 0.4622841000 | 982.7178 | 2.719%
27.6600000000 | 3194.8330000000 | 0.4626102000 | 983.0255 | 2.721%
27.6800000000 | 3195.5000000000 | 0.4629745000 | 983.2308 | 2.723%
27.7000000000 | 3196.3330000000 | 0.4632988000 | 983.4871 | 2.725%
27.7200000000 | 3198.5000000000 | 0.4636230000 | 984.1538 | 2.727%
27.7400000000 | 3200.3330000000 | 0.4639473000 | 984.7178 | 2.729%
27.7600000000 | 3201.6670000000 | 0.4642715000 | 985.1283 | 2.731%
27.7800000000 | 3203.0000000000 | 0.4645958000 | 985.5385 | 2.733%
27.8000000000 | 3204.6670000000 | 0.4649620000 | 986.0514 | 2.735%
27.8200000000 | 3208.1670000000 | 0.4652863000 | 987.1283 | 2.737%
27.8400000000 | 3209.6670000000 | 0.4656105000 | 987.5898 | 2.739%
27.8600000000 | 3210.3330000000 | 0.4659348000 | 987.7948 | 2.741%
27.8800000000 | 3211.3330000000 | 0.4662590000 | 988.1025 | 2.743%
27.9000000000 | 3214.5000000000 | 0.4666252000 | 989.0769 | 2.745%
27.9200000000 | 3216.8330000000 | 0.4669495000 | 989.7948 | 2.747%
27.9400000000 | 3217.8330000000 | 0.4672737000 | 990.1025 | 2.749%
27.9600000000 | 3219.3330000000 | 0.4676380000 | 990.564 | 2.751%
27.9800000000 | 3220.8330000000 | 0.4679623000 | 991.0255 | 2.753%
28.0000000000 | 3221.1670000000 | 0.4682865000 | 991.1283 | 2.755%
28.0200000000 | 3221.8330000000 | 0.4686108000 | 991.3332 | 2.757%
28.0400000000 | 3224.1670000000 | 0.4689369000 | 992.0514 | 2.758%
28.0600000000 | 3227.5000000000 | 0.4692612000 | 993.0769 | 2.76%
28.0800000000 | 3230.8330000000 | 0.4696255000 | 994.1025 | 2.763%
28.1000000000 | 3232.6670000000 | 0.4699497000 | 994.6668 | 2.764%
28.1200000000 | 3232.8330000000 | 0.4702740000 | 994.7178 | 2.766%
28.1400000000 | 3234.8330000000 | 0.4705982000 | 995.3332 | 2.768%
28.1600000000 | 3237.0000000000 | 0.4709225000 | 996 | 2.77%
28.1800000000 | 3238.6670000000 | 0.4712467000 | 996.5129 | 2.772%
28.2000000000 | 3239.6670000000 | 0.4716129000 | 996.8206 | 2.774%
28.2200000000 | 3241.1670000000 | 0.4719372000 | 997.2822 | 2.776%
28.2400000000 | 3242.3330000000 | 0.4722614000 | 997.6409 | 2.778%
28.2600000000 | 3242.8330000000 | 0.4725857000 | 997.7948 | 2.78%
28.2800000000 | 3243.5000000000 | 0.4729519000 | 998 | 2.782%
28.3000000000 | 3244.8330000000 | 0.4732761000 | 998.4102 | 2.784%
28.3200000000 | 3247.5000000000 | 0.4736004000 | 999.2308 | 2.786%
28.3400000000 | 3248.8330000000 | 0.4739647000 | 999.6409 | 2.788%
28.3600000000 | 3250.3330000000 | 0.4742889000 | 1000.102 | 2.79%
28.3800000000 | 3252.0000000000 | 0.4746132000 | 1000.615 | 2.792%
28.4000000000 | 3253.5000000000 | 0.4749374000 | 1001.077 | 2.794%
28.4200000000 | 3255.0000000000 | 0.4752617000 | 1001.538 | 2.796%
28.4400000000 | 3257.0000000000 | 0.4755878000 | 1002.154 | 2.798%
28.4600000000 | 3258.8330000000 | 0.4759121000 | 1002.718 | 2.799%
28.4800000000 | 3260.8330000000 | 0.4762363000 | 1003.333 | 2.801%
28.5000000000 | 3262.8330000000 | 0.4766006000 | 1003.949 | 2.804%
28.5200000000 | 3263.6670000000 | 0.4769249000 | 1004.205 | 2.805%
28.5400000000 | 3264.5000000000 | 0.4772491000 | 1004.462 | 2.807%
28.5600000000 | 3266.5000000000 | 0.4775734000 | 1005.077 | 2.809%
28.5800000000 | 3268.3330000000 | 0.4778996000 | 1005.641 | 2.811%
28.6000000000 | 3269.5000000000 | 0.4782639000 | 1006 | 2.813%
28.6200000000 | 3269.5000000000 | 0.4785881000 | 1006 | 2.815%
28.6400000000 | 3269.6670000000 | 0.4789124000 | 1006.051 | 2.817%
28.6600000000 | 3271.3330000000 | 0.4792767000 | 1006.564 | 2.819%
28.6800000000 | 3274.0000000000 | 0.4796028000 | 1007.385 | 2.821%
28.7000000000 | 3276.5000000000 | 0.4799271000 | 1008.154 | 2.823%
28.7200000000 | 3276.6670000000 | 0.4802513000 | 1008.205 | 2.825%
28.7400000000 | 3277.5000000000 | 0.4805756000 | 1008.462 | 2.827%
28.7600000000 | 3280.1670000000 | 0.4808998000 | 1009.282 | 2.829%
28.7800000000 | 3282.3330000000 | 0.4812641000 | 1009.949 | 2.831%
28.8000000000 | 3282.8330000000 | 0.4815884000 | 1010.102 | 2.833%
28.8200000000 | 3283.3330000000 | 0.4819145000 | 1010.256 | 2.835%
28.8400000000 | 3285.1670000000 | 0.4822388000 | 1010.821 | 2.837%
28.8600000000 | 3287.1670000000 | 0.4825630000 | 1011.436 | 2.839%
28.8800000000 | 3289.0000000000 | 0.4829273000 | 1012 | 2.841%
28.9000000000 | 3290.3330000000 | 0.4832516000 | 1012.41 | 2.843%
28.9200000000 | 3291.8330000000 | 0.4835758000 | 1012.872 | 2.845%
28.9400000000 | 3292.5000000000 | 0.4839420000 | 1013.077 | 2.847%
28.9600000000 | 3293.0000000000 | 0.4842663000 | 1013.231 | 2.849%
28.9800000000 | 3293.3330000000 | 0.4845905000 | 1013.333 | 2.851%
29.0000000000 | 3294.0000000000 | 0.4849148000 | 1013.538 | 2.852%
29.0200000000 | 3294.8330000000 | 0.4852791000 | 1013.795 | 2.855%
29.0400000000 | 3295.8330000000 | 0.4856033000 | 1014.102 | 2.856%
29.0600000000 | 3298.3330000000 | 0.4859276000 | 1014.872 | 2.858%
29.0800000000 | 3300.8330000000 | 0.4862537000 | 1015.641 | 2.86%
29.1000000000 | 3302.1670000000 | 0.4865780000 | 1016.051 | 2.862%
29.1200000000 | 3302.3330000000 | 0.4869022000 | 1016.102 | 2.864%
29.1400000000 | 3302.3330000000 | 0.4872665000 | 1016.102 | 2.866%
29.1600000000 | 3304.3330000000 | 0.4875908000 | 1016.718 | 2.868%
29.1800000000 | 3306.5000000000 | 0.4879150000 | 1017.385 | 2.87%
29.2000000000 | 3307.6670000000 | 0.4882393000 | 1017.744 | 2.872%
29.2200000000 | 3308.1670000000 | 0.4886055000 | 1017.898 | 2.874%
29.2400000000 | 3309.6670000000 | 0.4889297000 | 1018.359 | 2.876%
29.2600000000 | 3311.3330000000 | 0.4892540000 | 1018.872 | 2.878%
29.2800000000 | 3312.1670000000 | 0.4896183000 | 1019.128 | 2.88%
29.3000000000 | 3312.5000000000 | 0.4899426000 | 1019.231 | 2.882%
29.3200000000 | 3314.3330000000 | 0.4902687000 | 1019.795 | 2.884%
29.3400000000 | 3316.3330000000 | 0.4906330000 | 1020.41 | 2.886%
29.3600000000 | 3317.6670000000 | 0.4909573000 | 1020.821 | 2.888%
29.3800000000 | 3318.3330000000 | 0.4912815000 | 1021.026 | 2.89%
29.4000000000 | 3318.6670000000 | 0.4916058000 | 1021.128 | 2.892%
29.4200000000 | 3319.3330000000 | 0.4919300000 | 1021.333 | 2.894%
29.4400000000 | 3322.3330000000 | 0.4922543000 | 1022.256 | 2.896%
29.4600000000 | 3324.6670000000 | 0.4926205000 | 1022.974 | 2.898%
29.4800000000 | 3325.6670000000 | 0.4929447000 | 1023.282 | 2.9%
29.5000000000 | 3325.6670000000 | 0.4932690000 | 1023.282 | 2.902%
29.5200000000 | 3325.6670000000 | 0.4935932000 | 1023.282 | 2.903%
29.5400000000 | 3327.6670000000 | 0.4939575000 | 1023.898 | 2.906%
29.5600000000 | 3328.3330000000 | 0.4942837000 | 1024.102 | 2.908%
29.5800000000 | 3328.6670000000 | 0.4946079000 | 1024.205 | 2.909%
29.6000000000 | 3329.5000000000 | 0.4949722000 | 1024.462 | 2.912%
29.6200000000 | 3330.1670000000 | 0.4952965000 | 1024.667 | 2.914%
29.6400000000 | 3332.5000000000 | 0.4956207000 | 1025.385 | 2.915%
29.6600000000 | 3333.8330000000 | 0.4959450000 | 1025.795 | 2.917%
29.6800000000 | 3334.3330000000 | 0.4962692000 | 1025.949 | 2.919%
29.7000000000 | 3334.3330000000 | 0.4966354000 | 1025.949 | 2.921%
29.7200000000 | 3334.3330000000 | 0.4969597000 | 1025.949 | 2.923%
29.7400000000 | 3335.0000000000 | 0.4972839000 | 1026.154 | 2.925%
29.7600000000 | 3337.6670000000 | 0.4976082000 | 1026.974 | 2.927%
29.7800000000 | 3340.1670000000 | 0.4979324000 | 1027.744 | 2.929%
29.8000000000 | 3341.8330000000 | 0.4982567000 | 1028.256 | 2.931%
29.8200000000 | 3342.6670000000 | 0.4986229000 | 1028.513 | 2.933%
29.8400000000 | 3343.3330000000 | 0.4989471000 | 1028.718 | 2.935%
29.8600000000 | 3344.3330000000 | 0.4992714000 | 1029.026 | 2.937%
29.8800000000 | 3345.3330000000 | 0.4995956000 | 1029.333 | 2.939%
29.9000000000 | 3346.1670000000 | 0.4999599000 | 1029.59 | 2.941%
29.9200000000 | 3346.5000000000 | 0.5002842000 | 1029.692 | 2.943%
29.9400000000 | 3348.1670000000 | 0.5006104000 | 1030.205 | 2.945%
29.9600000000 | 3348.6670000000 | 0.5009747000 | 1030.359 | 2.947%
29.9800000000 | 3348.8330000000 | 0.5012989000 | 1030.41 | 2.949%
30.0000000000 | 3349.3330000000 | 0.5016232000 | 1030.564 | 2.951%
30.0200000000 | 3351.1670000000 | 0.5019474000 | 1031.128 | 2.953%
30.0400000000 | 3352.1670000000 | 0.5022717000 | 1031.436 | 2.955%
30.0600000000 | 3353.6670000000 | 0.5026379000 | 1031.898 | 2.957%
30.0800000000 | 3355.3330000000 | 0.5029621000 | 1032.41 | 2.959%
30.1000000000 | 3357.0000000000 | 0.5032864000 | 1032.923 | 2.961%
30.1200000000 | 3357.6670000000 | 0.5036106000 | 1033.128 | 2.962%
30.1400000000 | 3359.0000000000 | 0.5039349000 | 1033.538 | 2.964%
30.1600000000 | 3359.5000000000 | 0.5042591000 | 1033.692 | 2.966%
30.1800000000 | 3359.6670000000 | 0.5045834000 | 1033.744 | 2.968%
30.2000000000 | 3359.8330000000 | 0.5049496000 | 1033.795 | 2.97%
30.2200000000 | 3360.3330000000 | 0.5052738000 | 1033.949 | 2.972%
30.2400000000 | 3361.3330000000 | 0.5055981000 | 1034.256 | 2.974%
30.2600000000 | 3363.3330000000 | 0.5059624000 | 1034.872 | 2.976%
30.2800000000 | 3364.3330000000 | 0.5062866000 | 1035.179 | 2.978%
30.3000000000 | 3364.3330000000 | 0.5066109000 | 1035.179 | 2.98%
30.3200000000 | 3364.3330000000 | 0.5069351000 | 1035.179 | 2.982%
30.3400000000 | 3364.5000000000 | 0.5073013000 | 1035.231 | 2.984%
30.3600000000 | 3364.8330000000 | 0.5076256000 | 1035.333 | 2.986%
30.3800000000 | 3366.3330000000 | 0.5079498000 | 1035.795 | 2.988%
30.4000000000 | 3368.6670000000 | 0.5082741000 | 1036.513 | 2.99%
30.4200000000 | 3371.6670000000 | 0.5085983000 | 1037.436 | 2.992%
30.4400000000 | 3371.6670000000 | 0.5089226000 | 1037.436 | 2.994%
30.4600000000 | 3369.1670000000 | 0.5092888000 | 1036.667 | 2.996%
30.4800000000 | 3368.0000000000 | 0.5096130000 | 1036.308 | 2.998%
30.5000000000 | 3368.3330000000 | 0.5099373000 | 1036.41 | 3%
30.5200000000 | 3369.0000000000 | 0.5102615000 | 1036.615 | 3.002%
30.5400000000 | 3370.8330000000 | 0.5105858000 | 1037.179 | 3.003%
30.5600000000 | 3372.0000000000 | 0.5109501000 | 1037.538 | 3.006%
30.5800000000 | 3373.0000000000 | 0.5112762000 | 1037.846 | 3.008%
30.6000000000 | 3373.8330000000 | 0.5116005000 | 1038.102 | 3.009%
30.6200000000 | 3374.5000000000 | 0.5119648000 | 1038.308 | 3.012%
30.6400000000 | 3374.6670000000 | 0.5122890000 | 1038.359 | 3.013%
30.6600000000 | 3376.5000000000 | 0.5126133000 | 1038.923 | 3.015%
30.6800000000 | 3378.3330000000 | 0.5129375000 | 1039.487 | 3.017%
30.7000000000 | 3379.8330000000 | 0.5133038000 | 1039.949 | 3.019%
30.7200000000 | 3380.6670000000 | 0.5136280000 | 1040.205 | 3.021%
30.7400000000 | 3382.6670000000 | 0.5139523000 | 1040.821 | 3.023%
30.7600000000 | 3383.3330000000 | 0.5142765000 | 1041.026 | 3.025%
30.7800000000 | 3384.8330000000 | 0.5146008000 | 1041.487 | 3.027%
30.8000000000 | 3386.1670000000 | 0.5149250000 | 1041.898 | 3.029%
30.8200000000 | 3386.0000000000 | 0.5152493000 | 1041.846 | 3.031%
30.8400000000 | 3385.5000000000 | 0.5155735000 | 1041.692 | 3.033%
30.8600000000 | 3385.5000000000 | 0.5159397000 | 1041.692 | 3.035%
30.8800000000 | 3385.6670000000 | 0.5162640000 | 1041.744 | 3.037%
30.9000000000 | 3386.6670000000 | 0.5165882000 | 1042.051 | 3.039%
30.9200000000 | 3388.3330000000 | 0.5169125000 | 1042.564 | 3.041%
30.9400000000 | 3388.3330000000 | 0.5172768000 | 1042.564 | 3.043%
30.9600000000 | 3387.3330000000 | 0.5176010000 | 1042.256 | 3.045%
30.9800000000 | 3387.0000000000 | 0.5179272000 | 1042.154 | 3.047%
31.0000000000 | 3387.0000000000 | 0.5182514000 | 1042.154 | 3.049%
31.0200000000 | 3387.1670000000 | 0.5185757000 | 1042.205 | 3.05%
31.0400000000 | 3387.8330000000 | 0.5189400000 | 1042.41 | 3.053%
31.0600000000 | 3389.6670000000 | 0.5192642000 | 1042.974 | 3.054%
31.0800000000 | 3392.5000000000 | 0.5195885000 | 1043.846 | 3.056%
31.1000000000 | 3394.1670000000 | 0.5199127000 | 1044.359 | 3.058%
31.1200000000 | 3394.3330000000 | 0.5202389000 | 1044.41 | 3.06%
31.1400000000 | 3394.6670000000 | 0.5205631000 | 1044.513 | 3.062%
31.1600000000 | 3395.8330000000 | 0.5208874000 | 1044.872 | 3.064%
31.1800000000 | 3396.6670000000 | 0.5212517000 | 1045.128 | 3.066%
31.2000000000 | 3397.1670000000 | 0.5215759000 | 1045.282 | 3.068%
31.2200000000 | 3397.0000000000 | 0.5219002000 | 1045.231 | 3.07%
31.2400000000 | 3396.6670000000 | 0.5222664000 | 1045.128 | 3.072%
31.2600000000 | 3396.6670000000 | 0.5225906000 | 1045.128 | 3.074%
31.2800000000 | 3397.5000000000 | 0.5229149000 | 1045.385 | 3.076%
31.3000000000 | 3398.0000000000 | 0.5232391000 | 1045.538 | 3.078%
31.3200000000 | 3398.0000000000 | 0.5236034000 | 1045.538 | 3.08%
31.3400000000 | 3398.1670000000 | 0.5239277000 | 1045.59 | 3.082%
31.3600000000 | 3398.6670000000 | 0.5242538000 | 1045.744 | 3.084%
31.3800000000 | 3400.8330000000 | 0.5245781000 | 1046.41 | 3.086%
31.4000000000 | 3402.6670000000 | 0.5249023000 | 1046.974 | 3.088%
31.4200000000 | 3403.1670000000 | 0.5252666000 | 1047.128 | 3.09%
31.4400000000 | 3403.3330000000 | 0.5255909000 | 1047.179 | 3.092%
31.4600000000 | 3405.6670000000 | 0.5259151000 | 1047.898 | 3.094%
31.4800000000 | 3406.1670000000 | 0.5262394000 | 1048.051 | 3.096%
31.5000000000 | 3406.0000000000 | 0.5265636000 | 1048 | 3.097%
31.5200000000 | 3405.6670000000 | 0.5269299000 | 1047.898 | 3.1%
31.5400000000 | 3405.6670000000 | 0.5272541000 | 1047.898 | 3.101%
31.5600000000 | 3408.3330000000 | 0.5275784000 | 1048.718 | 3.103%
31.5800000000 | 3408.8330000000 | 0.5279427000 | 1048.872 | 3.106%
31.6000000000 | 3409.0000000000 | 0.5282669000 | 1048.923 | 3.107%
31.6200000000 | 3409.0000000000 | 0.5285931000 | 1048.923 | 3.109%
31.6400000000 | 3409.0000000000 | 0.5289574000 | 1048.923 | 3.112%
31.6600000000 | 3409.1670000000 | 0.5292816000 | 1048.974 | 3.113%
31.6800000000 | 3409.3330000000 | 0.5296059000 | 1049.026 | 3.115%
31.7000000000 | 3409.3330000000 | 0.5299301000 | 1049.026 | 3.117%
31.7200000000 | 3409.6670000000 | 0.5302544000 | 1049.128 | 3.119%
31.7400000000 | 3410.3330000000 | 0.5306206000 | 1049.333 | 3.121%
31.7600000000 | 3412.0000000000 | 0.5309448000 | 1049.846 | 3.123%
31.7800000000 | 3412.5000000000 | 0.5312691000 | 1050 | 3.125%
31.8000000000 | 3412.5000000000 | 0.5315933000 | 1050 | 3.127%
31.8200000000 | 3412.6670000000 | 0.5319176000 | 1050.051 | 3.129%
31.8400000000 | 3413.0000000000 | 0.5322819000 | 1050.154 | 3.131%
31.8600000000 | 3413.3330000000 | 0.5326080000 | 1050.256 | 3.133%
31.8800000000 | 3414.1670000000 | 0.5329323000 | 1050.513 | 3.135%
31.9000000000 | 3415.1670000000 | 0.5332565000 | 1050.821 | 3.137%
31.9200000000 | 3416.3330000000 | 0.5336208000 | 1051.179 | 3.139%
31.9400000000 | 3417.5000000000 | 0.5339451000 | 1051.538 | 3.141%
31.9600000000 | 3417.5000000000 | 0.5342693000 | 1051.538 | 3.143%
31.9800000000 | 3417.5000000000 | 0.5346355000 | 1051.538 | 3.145%
32.0000000000 | 3417.8330000000 | 0.5349598000 | 1051.641 | 3.147%
32.0200000000 | 3419.0000000000 | 0.5352840000 | 1052 | 3.149%
32.0400000000 | 3420.8330000000 | 0.5356083000 | 1052.564 | 3.151%
32.0600000000 | 3421.8330000000 | 0.5359325000 | 1052.872 | 3.153%
32.0800000000 | 3422.1670000000 | 0.5362968000 | 1052.974 | 3.155%
32.1000000000 | 3422.3330000000 | 0.5366230000 | 1053.026 | 3.157%
32.1200000000 | 3422.3330000000 | 0.5369473000 | 1053.026 | 3.159%
32.1400000000 | 3422.3330000000 | 0.5372715000 | 1053.026 | 3.16%
32.1600000000 | 3422.3330000000 | 0.5375957000 | 1053.026 | 3.162%
32.1800000000 | 3422.5000000000 | 0.5379601000 | 1053.077 | 3.164%
32.2000000000 | 3423.0000000000 | 0.5382843000 | 1053.231 | 3.166%
32.2200000000 | 3423.6670000000 | 0.5386086000 | 1053.436 | 3.168%
32.2400000000 | 3424.3330000000 | 0.5389347000 | 1053.641 | 3.17%
32.2600000000 | 3424.3330000000 | 0.5392990000 | 1053.641 | 3.172%
32.2800000000 | 3423.5000000000 | 0.5396233000 | 1053.385 | 3.174%
32.3000000000 | 3423.1670000000 | 0.5399475000 | 1053.282 | 3.176%
32.3200000000 | 3423.6670000000 | 0.5403118000 | 1053.436 | 3.178%
32.3400000000 | 3425.0000000000 | 0.5406380000 | 1053.846 | 3.18%
32.3600000000 | 3425.3330000000 | 0.5409622000 | 1053.949 | 3.182%
32.3800000000 | 3426.1670000000 | 0.5412865000 | 1054.205 | 3.184%
32.4000000000 | 3427.3330000000 | 0.5416107000 | 1054.564 | 3.186%
32.4200000000 | 3428.1670000000 | 0.5419750000 | 1054.821 | 3.188%
32.4400000000 | 3428.3330000000 | 0.5422993000 | 1054.872 | 3.19%
32.4600000000 | 3428.6670000000 | 0.5426235000 | 1054.974 | 3.192%
32.4800000000 | 3428.6670000000 | 0.5429497000 | 1054.974 | 3.194%
32.5000000000 | 3430.0000000000 | 0.5432739000 | 1055.385 | 3.196%
32.5200000000 | 3431.5000000000 | 0.5435982000 | 1055.846 | 3.198%
32.5400000000 | 3431.3330000000 | 0.5439625000 | 1055.795 | 3.2%
32.5600000000 | 3430.3330000000 | 0.5442867000 | 1055.487 | 3.202%
32.5800000000 | 3430.1670000000 | 0.5446110000 | 1055.436 | 3.204%
32.6000000000 | 3431.1670000000 | 0.5449772000 | 1055.744 | 3.206%
32.6200000000 | 3432.0000000000 | 0.5453014000 | 1056 | 3.208%
32.6400000000 | 3432.0000000000 | 0.5456257000 | 1056 | 3.21%
32.6600000000 | 3431.5000000000 | 0.5459499000 | 1055.846 | 3.211%
32.6800000000 | 3431.5000000000 | 0.5463142000 | 1055.846 | 3.214%
32.7000000000 | 3432.5000000000 | 0.5466385000 | 1056.154 | 3.216%
32.7200000000 | 3434.1670000000 | 0.5469627000 | 1056.667 | 3.217%
32.7400000000 | 3435.5000000000 | 0.5472889000 | 1057.077 | 3.219%
32.7600000000 | 3435.5000000000 | 0.5476131000 | 1057.077 | 3.221%
32.7800000000 | 3434.8330000000 | 0.5479374000 | 1056.872 | 3.223%
32.8000000000 | 3434.1670000000 | 0.5482616000 | 1056.667 | 3.225%
32.8200000000 | 3434.1670000000 | 0.5485859000 | 1056.667 | 3.227%
32.8400000000 | 3434.6670000000 | 0.5489502000 | 1056.821 | 3.229%
32.8600000000 | 3435.6670000000 | 0.5492744000 | 1057.128 | 3.231%
32.8800000000 | 3438.1670000000 | 0.5496006000 | 1057.898 | 3.233%
32.9000000000 | 3439.0000000000 | 0.5499249000 | 1058.154 | 3.235%
32.9200000000 | 3438.8330000000 | 0.5502892000 | 1058.102 | 3.237%
32.9400000000 | 3438.3330000000 | 0.5506134000 | 1057.949 | 3.239%
32.9600000000 | 3437.5000000000 | 0.5509377000 | 1057.692 | 3.241%
32.9800000000 | 3437.5000000000 | 0.5512619000 | 1057.692 | 3.243%
33.0000000000 | 3438.1670000000 | 0.5516281000 | 1057.898 | 3.245%
33.0200000000 | 3438.6670000000 | 0.5519524000 | 1058.051 | 3.247%
33.0400000000 | 3438.6670000000 | 0.5522766000 | 1058.051 | 3.249%
33.0600000000 | 3438.6670000000 | 0.5526009000 | 1058.051 | 3.251%
33.0800000000 | 3439.1670000000 | 0.5529251000 | 1058.205 | 3.253%
33.1000000000 | 3439.8330000000 | 0.5532494000 | 1058.41 | 3.254%
33.1200000000 | 3440.5000000000 | 0.5535736000 | 1058.615 | 3.256%
33.1400000000 | 3440.8330000000 | 0.5539398000 | 1058.718 | 3.258%
33.1600000000 | 3440.8330000000 | 0.5542641000 | 1058.718 | 3.26%
33.1800000000 | 3441.6670000000 | 0.5545883000 | 1058.974 | 3.262%
33.2000000000 | 3442.5000000000 | 0.5549126000 | 1059.231 | 3.264%
33.2200000000 | 3442.8330000000 | 0.5552368000 | 1059.333 | 3.266%
33.2400000000 | 3442.6670000000 | 0.5556011000 | 1059.282 | 3.268%
33.2600000000 | 3442.6670000000 | 0.5559254000 | 1059.282 | 3.27%
33.2800000000 | 3442.6670000000 | 0.5562515000 | 1059.282 | 3.272%
33.3000000000 | 3442.5000000000 | 0.5566158000 | 1059.231 | 3.274%
33.3200000000 | 3442.6670000000 | 0.5569401000 | 1059.282 | 3.276%
33.3400000000 | 3443.0000000000 | 0.5572643000 | 1059.385 | 3.278%
33.3600000000 | 3443.3330000000 | 0.5575886000 | 1059.487 | 3.28%
33.3800000000 | 3446.3330000000 | 0.5579128000 | 1060.41 | 3.282%
33.4000000000 | 3448.1670000000 | 0.5582371000 | 1060.974 | 3.284%
33.4200000000 | 3448.8330000000 | 0.5586033000 | 1061.179 | 3.286%
33.4400000000 | 3448.8330000000 | 0.5589275000 | 1061.179 | 3.288%
33.4600000000 | 3448.3330000000 | 0.5592518000 | 1061.026 | 3.29%
33.4800000000 | 3447.3330000000 | 0.5595760000 | 1060.718 | 3.292%
33.5000000000 | 3447.0000000000 | 0.5599003000 | 1060.615 | 3.294%
33.5200000000 | 3446.8330000000 | 0.5602245000 | 1060.564 | 3.295%
33.5400000000 | 3447.5000000000 | 0.5605907000 | 1060.769 | 3.298%
33.5600000000 | 3449.3330000000 | 0.5609150000 | 1061.333 | 3.3%
33.5800000000 | 3449.3330000000 | 0.5612392000 | 1061.333 | 3.301%
33.6000000000 | 3447.5000000000 | 0.5615635000 | 1060.769 | 3.303%
33.6200000000 | 3446.5000000000 | 0.5619278000 | 1060.462 | 3.305%
33.6400000000 | 3446.5000000000 | 0.5622520000 | 1060.462 | 3.307%
33.6600000000 | 3446.6670000000 | 0.5625782000 | 1060.513 | 3.309%
33.6800000000 | 3447.0000000000 | 0.5629025000 | 1060.615 | 3.311%
33.7000000000 | 3447.3330000000 | 0.5632267000 | 1060.718 | 3.313%
33.7200000000 | 3448.5000000000 | 0.5635910000 | 1061.077 | 3.315%
33.7400000000 | 3450.1670000000 | 0.5639153000 | 1061.59 | 3.317%
33.7600000000 | 3451.5000000000 | 0.5642395000 | 1062 | 3.319%
33.7800000000 | 3451.5000000000 | 0.5645638000 | 1062 | 3.321%
33.8000000000 | 3451.5000000000 | 0.5648880000 | 1062 | 3.323%
33.8200000000 | 3451.8330000000 | 0.5652542000 | 1062.102 | 3.325%
33.8400000000 | 3452.8330000000 | 0.5655785000 | 1062.41 | 3.327%
33.8600000000 | 3454.5000000000 | 0.5659027000 | 1062.923 | 3.329%
33.8800000000 | 3454.5000000000 | 0.5662270000 | 1062.923 | 3.331%
33.9000000000 | 3453.6670000000 | 0.5665932000 | 1062.667 | 3.333%
33.9200000000 | 3453.1670000000 | 0.5669174000 | 1062.513 | 3.335%
33.9400000000 | 3452.8330000000 | 0.5672417000 | 1062.41 | 3.337%
33.9600000000 | 3452.3330000000 | 0.5676060000 | 1062.256 | 3.339%
33.9800000000 | 3452.3330000000 | 0.5679302000 | 1062.256 | 3.341%
34.0000000000 | 3452.6670000000 | 0.5682545000 | 1062.359 | 3.343%
34.0200000000 | 3453.6670000000 | 0.5686207000 | 1062.667 | 3.345%
34.0400000000 | 3455.1670000000 | 0.5689449000 | 1063.128 | 3.347%
34.0600000000 | 3456.1670000000 | 0.5692692000 | 1063.436 | 3.349%
34.0800000000 | 3457.3330000000 | 0.5695934000 | 1063.795 | 3.351%
34.1000000000 | 3457.8330000000 | 0.5699177000 | 1063.949 | 3.352%
34.1200000000 | 3457.8330000000 | 0.5702820000 | 1063.949 | 3.355%
34.1400000000 | 3457.3330000000 | 0.5706081000 | 1063.795 | 3.357%
34.1600000000 | 3457.1670000000 | 0.5709324000 | 1063.744 | 3.358%
34.1800000000 | 3457.1670000000 | 0.5712566000 | 1063.744 | 3.36%
34.2000000000 | 3458.0000000000 | 0.5716209000 | 1064 | 3.362%
34.2200000000 | 3460.8330000000 | 0.5719452000 | 1064.872 | 3.364%
34.2400000000 | 3463.1670000000 | 0.5722694000 | 1065.59 | 3.366%
34.2600000000 | 3462.6670000000 | 0.5726357000 | 1065.436 | 3.368%
34.2800000000 | 3459.3330000000 | 0.5729599000 | 1064.41 | 3.37%
34.3000000000 | 3457.5000000000 | 0.5732841000 | 1063.846 | 3.372%
34.3200000000 | 3457.0000000000 | 0.5736084000 | 1063.692 | 3.374%
34.3400000000 | 3457.3330000000 | 0.5739727000 | 1063.795 | 3.376%
34.3600000000 | 3457.8330000000 | 0.5742970000 | 1063.949 | 3.378%
34.3800000000 | 3458.1670000000 | 0.5746212000 | 1064.051 | 3.38%
34.4000000000 | 3458.8330000000 | 0.5749474000 | 1064.256 | 3.382%
34.4200000000 | 3459.6670000000 | 0.5752716000 | 1064.513 | 3.384%
34.4400000000 | 3460.1670000000 | 0.5755959000 | 1064.667 | 3.386%
34.4600000000 | 3460.0000000000 | 0.5759602000 | 1064.615 | 3.388%
34.4800000000 | 3458.8330000000 | 0.5762844000 | 1064.256 | 3.39%
34.5000000000 | 3458.6670000000 | 0.5766087000 | 1064.205 | 3.392%
34.5200000000 | 3459.0000000000 | 0.5769329000 | 1064.308 | 3.394%
34.5400000000 | 3459.6670000000 | 0.5772991000 | 1064.513 | 3.396%
34.5600000000 | 3460.6670000000 | 0.5776234000 | 1064.821 | 3.398%
34.5800000000 | 3460.6670000000 | 0.5779476000 | 1064.821 | 3.4%
34.6000000000 | 3460.3330000000 | 0.5783119000 | 1064.718 | 3.402%
34.6200000000 | 3460.3330000000 | 0.5786362000 | 1064.718 | 3.404%
34.6400000000 | 3460.5000000000 | 0.5789623000 | 1064.769 | 3.406%
34.6600000000 | 3461.1670000000 | 0.5792866000 | 1064.974 | 3.408%
34.6800000000 | 3461.6670000000 | 0.5796509000 | 1065.128 | 3.41%
34.7000000000 | 3462.6670000000 | 0.5799751000 | 1065.436 | 3.412%
34.7200000000 | 3465.8330000000 | 0.5802994000 | 1066.41 | 3.414%
34.7400000000 | 3468.0000000000 | 0.5806236000 | 1067.077 | 3.415%
34.7600000000 | 3467.3330000000 | 0.5809479000 | 1066.872 | 3.417%
34.7800000000 | 3464.0000000000 | 0.5812740000 | 1065.846 | 3.419%
34.8000000000 | 3463.8330000000 | 0.5815983000 | 1065.795 | 3.421%
34.8200000000 | 3464.0000000000 | 0.5819626000 | 1065.846 | 3.423%
34.8400000000 | 3464.1670000000 | 0.5822868000 | 1065.898 | 3.425%
34.8600000000 | 3464.3330000000 | 0.5826111000 | 1065.949 | 3.427%
34.8800000000 | 3464.8330000000 | 0.5829353000 | 1066.102 | 3.429%
34.9000000000 | 3464.5000000000 | 0.5833015000 | 1066 | 3.431%
34.9200000000 | 3464.3330000000 | 0.5836258000 | 1065.949 | 3.433%
34.9400000000 | 3464.3330000000 | 0.5839500000 | 1065.949 | 3.435%
34.9600000000 | 3464.1670000000 | 0.5843143000 | 1065.898 | 3.437%
34.9800000000 | 3463.8330000000 | 0.5846386000 | 1065.795 | 3.439%
35.0000000000 | 3463.8330000000 | 0.5849628000 | 1065.795 | 3.441%
35.0200000000 | 3464.3330000000 | 0.5852890000 | 1065.949 | 3.443%
35.0400000000 | 3465.0000000000 | 0.5856133000 | 1066.154 | 3.445%
35.0600000000 | 3466.0000000000 | 0.5859375000 | 1066.462 | 3.447%
35.0800000000 | 3467.8330000000 | 0.5863018000 | 1067.026 | 3.449%
35.1000000000 | 3469.8330000000 | 0.5866261000 | 1067.641 | 3.451%
35.1200000000 | 3470.3330000000 | 0.5869503000 | 1067.795 | 3.453%
35.1400000000 | 3469.8330000000 | 0.5872746000 | 1067.641 | 3.455%
35.1600000000 | 3468.6670000000 | 0.5875988000 | 1067.282 | 3.456%
35.1800000000 | 3467.1670000000 | 0.5879250000 | 1066.821 | 3.458%
35.2000000000 | 3467.1670000000 | 0.5882893000 | 1066.821 | 3.461%
35.2200000000 | 3467.0000000000 | 0.5886135000 | 1066.769 | 3.462%
35.2400000000 | 3466.8330000000 | 0.5889378000 | 1066.718 | 3.464%
35.2600000000 | 3466.6670000000 | 0.5893021000 | 1066.667 | 3.466%
35.2800000000 | 3466.8330000000 | 0.5896282000 | 1066.718 | 3.468%
35.3000000000 | 3466.8330000000 | 0.5899525000 | 1066.718 | 3.47%
35.3200000000 | 3466.8330000000 | 0.5902767000 | 1066.718 | 3.472%
35.3400000000 | 3467.0000000000 | 0.5906010000 | 1066.769 | 3.474%
35.3600000000 | 3467.5000000000 | 0.5909653000 | 1066.923 | 3.476%
35.3800000000 | 3467.5000000000 | 0.5912895000 | 1066.923 | 3.478%
35.4000000000 | 3469.8330000000 | 0.5916138000 | 1067.641 | 3.48%
35.4200000000 | 3470.3330000000 | 0.5919399000 | 1067.795 | 3.482%
35.4400000000 | 3470.0000000000 | 0.5922642000 | 1067.692 | 3.484%
35.4600000000 | 3469.5000000000 | 0.5925884000 | 1067.538 | 3.486%
35.4800000000 | 3469.5000000000 | 0.5929127000 | 1067.538 | 3.488%
35.5000000000 | 3469.5000000000 | 0.5932770000 | 1067.538 | 3.49%
35.5200000000 | 3469.5000000000 | 0.5936012000 | 1067.538 | 3.492%
35.5400000000 | 3470.1670000000 | 0.5939255000 | 1067.744 | 3.494%
35.5600000000 | 3471.6670000000 | 0.5942516000 | 1068.205 | 3.496%
35.5800000000 | 3473.6670000000 | 0.5946159000 | 1068.821 | 3.498%
35.6000000000 | 3473.6670000000 | 0.5949402000 | 1068.821 | 3.5%
35.6200000000 | 3472.1670000000 | 0.5952644000 | 1068.359 | 3.502%
35.6400000000 | 3471.0000000000 | 0.5956287000 | 1068 | 3.504%
35.6600000000 | 3470.6670000000 | 0.5959549000 | 1067.898 | 3.506%
35.6800000000 | 3470.3330000000 | 0.5962791000 | 1067.795 | 3.508%
35.7000000000 | 3470.0000000000 | 0.5966034000 | 1067.692 | 3.509%
35.7200000000 | 3470.0000000000 | 0.5969276000 | 1067.692 | 3.511%
35.7400000000 | 3470.5000000000 | 0.5972519000 | 1067.846 | 3.513%
35.7600000000 | 3471.5000000000 | 0.5975761000 | 1068.154 | 3.515%
35.7800000000 | 3472.6670000000 | 0.5979404000 | 1068.513 | 3.517%
35.8000000000 | 3472.6670000000 | 0.5982666000 | 1068.513 | 3.519%
35.8200000000 | 3472.5000000000 | 0.5985909000 | 1068.462 | 3.521%
35.8400000000 | 3472.5000000000 | 0.5989151000 | 1068.462 | 3.523%
35.8600000000 | 3472.5000000000 | 0.5992393000 | 1068.462 | 3.525%
35.8800000000 | 3472.5000000000 | 0.5996037000 | 1068.462 | 3.527%
35.9000000000 | 3472.5000000000 | 0.5999279000 | 1068.462 | 3.529%
35.9200000000 | 3472.5000000000 | 0.6002522000 | 1068.462 | 3.531%
35.9400000000 | 3473.1670000000 | 0.6005764000 | 1068.667 | 3.533%
35.9600000000 | 3473.6670000000 | 0.6009426000 | 1068.821 | 3.535%
35.9800000000 | 3473.6670000000 | 0.6012669000 | 1068.821 | 3.537%
36.0000000000 | 3472.8330000000 | 0.6015911000 | 1068.564 | 3.539%
36.0200000000 | 3472.6670000000 | 0.6019154000 | 1068.513 | 3.541%
36.0400000000 | 3474.0000000000 | 0.6022396000 | 1068.923 | 3.543%
36.0600000000 | 3475.5000000000 | 0.6025639000 | 1069.385 | 3.544%
36.0800000000 | 3475.3330000000 | 0.6029301000 | 1069.333 | 3.547%
36.1000000000 | 3474.1670000000 | 0.6032543000 | 1068.974 | 3.549%
36.1200000000 | 3473.6670000000 | 0.6035786000 | 1068.821 | 3.55%
36.1400000000 | 3473.5000000000 | 0.6039028000 | 1068.769 | 3.552%
36.1600000000 | 3473.5000000000 | 0.6042271000 | 1068.769 | 3.554%
36.1800000000 | 3473.6670000000 | 0.6045513000 | 1068.821 | 3.556%
36.2000000000 | 3474.0000000000 | 0.6049175000 | 1068.923 | 3.558%
36.2200000000 | 3475.0000000000 | 0.6052418000 | 1069.231 | 3.56%
36.2400000000 | 3475.3330000000 | 0.6055660000 | 1069.333 | 3.562%
36.2600000000 | 3475.1670000000 | 0.6059303000 | 1069.282 | 3.564%
36.2800000000 | 3474.8330000000 | 0.6062546000 | 1069.179 | 3.566%
36.3000000000 | 3474.8330000000 | 0.6065788000 | 1069.179 | 3.568%
36.3200000000 | 3474.6670000000 | 0.6069450000 | 1069.128 | 3.57%
36.3400000000 | 3474.6670000000 | 0.6072693000 | 1069.128 | 3.572%
36.3600000000 | 3475.1670000000 | 0.6075935000 | 1069.282 | 3.574%
36.3800000000 | 3476.0000000000 | 0.6079178000 | 1069.538 | 3.576%
36.4000000000 | 3476.3330000000 | 0.6082420000 | 1069.641 | 3.578%
36.4200000000 | 3476.3330000000 | 0.6086063000 | 1069.641 | 3.58%
36.4400000000 | 3477.0000000000 | 0.6089325000 | 1069.846 | 3.582%
36.4600000000 | 3477.5000000000 | 0.6092567000 | 1070 | 3.584%
36.4800000000 | 3477.3330000000 | 0.6095810000 | 1069.949 | 3.586%
36.5000000000 | 3477.0000000000 | 0.6099453000 | 1069.846 | 3.588%
36.5200000000 | 3477.0000000000 | 0.6102695000 | 1069.846 | 3.59%
36.5400000000 | 3477.5000000000 | 0.6105938000 | 1070 | 3.592%
36.5600000000 | 3478.0000000000 | 0.6109600000 | 1070.154 | 3.594%
36.5800000000 | 3478.0000000000 | 0.6112843000 | 1070.154 | 3.596%
36.6000000000 | 3477.3330000000 | 0.6116085000 | 1069.949 | 3.598%
36.6200000000 | 3477.1670000000 | 0.6119728000 | 1069.898 | 3.6%
36.6400000000 | 3477.1670000000 | 0.6122971000 | 1069.898 | 3.602%
36.6600000000 | 3477.3330000000 | 0.6126213000 | 1069.949 | 3.604%
36.6800000000 | 3477.8330000000 | 0.6129475000 | 1070.102 | 3.606%
36.7000000000 | 3479.5000000000 | 0.6133118000 | 1070.615 | 3.608%
36.7200000000 | 3480.6670000000 | 0.6136360000 | 1070.974 | 3.61%
36.7400000000 | 3480.8330000000 | 0.6139603000 | 1071.026 | 3.612%
36.7600000000 | 3480.0000000000 | 0.6142845000 | 1070.769 | 3.613%
36.7800000000 | 3478.5000000000 | 0.6146088000 | 1070.308 | 3.615%
36.8000000000 | 3478.5000000000 | 0.6149330000 | 1070.308 | 3.617%
36.8200000000 | 3480.5000000000 | 0.6152573000 | 1070.923 | 3.619%
36.8400000000 | 3481.5000000000 | 0.6156235000 | 1071.231 | 3.621%
36.8600000000 | 3481.6670000000 | 0.6159477000 | 1071.282 | 3.623%
36.8800000000 | 3481.5000000000 | 0.6162720000 | 1071.231 | 3.625%
36.9000000000 | 3480.6670000000 | 0.6166363000 | 1070.974 | 3.627%
36.9200000000 | 3479.8330000000 | 0.6169605000 | 1070.718 | 3.629%
36.9400000000 | 3479.1670000000 | 0.6172867000 | 1070.513 | 3.631%
36.9600000000 | 3479.0000000000 | 0.6176109000 | 1070.462 | 3.633%
36.9800000000 | 3479.1670000000 | 0.6179752000 | 1070.513 | 3.635%
37.0000000000 | 3480.0000000000 | 0.6182995000 | 1070.769 | 3.637%
37.0200000000 | 3481.6670000000 | 0.6186237000 | 1071.282 | 3.639%
37.0400000000 | 3482.1670000000 | 0.6189480000 | 1071.436 | 3.641%
37.0600000000 | 3481.6670000000 | 0.6192722000 | 1071.282 | 3.643%
37.0800000000 | 3480.8330000000 | 0.6195984000 | 1071.026 | 3.645%
37.1000000000 | 3480.6670000000 | 0.6199627000 | 1070.974 | 3.647%
37.1200000000 | 3480.6670000000 | 0.6202869000 | 1070.974 | 3.649%
37.1400000000 | 3480.6670000000 | 0.6206112000 | 1070.974 | 3.651%
37.1600000000 | 3481.1670000000 | 0.6209354000 | 1071.128 | 3.653%
37.1800000000 | 3482.0000000000 | 0.6212597000 | 1071.385 | 3.654%
37.2000000000 | 3482.5000000000 | 0.6216259000 | 1071.538 | 3.657%
37.2200000000 | 3482.5000000000 | 0.6219501000 | 1071.538 | 3.659%
37.2400000000 | 3482.0000000000 | 0.6222744000 | 1071.385 | 3.66%
37.2600000000 | 3481.6670000000 | 0.6226387000 | 1071.282 | 3.663%
37.2800000000 | 3481.5000000000 | 0.6229630000 | 1071.231 | 3.664%
37.3000000000 | 3481.3330000000 | 0.6232872000 | 1071.179 | 3.666%
37.3200000000 | 3481.3330000000 | 0.6236534000 | 1071.179 | 3.669%
37.3400000000 | 3481.5000000000 | 0.6239777000 | 1071.231 | 3.67%
37.3600000000 | 3482.8330000000 | 0.6243019000 | 1071.641 | 3.672%
37.3800000000 | 3485.1670000000 | 0.6246262000 | 1072.359 | 3.674%
37.4000000000 | 3488.0000000000 | 0.6249504000 | 1073.231 | 3.676%
37.4200000000 | 3488.0000000000 | 0.6252747000 | 1073.231 | 3.678%
37.4400000000 | 3487.0000000000 | 0.6255989000 | 1072.923 | 3.68%
37.4600000000 | 3485.3330000000 | 0.6259651000 | 1072.41 | 3.682%
37.4800000000 | 3483.8330000000 | 0.6262894000 | 1071.949 | 3.684%
37.5000000000 | 3483.1670000000 | 0.6266136000 | 1071.744 | 3.686%
37.5200000000 | 3483.1670000000 | 0.6269379000 | 1071.744 | 3.688%
37.5400000000 | 3483.0000000000 | 0.6272621000 | 1071.692 | 3.69%
37.5600000000 | 3482.8330000000 | 0.6276283000 | 1071.641 | 3.692%
37.5800000000 | 3482.8330000000 | 0.6279526000 | 1071.641 | 3.694%
37.6000000000 | 3482.6670000000 | 0.6282768000 | 1071.59 | 3.696%
37.6200000000 | 3482.1670000000 | 0.6286411000 | 1071.436 | 3.698%
37.6400000000 | 3482.0000000000 | 0.6289654000 | 1071.385 | 3.7%
37.6600000000 | 3482.8330000000 | 0.6292896000 | 1071.641 | 3.702%
37.6800000000 | 3483.6670000000 | 0.6296139000 | 1071.898 | 3.704%
37.7000000000 | 3483.6670000000 | 0.6299381000 | 1071.898 | 3.706%
37.7200000000 | 3483.6670000000 | 0.6302643000 | 1071.898 | 3.707%
37.7400000000 | 3484.3330000000 | 0.6305885000 | 1072.102 | 3.709%
37.7600000000 | 3484.8330000000 | 0.6309528000 | 1072.256 | 3.711%
37.7800000000 | 3485.0000000000 | 0.6312771000 | 1072.308 | 3.713%
37.8000000000 | 3485.0000000000 | 0.6316013000 | 1072.308 | 3.715%
37.8200000000 | 3485.0000000000 | 0.6319256000 | 1072.308 | 3.717%
37.8400000000 | 3485.3330000000 | 0.6322498000 | 1072.41 | 3.719%
37.8600000000 | 3486.1670000000 | 0.6326160000 | 1072.667 | 3.721%
37.8800000000 | 3486.8330000000 | 0.6329403000 | 1072.872 | 3.723%
37.9000000000 | 3486.5000000000 | 0.6332645000 | 1072.769 | 3.725%
37.9200000000 | 3484.8330000000 | 0.6335888000 | 1072.256 | 3.727%
37.9400000000 | 3484.3330000000 | 0.6339531000 | 1072.102 | 3.729%
37.9600000000 | 3484.3330000000 | 0.6342793000 | 1072.102 | 3.731%
37.9800000000 | 3484.6670000000 | 0.6346035000 | 1072.205 | 3.733%
38.0000000000 | 3485.5000000000 | 0.6349277000 | 1072.462 | 3.735%
38.0200000000 | 3485.6670000000 | 0.6352520000 | 1072.513 | 3.737%
38.0400000000 | 3486.3330000000 | 0.6356163000 | 1072.718 | 3.739%
38.0600000000 | 3488.1670000000 | 0.6359406000 | 1073.282 | 3.741%
38.0800000000 | 3489.5000000000 | 0.6362648000 | 1073.692 | 3.743%
38.1000000000 | 3489.1670000000 | 0.6365910000 | 1073.59 | 3.745%
38.1200000000 | 3487.0000000000 | 0.6369152000 | 1072.923 | 3.747%
38.1400000000 | 3486.8330000000 | 0.6372395000 | 1072.872 | 3.748%
38.1600000000 | 3488.0000000000 | 0.6375637000 | 1073.231 | 3.75%
38.1800000000 | 3488.8330000000 | 0.6379280000 | 1073.487 | 3.753%
38.2000000000 | 3489.0000000000 | 0.6382523000 | 1073.538 | 3.754%
38.2200000000 | 3489.1670000000 | 0.6385765000 | 1073.59 | 3.756%
38.2400000000 | 3489.8330000000 | 0.6389008000 | 1073.795 | 3.758%
38.2600000000 | 3490.0000000000 | 0.6392670000 | 1073.846 | 3.76%
38.2800000000 | 3489.5000000000 | 0.6395912000 | 1073.692 | 3.762%
38.3000000000 | 3488.3330000000 | 0.6399155000 | 1073.333 | 3.764%
38.3200000000 | 3486.8330000000 | 0.6402397000 | 1072.872 | 3.766%
38.3400000000 | 3486.6670000000 | 0.6406059000 | 1072.821 | 3.768%
38.3600000000 | 3486.6670000000 | 0.6409302000 | 1072.821 | 3.77%
38.3800000000 | 3486.6670000000 | 0.6412544000 | 1072.821 | 3.772%
38.4000000000 | 3486.6670000000 | 0.6415787000 | 1072.821 | 3.774%
38.4200000000 | 3486.6670000000 | 0.6419029000 | 1072.821 | 3.776%
38.4400000000 | 3486.6670000000 | 0.6422272000 | 1072.821 | 3.778%
38.4600000000 | 3486.3330000000 | 0.6425915000 | 1072.718 | 3.78%
38.4800000000 | 3486.1670000000 | 0.6429157000 | 1072.667 | 3.782%
38.5000000000 | 3486.5000000000 | 0.6432419000 | 1072.769 | 3.784%
38.5200000000 | 3487.6670000000 | 0.6435661000 | 1073.128 | 3.786%
38.5400000000 | 3490.3330000000 | 0.6439304000 | 1073.949 | 3.788%
38.5600000000 | 3491.1670000000 | 0.6442547000 | 1074.205 | 3.79%
38.5800000000 | 3490.6670000000 | 0.6445789000 | 1074.051 | 3.792%
38.6000000000 | 3489.5000000000 | 0.6449032000 | 1073.692 | 3.794%
38.6200000000 | 3488.6670000000 | 0.6452694000 | 1073.436 | 3.796%
38.6400000000 | 3488.5000000000 | 0.6455936000 | 1073.385 | 3.798%
38.6600000000 | 3488.8330000000 | 0.6459179000 | 1073.487 | 3.8%
38.6800000000 | 3489.1670000000 | 0.6462421000 | 1073.59 | 3.801%
38.7000000000 | 3489.8330000000 | 0.6466064000 | 1073.795 | 3.804%
38.7200000000 | 3491.5000000000 | 0.6469307000 | 1074.308 | 3.805%
38.7400000000 | 3491.5000000000 | 0.6472569000 | 1074.308 | 3.807%
38.7600000000 | 3491.1670000000 | 0.6475811000 | 1074.205 | 3.809%
38.7800000000 | 3490.1670000000 | 0.6479053000 | 1073.898 | 3.811%
38.8000000000 | 3488.8330000000 | 0.6482296000 | 1073.487 | 3.813%
38.8200000000 | 3488.8330000000 | 0.6485939000 | 1073.487 | 3.815%
38.8400000000 | 3490.6670000000 | 0.6489182000 | 1074.051 | 3.817%
38.8600000000 | 3491.1670000000 | 0.6492424000 | 1074.205 | 3.819%
38.8800000000 | 3490.3330000000 | 0.6496086000 | 1073.949 | 3.821%
38.9000000000 | 3488.8330000000 | 0.6499329000 | 1073.487 | 3.823%
38.9200000000 | 3487.8330000000 | 0.6502571000 | 1073.179 | 3.825%
38.9400000000 | 3487.8330000000 | 0.6506214000 | 1073.179 | 3.827%
38.9600000000 | 3487.8330000000 | 0.6509457000 | 1073.179 | 3.829%
38.9800000000 | 3488.1670000000 | 0.6512718000 | 1073.282 | 3.831%
39.0000000000 | 3488.5000000000 | 0.6516361000 | 1073.385 | 3.833%
39.0200000000 | 3488.5000000000 | 0.6519604000 | 1073.385 | 3.835%
39.0400000000 | 3490.0000000000 | 0.6522846000 | 1073.846 | 3.837%
39.0600000000 | 3491.0000000000 | 0.6526089000 | 1074.154 | 3.839%
39.0800000000 | 3491.8330000000 | 0.6529331000 | 1074.41 | 3.841%
39.1000000000 | 3492.3330000000 | 0.6532574000 | 1074.564 | 3.843%
39.1200000000 | 3492.3330000000 | 0.6536236000 | 1074.564 | 3.845%
39.1400000000 | 3492.0000000000 | 0.6539478000 | 1074.462 | 3.847%
39.1600000000 | 3491.8330000000 | 0.6542721000 | 1074.41 | 3.849%
39.1800000000 | 3491.3330000000 | 0.6545963000 | 1074.256 | 3.851%
39.2000000000 | 3491.0000000000 | 0.6549606000 | 1074.154 | 3.853%
39.2200000000 | 3490.8330000000 | 0.6552868000 | 1074.102 | 3.855%
39.2400000000 | 3490.6670000000 | 0.6556110000 | 1074.051 | 3.857%
39.2600000000 | 3489.5000000000 | 0.6559753000 | 1073.692 | 3.859%
39.2800000000 | 3489.0000000000 | 0.6562996000 | 1073.538 | 3.861%
39.3000000000 | 3489.1670000000 | 0.6566238000 | 1073.59 | 3.862%
39.3200000000 | 3489.5000000000 | 0.6569481000 | 1073.692 | 3.864%
39.3400000000 | 3489.8330000000 | 0.6573143000 | 1073.795 | 3.867%
39.3600000000 | 3490.1670000000 | 0.6576385000 | 1073.898 | 3.868%
39.3800000000 | 3490.3330000000 | 0.6579628000 | 1073.949 | 3.87%
39.4000000000 | 3491.6670000000 | 0.6582870000 | 1074.359 | 3.872%
39.4200000000 | 3495.0000000000 | 0.6586113000 | 1075.385 | 3.874%
39.4400000000 | 3495.0000000000 | 0.6589355000 | 1075.385 | 3.876%
39.4600000000 | 3493.5000000000 | 0.6592598000 | 1074.923 | 3.878%
39.4800000000 | 3492.8330000000 | 0.6596260000 | 1074.718 | 3.88%
39.5000000000 | 3493.0000000000 | 0.6599503000 | 1074.769 | 3.882%
39.5200000000 | 3493.5000000000 | 0.6602745000 | 1074.923 | 3.884%
39.5400000000 | 3493.6670000000 | 0.6605988000 | 1074.974 | 3.886%
39.5600000000 | 3495.0000000000 | 0.6609631000 | 1075.385 | 3.888%
39.5800000000 | 3495.5000000000 | 0.6612873000 | 1075.538 | 3.89%
39.6000000000 | 3494.8330000000 | 0.6616116000 | 1075.333 | 3.892%
39.6200000000 | 3493.3330000000 | 0.6619377000 | 1074.872 | 3.894%
39.6400000000 | 3492.8330000000 | 0.6623020000 | 1074.718 | 3.896%
39.6600000000 | 3492.3330000000 | 0.6626263000 | 1074.564 | 3.898%
39.6800000000 | 3492.5000000000 | 0.6629505000 | 1074.615 | 3.9%
39.7000000000 | 3492.8330000000 | 0.6632748000 | 1074.718 | 3.902%
39.7200000000 | 3493.0000000000 | 0.6635990000 | 1074.769 | 3.904%
39.7400000000 | 3493.0000000000 | 0.6639233000 | 1074.769 | 3.905%
39.7600000000 | 3492.8330000000 | 0.6642895000 | 1074.718 | 3.908%
39.7800000000 | 3492.5000000000 | 0.6646137000 | 1074.615 | 3.909%
39.8000000000 | 3492.5000000000 | 0.6649380000 | 1074.615 | 3.911%
39.8200000000 | 3492.5000000000 | 0.6652622000 | 1074.615 | 3.913%
39.8400000000 | 3493.0000000000 | 0.6656265000 | 1074.769 | 3.915%
39.8600000000 | 3493.5000000000 | 0.6659527000 | 1074.923 | 3.917%
39.8800000000 | 3495.3330000000 | 0.6662769000 | 1075.487 | 3.919%
39.9000000000 | 3497.0000000000 | 0.6666012000 | 1076 | 3.921%
39.9200000000 | 3496.6670000000 | 0.6669655000 | 1075.898 | 3.923%
39.9400000000 | 3494.1670000000 | 0.6672897000 | 1075.128 | 3.925%
39.9600000000 | 3493.5000000000 | 0.6676140000 | 1074.923 | 3.927%
39.9800000000 | 3493.1670000000 | 0.6679382000 | 1074.821 | 3.929%
40.0000000000 | 3493.1670000000 | 0.6683044000 | 1074.821 | 3.931%
40.0200000000 | 3493.3330000000 | 0.6686287000 | 1074.872 | 3.933%
40.0400000000 | 3493.3330000000 | 0.6689529000 | 1074.872 | 3.935%
40.0600000000 | 3495.6670000000 | 0.6692772000 | 1075.59 | 3.937%
40.0800000000 | 3497.3330000000 | 0.6696014000 | 1076.102 | 3.939%
40.1000000000 | 3497.8330000000 | 0.6699257000 | 1076.256 | 3.941%
40.1200000000 | 3497.3330000000 | 0.6702499000 | 1076.102 | 3.943%
40.1400000000 | 3495.0000000000 | 0.6706161000 | 1075.385 | 3.945%
40.1600000000 | 3494.5000000000 | 0.6709404000 | 1075.231 | 3.947%
40.1800000000 | 3494.3330000000 | 0.6712646000 | 1075.179 | 3.949%
40.2000000000 | 3494.3330000000 | 0.6715889000 | 1075.179 | 3.951%
40.2200000000 | 3494.3330000000 | 0.6719532000 | 1075.179 | 3.953%
40.2400000000 | 3494.1670000000 | 0.6722775000 | 1075.128 | 3.955%
40.2600000000 | 3493.3330000000 | 0.6726036000 | 1074.872 | 3.956%
40.2800000000 | 3493.0000000000 | 0.6729279000 | 1074.769 | 3.958%
40.3000000000 | 3493.1670000000 | 0.6732922000 | 1074.821 | 3.961%
40.3200000000 | 3493.5000000000 | 0.6736164000 | 1074.923 | 3.962%
40.3400000000 | 3493.5000000000 | 0.6739407000 | 1074.923 | 3.964%
40.3600000000 | 3495.0000000000 | 0.6742649000 | 1075.385 | 3.966%
40.3800000000 | 3495.3330000000 | 0.6745892000 | 1075.487 | 3.968%
40.4000000000 | 3495.0000000000 | 0.6749153000 | 1075.385 | 3.97%
40.4200000000 | 3494.1670000000 | 0.6752796000 | 1075.128 | 3.972%
40.4400000000 | 3494.1670000000 | 0.6756039000 | 1075.128 | 3.974%
40.4600000000 | 3494.8330000000 | 0.6759281000 | 1075.333 | 3.976%
40.4800000000 | 3495.0000000000 | 0.6762524000 | 1075.385 | 3.978%
40.5000000000 | 3495.1670000000 | 0.6765766000 | 1075.436 | 3.98%
40.5200000000 | 3495.1670000000 | 0.6769428000 | 1075.436 | 3.982%
40.5400000000 | 3495.1670000000 | 0.6772671000 | 1075.436 | 3.984%
40.5600000000 | 3495.0000000000 | 0.6775913000 | 1075.385 | 3.986%
40.5800000000 | 3494.0000000000 | 0.6779156000 | 1075.077 | 3.988%
40.6000000000 | 3493.3330000000 | 0.6782799000 | 1074.872 | 3.99%
40.6200000000 | 3493.3330000000 | 0.6786041000 | 1074.872 | 3.992%
40.6400000000 | 3493.8330000000 | 0.6789303000 | 1075.026 | 3.994%
40.6600000000 | 3493.8330000000 | 0.6792545000 | 1075.026 | 3.996%
40.6800000000 | 3493.6670000000 | 0.6796188000 | 1074.974 | 3.998%
40.7000000000 | 3493.5000000000 | 0.6799431000 | 1074.923 | 4%
40.7200000000 | 3493.6670000000 | 0.6802673000 | 1074.974 | 4.002%
40.7400000000 | 3494.6670000000 | 0.6805916000 | 1075.282 | 4.003%
40.7600000000 | 3495.5000000000 | 0.6809158000 | 1075.538 | 4.005%
40.7800000000 | 3495.6670000000 | 0.6812401000 | 1075.59 | 4.007%
40.8000000000 | 3495.6670000000 | 0.6815662000 | 1075.59 | 4.009%
40.8200000000 | 3495.8330000000 | 0.6819305000 | 1075.641 | 4.011%
40.8400000000 | 3496.1670000000 | 0.6822548000 | 1075.744 | 4.013%
40.8600000000 | 3497.8330000000 | 0.6825790000 | 1076.256 | 4.015%
40.8800000000 | 3498.3330000000 | 0.6829033000 | 1076.41 | 4.017%
40.9000000000 | 3496.8330000000 | 0.6832695000 | 1075.949 | 4.019%
40.9200000000 | 3494.6670000000 | 0.6835938000 | 1075.282 | 4.021%
40.9400000000 | 3494.5000000000 | 0.6839180000 | 1075.231 | 4.023%
40.9600000000 | 3494.5000000000 | 0.6842422000 | 1075.231 | 4.025%
40.9800000000 | 3494.5000000000 | 0.6846066000 | 1075.231 | 4.027%
41.0000000000 | 3494.6670000000 | 0.6849308000 | 1075.282 | 4.029%
41.0200000000 | 3495.5000000000 | 0.6852551000 | 1075.538 | 4.031%
41.0400000000 | 3498.0000000000 | 0.6855812000 | 1076.308 | 4.033%
41.0600000000 | 3498.0000000000 | 0.6859055000 | 1076.308 | 4.035%
41.0800000000 | 3496.3330000000 | 0.6862297000 | 1075.795 | 4.037%
41.1000000000 | 3495.3330000000 | 0.6865940000 | 1075.487 | 4.039%
41.1200000000 | 3495.5000000000 | 0.6869183000 | 1075.538 | 4.041%
41.1400000000 | 3496.1670000000 | 0.6872425000 | 1075.744 | 4.043%
41.1600000000 | 3496.1670000000 | 0.6875668000 | 1075.744 | 4.045%
41.1800000000 | 3495.8330000000 | 0.6879330000 | 1075.641 | 4.047%
41.2000000000 | 3495.5000000000 | 0.6882572000 | 1075.538 | 4.049%
41.2200000000 | 3495.1670000000 | 0.6885815000 | 1075.436 | 4.05%
41.2400000000 | 3494.6670000000 | 0.6889458000 | 1075.282 | 4.053%
41.2600000000 | 3494.6670000000 | 0.6892700000 | 1075.282 | 4.055%
41.2800000000 | 3495.3330000000 | 0.6895962000 | 1075.487 | 4.056%
41.3000000000 | 3496.0000000000 | 0.6899605000 | 1075.692 | 4.059%
41.3200000000 | 3496.6670000000 | 0.6902847000 | 1075.898 | 4.06%
41.3400000000 | 3497.1670000000 | 0.6906090000 | 1076.051 | 4.062%
41.3600000000 | 3497.5000000000 | 0.6909332000 | 1076.154 | 4.064%
41.3800000000 | 3498.0000000000 | 0.6912575000 | 1076.308 | 4.066%
41.4000000000 | 3498.6670000000 | 0.6916237000 | 1076.513 | 4.068%
41.4200000000 | 3499.1670000000 | 0.6919479000 | 1076.667 | 4.07%
41.4400000000 | 3499.1670000000 | 0.6922722000 | 1076.667 | 4.072%
41.4600000000 | 3498.5000000000 | 0.6925964000 | 1076.462 | 4.074%
41.4800000000 | 3497.5000000000 | 0.6929207000 | 1076.154 | 4.076%
41.5000000000 | 3497.0000000000 | 0.6932850000 | 1076 | 4.078%
41.5200000000 | 3498.1670000000 | 0.6936111000 | 1076.359 | 4.08%
41.5400000000 | 3500.8330000000 | 0.6939354000 | 1077.179 | 4.082%
41.5600000000 | 3500.8330000000 | 0.6942997000 | 1077.179 | 4.084%
41.5800000000 | 3498.0000000000 | 0.6946239000 | 1076.308 | 4.086%
41.6000000000 | 3496.6670000000 | 0.6949482000 | 1075.898 | 4.088%
41.6200000000 | 3496.3330000000 | 0.6952724000 | 1075.795 | 4.09%
41.6400000000 | 3495.6670000000 | 0.6956387000 | 1075.59 | 4.092%
41.6600000000 | 3495.6670000000 | 0.6959629000 | 1075.59 | 4.094%
41.6800000000 | 3495.6670000000 | 0.6962872000 | 1075.59 | 4.096%
41.7000000000 | 3496.8330000000 | 0.6966114000 | 1075.949 | 4.098%
41.7200000000 | 3498.1670000000 | 0.6969357000 | 1076.359 | 4.1%
41.7400000000 | 3498.0000000000 | 0.6972599000 | 1076.308 | 4.102%
41.7600000000 | 3497.6670000000 | 0.6976261000 | 1076.205 | 4.104%
41.7800000000 | 3497.6670000000 | 0.6979504000 | 1076.205 | 4.106%
41.8000000000 | 3498.3330000000 | 0.6982746000 | 1076.41 | 4.107%
41.8200000000 | 3498.8330000000 | 0.6985989000 | 1076.564 | 4.109%
41.8400000000 | 3498.6670000000 | 0.6989231000 | 1076.513 | 4.111%
41.8600000000 | 3497.6670000000 | 0.6992874000 | 1076.205 | 4.113%
41.8800000000 | 3497.6670000000 | 0.6996117000 | 1076.205 | 4.115%
41.9000000000 | 3497.6670000000 | 0.6999359000 | 1076.205 | 4.117%
41.9200000000 | 3497.3330000000 | 0.7003021000 | 1076.102 | 4.119%
41.9400000000 | 3496.6670000000 | 0.7006264000 | 1075.898 | 4.121%
41.9600000000 | 3496.6670000000 | 0.7009506000 | 1075.898 | 4.123%
41.9800000000 | 3496.8330000000 | 0.7012749000 | 1075.949 | 4.125%
42.0000000000 | 3497.5000000000 | 0.7016411000 | 1076.154 | 4.127%
42.0200000000 | 3498.1670000000 | 0.7019653000 | 1076.359 | 4.129%
42.0400000000 | 3498.1670000000 | 0.7022896000 | 1076.359 | 4.131%
42.0600000000 | 3498.1670000000 | 0.7026138000 | 1076.359 | 4.133%
42.0800000000 | 3498.3330000000 | 0.7029381000 | 1076.41 | 4.135%
42.1000000000 | 3498.8330000000 | 0.7032623000 | 1076.564 | 4.137%
42.1200000000 | 3499.0000000000 | 0.7035866000 | 1076.615 | 4.139%
42.1400000000 | 3499.0000000000 | 0.7039509000 | 1076.615 | 4.141%
42.1600000000 | 3499.0000000000 | 0.7042770000 | 1076.615 | 4.143%
42.1800000000 | 3500.3330000000 | 0.7046013000 | 1077.026 | 4.145%
42.2000000000 | 3500.6670000000 | 0.7049656000 | 1077.128 | 4.147%
42.2200000000 | 3500.3330000000 | 0.7052898000 | 1077.026 | 4.149%
42.2400000000 | 3499.5000000000 | 0.7056141000 | 1076.769 | 4.151%
42.2600000000 | 3498.3330000000 | 0.7059383000 | 1076.41 | 4.153%
42.2800000000 | 3498.3330000000 | 0.7063046000 | 1076.41 | 4.155%
42.3000000000 | 3498.1670000000 | 0.7066288000 | 1076.359 | 4.157%
42.3200000000 | 3498.0000000000 | 0.7069530000 | 1076.308 | 4.159%
42.3400000000 | 3498.0000000000 | 0.7072773000 | 1076.308 | 4.16%
42.3600000000 | 3498.0000000000 | 0.7076015000 | 1076.308 | 4.162%
42.3800000000 | 3499.5000000000 | 0.7079659000 | 1076.769 | 4.165%
42.4000000000 | 3500.0000000000 | 0.7082920000 | 1076.923 | 4.166%
42.4200000000 | 3498.3330000000 | 0.7086163000 | 1076.41 | 4.168%
42.4400000000 | 3496.0000000000 | 0.7089405000 | 1075.692 | 4.17%
42.4600000000 | 3496.0000000000 | 0.7092648000 | 1075.692 | 4.172%
42.4800000000 | 3496.8330000000 | 0.7095890000 | 1075.949 | 4.174%
42.5000000000 | 3498.1670000000 | 0.7099533000 | 1076.359 | 4.176%
42.5200000000 | 3499.5000000000 | 0.7102776000 | 1076.769 | 4.178%
42.5400000000 | 3500.1670000000 | 0.7106037000 | 1076.974 | 4.18%
42.5600000000 | 3500.1670000000 | 0.7109680000 | 1076.974 | 4.182%
42.5800000000 | 3499.3330000000 | 0.7112923000 | 1076.718 | 4.184%
42.6000000000 | 3499.0000000000 | 0.7116165000 | 1076.615 | 4.186%
42.6200000000 | 3499.0000000000 | 0.7119408000 | 1076.615 | 4.188%
42.6400000000 | 3499.0000000000 | 0.7122650000 | 1076.615 | 4.19%
42.6600000000 | 3499.1670000000 | 0.7126312000 | 1076.667 | 4.192%
42.6800000000 | 3500.3330000000 | 0.7129555000 | 1077.026 | 4.194%
42.7000000000 | 3500.6670000000 | 0.7132797000 | 1077.128 | 4.196%
42.7200000000 | 3499.8330000000 | 0.7136040000 | 1076.872 | 4.198%
42.7400000000 | 3498.6670000000 | 0.7139282000 | 1076.513 | 4.2%
42.7600000000 | 3498.6670000000 | 0.7142525000 | 1076.513 | 4.201%
42.7800000000 | 3499.1670000000 | 0.7145767000 | 1076.667 | 4.203%
42.8000000000 | 3499.3330000000 | 0.7149429000 | 1076.718 | 4.206%
42.8200000000 | 3499.3330000000 | 0.7152672000 | 1076.718 | 4.207%
42.8400000000 | 3499.5000000000 | 0.7155914000 | 1076.769 | 4.209%
42.8600000000 | 3500.1670000000 | 0.7159157000 | 1076.974 | 4.211%
42.8800000000 | 3500.1670000000 | 0.7162800000 | 1076.974 | 4.213%
42.9000000000 | 3500.0000000000 | 0.7166042000 | 1076.923 | 4.215%
42.9200000000 | 3499.3330000000 | 0.7169285000 | 1076.718 | 4.217%
42.9400000000 | 3498.5000000000 | 0.7172546000 | 1076.462 | 4.219%
42.9600000000 | 3498.3330000000 | 0.7176189000 | 1076.41 | 4.221%
42.9800000000 | 3498.1670000000 | 0.7179432000 | 1076.359 | 4.223%
43.0000000000 | 3497.8330000000 | 0.7182674000 | 1076.256 | 4.225%
43.0200000000 | 3497.6670000000 | 0.7185917000 | 1076.205 | 4.227%
43.0400000000 | 3498.0000000000 | 0.7189159000 | 1076.308 | 4.229%
43.0600000000 | 3498.8330000000 | 0.7192402000 | 1076.564 | 4.231%
43.0800000000 | 3499.8330000000 | 0.7195663000 | 1076.872 | 4.233%
43.1000000000 | 3500.1670000000 | 0.7199306000 | 1076.974 | 4.235%
43.1200000000 | 3500.6670000000 | 0.7202549000 | 1077.128 | 4.237%
43.1400000000 | 3501.1670000000 | 0.7205791000 | 1077.282 | 4.239%
43.1600000000 | 3501.1670000000 | 0.7209034000 | 1077.282 | 4.241%
43.1800000000 | 3500.6670000000 | 0.7212276000 | 1077.128 | 4.243%
43.2000000000 | 3499.8330000000 | 0.7215939000 | 1076.872 | 4.245%
43.2200000000 | 3499.0000000000 | 0.7219181000 | 1076.615 | 4.247%
43.2400000000 | 3498.5000000000 | 0.7222424000 | 1076.462 | 4.248%
43.2600000000 | 3498.1670000000 | 0.7226067000 | 1076.359 | 4.251%
43.2800000000 | 3498.1670000000 | 0.7229309000 | 1076.359 | 4.253%
43.3000000000 | 3498.1670000000 | 0.7232552000 | 1076.359 | 4.254%
43.3200000000 | 3498.8330000000 | 0.7235813000 | 1076.564 | 4.256%
43.3400000000 | 3499.5000000000 | 0.7239056000 | 1076.769 | 4.258%
43.3600000000 | 3499.5000000000 | 0.7242699000 | 1076.769 | 4.26%
43.3800000000 | 3499.5000000000 | 0.7245941000 | 1076.769 | 4.262%
43.4000000000 | 3499.5000000000 | 0.7249184000 | 1076.769 | 4.264%
43.4200000000 | 3500.3330000000 | 0.7252426000 | 1077.026 | 4.266%
43.4400000000 | 3501.1670000000 | 0.7255669000 | 1077.282 | 4.268%
43.4600000000 | 3501.1670000000 | 0.7258911000 | 1077.282 | 4.27%
43.4800000000 | 3500.3330000000 | 0.7262573000 | 1077.026 | 4.272%
43.5000000000 | 3500.1670000000 | 0.7265816000 | 1076.974 | 4.274%
43.5200000000 | 3501.3330000000 | 0.7269058000 | 1077.333 | 4.276%
43.5400000000 | 3502.5000000000 | 0.7272301000 | 1077.692 | 4.278%
43.5600000000 | 3502.3330000000 | 0.7275944000 | 1077.641 | 4.28%
43.5800000000 | 3502.1670000000 | 0.7279205000 | 1077.59 | 4.282%
43.6000000000 | 3501.6670000000 | 0.7282448000 | 1077.436 | 4.284%
43.6200000000 | 3501.0000000000 | 0.7286091000 | 1077.231 | 4.286%
43.6400000000 | 3499.6670000000 | 0.7289333000 | 1076.821 | 4.288%
43.6600000000 | 3498.3330000000 | 0.7292576000 | 1076.41 | 4.29%
43.6800000000 | 3497.3330000000 | 0.7295818000 | 1076.102 | 4.292%
43.7000000000 | 3497.1670000000 | 0.7299480000 | 1076.051 | 4.294%
43.7200000000 | 3498.8330000000 | 0.7302723000 | 1076.564 | 4.296%
43.7400000000 | 3500.3330000000 | 0.7305965000 | 1077.026 | 4.298%
43.7600000000 | 3500.1670000000 | 0.7309208000 | 1076.974 | 4.3%
43.7800000000 | 3499.5000000000 | 0.7312450000 | 1076.769 | 4.301%
43.8000000000 | 3499.5000000000 | 0.7316093000 | 1076.769 | 4.304%
43.8200000000 | 3500.0000000000 | 0.7319355000 | 1076.923 | 4.306%
43.8400000000 | 3500.3330000000 | 0.7322598000 | 1077.026 | 4.307%
43.8600000000 | 3500.3330000000 | 0.7326241000 | 1077.026 | 4.31%
43.8800000000 | 3499.6670000000 | 0.7329483000 | 1076.821 | 4.311%
43.9000000000 | 3498.8330000000 | 0.7332726000 | 1076.564 | 4.313%
43.9200000000 | 3498.6670000000 | 0.7336388000 | 1076.513 | 4.316%
43.9400000000 | 3498.6670000000 | 0.7339630000 | 1076.513 | 4.317%
43.9600000000 | 3498.5000000000 | 0.7342873000 | 1076.462 | 4.319%
43.9800000000 | 3498.5000000000 | 0.7346115000 | 1076.462 | 4.321%
44.0000000000 | 3500.3330000000 | 0.7349758000 | 1077.026 | 4.323%
44.0200000000 | 3501.5000000000 | 0.7353001000 | 1077.385 | 4.325%
44.0400000000 | 3501.6670000000 | 0.7356243000 | 1077.436 | 4.327%
44.0600000000 | 3501.6670000000 | 0.7359505000 | 1077.436 | 4.329%
44.0800000000 | 3501.6670000000 | 0.7362747000 | 1077.436 | 4.331%
44.1000000000 | 3500.6670000000 | 0.7365990000 | 1077.128 | 4.333%
44.1200000000 | 3499.6670000000 | 0.7369232000 | 1076.821 | 4.335%
44.1400000000 | 3499.1670000000 | 0.7372875000 | 1076.667 | 4.337%
44.1600000000 | 3499.1670000000 | 0.7376118000 | 1076.667 | 4.339%
44.1800000000 | 3499.1670000000 | 0.7379360000 | 1076.667 | 4.341%
44.2000000000 | 3502.0000000000 | 0.7383022000 | 1077.538 | 4.343%
44.2200000000 | 3503.0000000000 | 0.7386265000 | 1077.846 | 4.345%
44.2400000000 | 3502.1670000000 | 0.7389507000 | 1077.59 | 4.347%
44.2600000000 | 3500.1670000000 | 0.7393150000 | 1076.974 | 4.349%
44.2800000000 | 3498.0000000000 | 0.7396393000 | 1076.308 | 4.351%
44.3000000000 | 3497.8330000000 | 0.7399654000 | 1076.256 | 4.353%
44.3200000000 | 3498.5000000000 | 0.7402897000 | 1076.462 | 4.355%
44.3400000000 | 3499.1670000000 | 0.7406139000 | 1076.667 | 4.357%
44.3600000000 | 3499.6670000000 | 0.7409382000 | 1076.821 | 4.358%
44.3800000000 | 3500.8330000000 | 0.7413025000 | 1077.179 | 4.361%
44.4000000000 | 3502.0000000000 | 0.7416267000 | 1077.538 | 4.363%
44.4200000000 | 3502.3330000000 | 0.7419510000 | 1077.641 | 4.364%
44.4400000000 | 3501.8330000000 | 0.7422752000 | 1077.487 | 4.366%
44.4600000000 | 3501.0000000000 | 0.7426014000 | 1077.231 | 4.368%
44.4800000000 | 3500.0000000000 | 0.7429657000 | 1076.923 | 4.37%
44.5000000000 | 3499.8330000000 | 0.7432899000 | 1076.872 | 4.372%
44.5200000000 | 3499.6670000000 | 0.7436142000 | 1076.821 | 4.374%
44.5400000000 | 3499.5000000000 | 0.7439384000 | 1076.769 | 4.376%
44.5600000000 | 3499.5000000000 | 0.7443047000 | 1076.769 | 4.378%
44.5800000000 | 3499.3330000000 | 0.7446289000 | 1076.718 | 4.38%
44.6000000000 | 3499.1670000000 | 0.7449532000 | 1076.667 | 4.382%
44.6200000000 | 3498.1670000000 | 0.7453175000 | 1076.359 | 4.384%
44.6400000000 | 3497.6670000000 | 0.7456417000 | 1076.205 | 4.386%
44.6600000000 | 3498.0000000000 | 0.7459660000 | 1076.308 | 4.388%
44.6800000000 | 3499.1670000000 | 0.7462902000 | 1076.667 | 4.39%
44.7000000000 | 3499.1670000000 | 0.7466164000 | 1076.667 | 4.392%
44.7200000000 | 3499.0000000000 | 0.7469406000 | 1076.615 | 4.394%
44.7400000000 | 3498.6670000000 | 0.7472649000 | 1076.513 | 4.396%
44.7600000000 | 3498.1670000000 | 0.7476292000 | 1076.359 | 4.398%
44.7800000000 | 3498.1670000000 | 0.7479534000 | 1076.359 | 4.4%
44.8000000000 | 3498.1670000000 | 0.7482777000 | 1076.359 | 4.402%
44.8200000000 | 3499.8330000000 | 0.7486019000 | 1076.872 | 4.404%
44.8400000000 | 3500.8330000000 | 0.7489281000 | 1077.179 | 4.405%
44.8600000000 | 3501.0000000000 | 0.7492924000 | 1077.231 | 4.408%
44.8800000000 | 3500.8330000000 | 0.7496166000 | 1077.179 | 4.41%
44.9000000000 | 3498.3330000000 | 0.7499409000 | 1076.41 | 4.411%
44.9200000000 | 3497.8330000000 | 0.7503052000 | 1076.256 | 4.414%
44.9400000000 | 3497.8330000000 | 0.7506313000 | 1076.256 | 4.415%
44.9600000000 | 3498.3330000000 | 0.7509556000 | 1076.41 | 4.417%
44.9800000000 | 3500.0000000000 | 0.7512798000 | 1076.923 | 4.419%
45.0000000000 | 3500.5000000000 | 0.7516041000 | 1077.077 | 4.421%
45.0200000000 | 3500.5000000000 | 0.7519283000 | 1077.077 | 4.423%
45.0400000000 | 3499.8330000000 | 0.7522926000 | 1076.872 | 4.425%
45.0600000000 | 3499.1670000000 | 0.7526169000 | 1076.667 | 4.427%
45.0800000000 | 3499.0000000000 | 0.7529430000 | 1076.615 | 4.429%
45.1000000000 | 3498.6670000000 | 0.7532673000 | 1076.513 | 4.431%

## 4-1
Column1 | Column2 | Column3 | 910℃ 水冷 | Column5 | 1099.333
PlayTime | LoadValue | PositionValue | ¦550℃ 空冷 | 应变 | 1006.102
s | N | mm | Mpa | 1 | 1052.718
0.0000000000 | 5.8333330000 | 0.0017032620 | 1.794872 | 0.01002%
0.0200000000 | 6.0000000000 | 0.0020275120 | 1.846154 | 0.01193%
0.0400000000 | 6.0000000000 | 0.0023517610 | 1.846154 | 0.01383%
0.0600000000 | 6.6666670000 | 0.0026760100 | 2.051282 | 0.01574%
0.0800000000 | 7.3333330000 | 0.0030002590 | 2.25641 | 0.01765%
0.1000000000 | 7.5000000000 | 0.0033245090 | 2.307692 | 0.01956%
0.1200000000 | 7.8333330000 | 0.0036487580 | 2.410256 | 0.02146%
0.1400000000 | 10.1666700000 | 0.0040149690 | 3.128206 | 0.02362%
0.1600000000 | 11.0000000000 | 0.0043392180 | 3.384615 | 0.02552%
0.1800000000 | 10.5000000000 | 0.0046634670 | 3.230769 | 0.02743%
0.2000000000 | 9.3333330000 | 0.0050277710 | 2.871795 | 0.02958%
0.2200000000 | 9.3333330000 | 0.0053520200 | 2.871795 | 0.03148%
0.2400000000 | 10.3333300000 | 0.0057182310 | 3.179486 | 0.03364%
0.2600000000 | 10.6666700000 | 0.0060424800 | 3.282052 | 0.03554%
0.2800000000 | 10.6666700000 | 0.0063667300 | 3.282052 | 0.03745%
0.3000000000 | 10.6666700000 | 0.0066909790 | 3.282052 | 0.03936%
0.3200000000 | 11.3333300000 | 0.0070552830 | 3.487178 | 0.0415%
0.3400000000 | 12.6666700000 | 0.0073795320 | 3.897437 | 0.04341%
0.3600000000 | 13.0000000000 | 0.0077037810 | 4 | 0.04532%
0.3800000000 | 12.5000000000 | 0.0080299380 | 3.846154 | 0.04723%
0.4000000000 | 11.6666700000 | 0.0083541870 | 3.589745 | 0.04914%
0.4200000000 | 11.6666700000 | 0.0087184910 | 3.589745 | 0.05129%
0.4400000000 | 12.5000000000 | 0.0090427400 | 3.846154 | 0.05319%
0.4600000000 | 12.6666700000 | 0.0093669890 | 3.897437 | 0.0551%
0.4800000000 | 12.1666700000 | 0.0097332000 | 3.743591 | 0.05725%
0.5000000000 | 11.1666700000 | 0.0100574500 | 3.435898 | 0.05916%
0.5200000000 | 11.1666700000 | 0.0103817000 | 3.435898 | 0.06107%
0.5400000000 | 12.0000000000 | 0.0107059500 | 3.692308 | 0.06298%
0.5600000000 | 13.1666700000 | 0.0110702500 | 4.051283 | 0.06512%
0.5800000000 | 13.8333300000 | 0.0113945000 | 4.256409 | 0.06703%
0.6000000000 | 14.1666700000 | 0.0117187500 | 4.358975 | 0.06893%
0.6200000000 | 15.0000000000 | 0.0120449100 | 4.615385 | 0.07085%
0.6400000000 | 15.3333300000 | 0.0123691600 | 4.717948 | 0.07276%
0.6600000000 | 15.3333300000 | 0.0126934100 | 4.717948 | 0.07467%
0.6800000000 | 14.6666700000 | 0.0130577100 | 4.512822 | 0.07681%
0.7000000000 | 13.5000000000 | 0.0133819600 | 4.153846 | 0.07872%
0.7200000000 | 13.5000000000 | 0.0137062100 | 4.153846 | 0.08062%
0.7400000000 | 15.1666700000 | 0.0140304600 | 4.666668 | 0.08253%
0.7600000000 | 16.5000000000 | 0.0143547100 | 5.076923 | 0.08444%
0.7800000000 | 17.5000000000 | 0.0147209200 | 5.384615 | 0.08659%
0.8000000000 | 18.1666700000 | 0.0150451700 | 5.589745 | 0.0885%
0.8200000000 | 18.6666700000 | 0.0153694200 | 5.743591 | 0.09041%
0.8400000000 | 18.6666700000 | 0.0157337200 | 5.743591 | 0.09255%
0.8600000000 | 17.8333300000 | 0.0160598800 | 5.487178 | 0.09447%
0.8800000000 | 17.5000000000 | 0.0163841200 | 5.384615 | 0.09638%
0.9000000000 | 17.6666700000 | 0.0167083700 | 5.435898 | 0.09828%
0.9200000000 | 18.5000000000 | 0.0170326200 | 5.692308 | 0.1002%
0.9400000000 | 18.5000000000 | 0.0173969300 | 5.692308 | 0.1023%
0.9600000000 | 17.5000000000 | 0.0177211800 | 5.384615 | 0.1042%
0.9800000000 | 16.5000000000 | 0.0180454300 | 5.076923 | 0.1061%
1.0000000000 | 15.6666700000 | 0.0183696700 | 4.820514 | 0.1081%
1.0200000000 | 14.1666700000 | 0.0186958300 | 4.358975 | 0.11%
1.0400000000 | 14.1666700000 | 0.0190200800 | 4.358975 | 0.1119%
1.0600000000 | 15.1666700000 | 0.0193443300 | 4.666668 | 0.1138%
1.0800000000 | 16.1666700000 | 0.0197086300 | 4.97436 | 0.1159%
1.1000000000 | 17.3333300000 | 0.0200328800 | 5.333332 | 0.1178%
1.1200000000 | 18.6666700000 | 0.0203571300 | 5.743591 | 0.1197%
1.1400000000 | 20.5000000000 | 0.0207233400 | 6.307692 | 0.1219%
1.1600000000 | 20.8333300000 | 0.0210475900 | 6.410255 | 0.1238%
1.1800000000 | 20.6666700000 | 0.0213718400 | 6.358975 | 0.1257%
1.2000000000 | 20.5000000000 | 0.0216960900 | 6.307692 | 0.1276%
1.2200000000 | 20.6666700000 | 0.0220603900 | 6.358975 | 0.1298%
1.2400000000 | 21.6666700000 | 0.0223846400 | 6.666668 | 0.1317%
1.2600000000 | 22.1666700000 | 0.0227108000 | 6.820514 | 0.1336%
1.2800000000 | 23.3333300000 | 0.0230350500 | 7.179486 | 0.1355%
1.3000000000 | 24.6666700000 | 0.0233593000 | 7.589745 | 0.1374%
1.3200000000 | 25.1666700000 | 0.0236835500 | 7.743591 | 0.1393%
1.3400000000 | 25.1666700000 | 0.0240078000 | 7.743591 | 0.1412%
1.3600000000 | 24.8333300000 | 0.0243320500 | 7.641025 | 0.1431%
1.3800000000 | 24.6666700000 | 0.0246563000 | 7.589745 | 0.145%
1.4000000000 | 24.8333300000 | 0.0250225100 | 7.641025 | 0.1472%
1.4200000000 | 25.3333300000 | 0.0253467600 | 7.794871 | 0.1491%
1.4400000000 | 25.3333300000 | 0.0256710100 | 7.794871 | 0.151%
1.4600000000 | 25.1666700000 | 0.0259952500 | 7.743591 | 0.1529%
1.4800000000 | 25.1666700000 | 0.0263595600 | 7.743591 | 0.1551%
1.5000000000 | 25.3333300000 | 0.0266838100 | 7.794871 | 0.157%
1.5200000000 | 25.8333300000 | 0.0270080600 | 7.948717 | 0.1589%
1.5400000000 | 25.8333300000 | 0.0273742700 | 7.948717 | 0.161%
1.5600000000 | 24.8333300000 | 0.0276985200 | 7.641025 | 0.1629%
1.5800000000 | 24.3333300000 | 0.0280227700 | 7.487178 | 0.1648%
1.6000000000 | 24.6666700000 | 0.0283470200 | 7.589745 | 0.1667%
1.6200000000 | 25.8333300000 | 0.0286712600 | 7.948717 | 0.1687%
1.6400000000 | 26.3333300000 | 0.0289955100 | 8.102563 | 0.1706%
1.6600000000 | 26.5000000000 | 0.0293617200 | 8.153846 | 0.1727%
1.6800000000 | 27.3333300000 | 0.0296859700 | 8.410255 | 0.1746%
1.7000000000 | 29.0000000000 | 0.0300102200 | 8.923077 | 0.1765%
1.7200000000 | 31.1666700000 | 0.0303344700 | 9.589745 | 0.1784%
1.7400000000 | 31.1666700000 | 0.0306587200 | 9.589745 | 0.1803%
1.7600000000 | 30.5000000000 | 0.0310230300 | 9.384615 | 0.1825%
1.7800000000 | 30.3333300000 | 0.0313472700 | 9.333332 | 0.1844%
1.8000000000 | 30.3333300000 | 0.0316734300 | 9.333332 | 0.1863%
1.8200000000 | 30.3333300000 | 0.0320377300 | 9.333332 | 0.1885%
1.8400000000 | 30.3333300000 | 0.0323619800 | 9.333332 | 0.1904%
1.8600000000 | 30.1666700000 | 0.0326862300 | 9.282052 | 0.1923%
1.8800000000 | 30.0000000000 | 0.0330505400 | 9.230769 | 0.1944%
1.9000000000 | 30.1666700000 | 0.0333766900 | 9.282052 | 0.1963%
1.9200000000 | 30.5000000000 | 0.0337009400 | 9.384615 | 0.1982%
1.9400000000 | 31.0000000000 | 0.0340251900 | 9.538462 | 0.2001%
1.9600000000 | 32.6666700000 | 0.0343895000 | 10.05128 | 0.2023%
1.9800000000 | 34.1666700000 | 0.0347137500 | 10.51282 | 0.2042%
2.0000000000 | 35.0000000000 | 0.0350379900 | 10.76923 | 0.2061%
2.0200000000 | 35.0000000000 | 0.0353622400 | 10.76923 | 0.208%
2.0400000000 | 34.8333300000 | 0.0356884000 | 10.71795 | 0.2099%
2.0600000000 | 34.8333300000 | 0.0360126500 | 10.71795 | 0.2118%
2.0800000000 | 36.8333300000 | 0.0363769500 | 11.33333 | 0.214%
2.1000000000 | 38.5000000000 | 0.0367012000 | 11.84615 | 0.2159%
2.1200000000 | 38.6666700000 | 0.0370254500 | 11.89744 | 0.2178%
2.1400000000 | 39.0000000000 | 0.0373916600 | 12 | 0.22%
2.1600000000 | 39.3333300000 | 0.0377159100 | 12.10256 | 0.2219%
2.1800000000 | 39.3333300000 | 0.0380401600 | 12.10256 | 0.2238%
2.2000000000 | 39.0000000000 | 0.0383644100 | 12 | 0.2257%
2.2200000000 | 38.3333300000 | 0.0387287100 | 11.79487 | 0.2278%
2.2400000000 | 38.3333300000 | 0.0390529600 | 11.79487 | 0.2297%
2.2600000000 | 38.5000000000 | 0.0393772100 | 11.84615 | 0.2316%
2.2800000000 | 39.1666700000 | 0.0397033700 | 12.05128 | 0.2335%
2.3000000000 | 40.1666700000 | 0.0400276200 | 12.35898 | 0.2355%
2.3200000000 | 41.3333300000 | 0.0403919200 | 12.71795 | 0.2376%
2.3400000000 | 41.3333300000 | 0.0407161700 | 12.71795 | 0.2395%
2.3600000000 | 41.6666700000 | 0.0410404200 | 12.82051 | 0.2414%
2.3800000000 | 41.8333300000 | 0.0413646700 | 12.87179 | 0.2433%
2.4000000000 | 42.0000000000 | 0.0416889200 | 12.92308 | 0.2452%
2.4200000000 | 42.5000000000 | 0.0420551300 | 13.07692 | 0.2474%
2.4400000000 | 42.8333300000 | 0.0423793800 | 13.17949 | 0.2493%
2.4600000000 | 45.6666700000 | 0.0427036300 | 14.05128 | 0.2512%
2.4800000000 | 49.0000000000 | 0.0430679300 | 15.07692 | 0.2533%
2.5000000000 | 50.8333300000 | 0.0433921800 | 15.64102 | 0.2552%
2.5200000000 | 50.3333300000 | 0.0437183400 | 15.48718 | 0.2572%
2.5400000000 | 48.1666700000 | 0.0440826400 | 14.82051 | 0.2593%
2.5600000000 | 48.1666700000 | 0.0444068900 | 14.82051 | 0.2612%
2.5800000000 | 49.3333300000 | 0.0447311400 | 15.17949 | 0.2631%
2.6000000000 | 50.5000000000 | 0.0450553900 | 15.53846 | 0.265%
2.6200000000 | 51.3333300000 | 0.0453796400 | 15.79487 | 0.2669%
2.6400000000 | 52.0000000000 | 0.0457038900 | 16 | 0.2688%
2.6600000000 | 54.1666700000 | 0.0460701000 | 16.66667 | 0.271%
2.6800000000 | 54.6666700000 | 0.0463943500 | 16.82051 | 0.2729%
2.7000000000 | 54.6666700000 | 0.0467186000 | 16.82051 | 0.2748%
2.7200000000 | 54.6666700000 | 0.0470428500 | 16.82051 | 0.2767%
2.7400000000 | 54.6666700000 | 0.0473671000 | 16.82051 | 0.2786%
2.7600000000 | 56.5000000000 | 0.0477314000 | 17.38462 | 0.2808%
2.7800000000 | 57.8333300000 | 0.0480575600 | 17.79487 | 0.2827%
2.8000000000 | 58.5000000000 | 0.0483818100 | 18 | 0.2846%
2.8200000000 | 58.5000000000 | 0.0487060500 | 18 | 0.2865%
2.8400000000 | 58.6666700000 | 0.0490703600 | 18.05128 | 0.2886%
2.8600000000 | 60.5000000000 | 0.0493946100 | 18.61538 | 0.2906%
2.8800000000 | 60.8333300000 | 0.0497188600 | 18.71795 | 0.2925%
2.9000000000 | 60.8333300000 | 0.0500431100 | 18.71795 | 0.2944%
2.9200000000 | 61.5000000000 | 0.0504093200 | 18.92308 | 0.2965%
2.9400000000 | 63.5000000000 | 0.0507335700 | 19.53846 | 0.2984%
2.9600000000 | 65.3333400000 | 0.0510578200 | 20.10257 | 0.3003%
2.9800000000 | 66.3333400000 | 0.0513820600 | 20.41026 | 0.3022%
3.0000000000 | 67.5000000000 | 0.0517063100 | 20.76923 | 0.3042%
3.0200000000 | 68.6666600000 | 0.0520305600 | 21.1282 | 0.3061%
3.0400000000 | 69.6666600000 | 0.0523548100 | 21.4359 | 0.308%
3.0600000000 | 70.5000000000 | 0.0527210200 | 21.69231 | 0.3101%
3.0800000000 | 70.6666600000 | 0.0530452700 | 21.74359 | 0.312%
3.1000000000 | 70.0000000000 | 0.0533695200 | 21.53846 | 0.3139%
3.1200000000 | 69.0000000000 | 0.0537338300 | 21.23077 | 0.3161%
3.1400000000 | 69.1666600000 | 0.0540580700 | 21.28205 | 0.318%
3.1600000000 | 70.5000000000 | 0.0543842300 | 21.69231 | 0.3199%
3.1800000000 | 70.8333400000 | 0.0547084800 | 21.79487 | 0.3218%
3.2000000000 | 71.0000000000 | 0.0550727800 | 21.84615 | 0.324%
3.2200000000 | 72.1666600000 | 0.0553970300 | 22.20513 | 0.3259%
3.2400000000 | 75.1666600000 | 0.0557212800 | 23.1282 | 0.3278%
3.2600000000 | 76.3333400000 | 0.0560455300 | 23.48718 | 0.3297%
3.2800000000 | 76.8333400000 | 0.0563697800 | 23.64103 | 0.3316%
3.3000000000 | 77.3333400000 | 0.0566959400 | 23.79487 | 0.3335%
3.3200000000 | 77.6666600000 | 0.0570201900 | 23.89743 | 0.3354%
3.3400000000 | 78.0000000000 | 0.0573844900 | 24 | 0.3376%
3.3600000000 | 79.0000000000 | 0.0577087400 | 24.30769 | 0.3395%
3.3800000000 | 80.0000000000 | 0.0580329900 | 24.61538 | 0.3414%
3.4000000000 | 80.6666600000 | 0.0583572400 | 24.82051 | 0.3433%
3.4200000000 | 81.8333400000 | 0.0586814900 | 25.17949 | 0.3452%
3.4400000000 | 84.5000000000 | 0.0590477000 | 26 | 0.3473%
3.4600000000 | 86.6666600000 | 0.0593719500 | 26.66666 | 0.3492%
3.4800000000 | 87.0000000000 | 0.0596962000 | 26.76923 | 0.3512%
3.5000000000 | 87.0000000000 | 0.0600204500 | 26.76923 | 0.3531%
3.5200000000 | 87.0000000000 | 0.0603847500 | 26.76923 | 0.3552%
3.5400000000 | 87.3333400000 | 0.0607090000 | 26.8718 | 0.3571%
3.5600000000 | 89.8333400000 | 0.0610351600 | 27.64103 | 0.359%
3.5800000000 | 90.8333400000 | 0.0613594100 | 27.94872 | 0.3609%
3.6000000000 | 91.8333400000 | 0.0616836500 | 28.25641 | 0.3628%
3.6200000000 | 93.3333400000 | 0.0620479600 | 28.71795 | 0.365%
3.6400000000 | 95.3333400000 | 0.0623722100 | 29.33334 | 0.3669%
3.6600000000 | 95.3333400000 | 0.0626964600 | 29.33334 | 0.3688%
3.6800000000 | 95.0000000000 | 0.0630207100 | 29.23077 | 0.3707%
3.7000000000 | 94.8333400000 | 0.0633468600 | 29.17949 | 0.3726%
3.7200000000 | 95.3333400000 | 0.0636711100 | 29.33334 | 0.3745%
3.7400000000 | 97.0000000000 | 0.0639953600 | 29.84615 | 0.3764%
3.7600000000 | 98.6666600000 | 0.0643596600 | 30.35897 | 0.3786%
3.7800000000 | 98.8333400000 | 0.0646839100 | 30.41026 | 0.3805%
3.8000000000 | 99.8333400000 | 0.0650081600 | 30.71795 | 0.3824%
3.8200000000 | 101.8333000000 | 0.0653324100 | 31.33332 | 0.3843%
3.8400000000 | 104.1667000000 | 0.0656986200 | 32.05129 | 0.3865%
3.8600000000 | 104.1667000000 | 0.0660228700 | 32.05129 | 0.3884%
3.8800000000 | 104.1667000000 | 0.0663471200 | 32.05129 | 0.3903%
3.9000000000 | 104.3333000000 | 0.0666713700 | 32.10255 | 0.3922%
3.9200000000 | 105.5000000000 | 0.0670356800 | 32.46154 | 0.3943%
3.9400000000 | 107.8333000000 | 0.0673618300 | 33.17948 | 0.3962%
3.9600000000 | 109.6667000000 | 0.0676860800 | 33.7436 | 0.3982%
3.9800000000 | 109.8333000000 | 0.0680103300 | 33.79486 | 0.4001%
4.0000000000 | 110.1667000000 | 0.0683345800 | 33.89745 | 0.402%
4.0200000000 | 111.1667000000 | 0.0686588300 | 34.20514 | 0.4039%
4.0400000000 | 112.6667000000 | 0.0690231300 | 34.66668 | 0.406%
4.0600000000 | 112.6667000000 | 0.0693473800 | 34.66668 | 0.4079%
4.0800000000 | 112.6667000000 | 0.0696716300 | 34.66668 | 0.4098%
4.1000000000 | 113.6667000000 | 0.0699977900 | 34.97437 | 0.4118%
4.1200000000 | 116.5000000000 | 0.0703620900 | 35.84615 | 0.4139%
4.1400000000 | 120.1667000000 | 0.0706863400 | 36.97437 | 0.4158%
4.1600000000 | 120.1667000000 | 0.0710105900 | 36.97437 | 0.4177%
4.1800000000 | 119.8333000000 | 0.0713768000 | 36.87178 | 0.4199%
4.2000000000 | 119.8333000000 | 0.0717010500 | 36.87178 | 0.4218%
4.2200000000 | 120.1667000000 | 0.0720253000 | 36.97437 | 0.4237%
4.2400000000 | 120.8333000000 | 0.0723495500 | 37.17948 | 0.4256%
4.2600000000 | 121.5000000000 | 0.0726738000 | 37.38462 | 0.4275%
4.2800000000 | 123.0000000000 | 0.0730381000 | 37.84615 | 0.4296%
4.3000000000 | 125.3333000000 | 0.0733623500 | 38.56409 | 0.4315%
4.3200000000 | 127.3333000000 | 0.0736866000 | 39.17948 | 0.4335%
4.3400000000 | 128.6667000000 | 0.0740127600 | 39.58975 | 0.4354%
4.3600000000 | 128.8333000000 | 0.0743370100 | 39.64102 | 0.4373%
4.3800000000 | 129.8333000000 | 0.0747013100 | 39.94871 | 0.4394%
4.4000000000 | 131.3333000000 | 0.0750255600 | 40.41025 | 0.4413%
4.4200000000 | 132.3333000000 | 0.0753498100 | 40.71794 | 0.4432%
4.4400000000 | 132.8333000000 | 0.0756740600 | 40.87178 | 0.4451%
4.4600000000 | 132.8333000000 | 0.0760402700 | 40.87178 | 0.4473%
4.4800000000 | 133.0000000000 | 0.0763645200 | 40.92308 | 0.4492%
4.5000000000 | 133.6667000000 | 0.0767288200 | 41.12822 | 0.4513%
4.5200000000 | 134.8333000000 | 0.0770530700 | 41.48717 | 0.4533%
4.5400000000 | 136.3333000000 | 0.0773773200 | 41.94871 | 0.4552%
4.5600000000 | 137.0000000000 | 0.0777015700 | 42.15385 | 0.4571%
4.5800000000 | 137.6667000000 | 0.0780277300 | 42.35898 | 0.459%
4.6000000000 | 139.6667000000 | 0.0783920300 | 42.97437 | 0.4611%
4.6200000000 | 141.6667000000 | 0.0787162800 | 43.58975 | 0.463%
4.6400000000 | 143.0000000000 | 0.0790405300 | 44 | 0.4649%
4.6600000000 | 143.0000000000 | 0.0793647800 | 44 | 0.4669%
4.6800000000 | 144.0000000000 | 0.0796890300 | 44.30769 | 0.4688%
4.7000000000 | 145.5000000000 | 0.0800132800 | 44.76923 | 0.4707%
4.7200000000 | 146.6667000000 | 0.0803794900 | 45.12822 | 0.4728%
4.7400000000 | 147.5000000000 | 0.0807037400 | 45.38462 | 0.4747%
4.7600000000 | 148.5000000000 | 0.0810279800 | 45.69231 | 0.4766%
4.7800000000 | 151.8333000000 | 0.0813922900 | 46.71794 | 0.4788%
4.8000000000 | 153.5000000000 | 0.0817165400 | 47.23077 | 0.4807%
4.8200000000 | 154.0000000000 | 0.0820426900 | 47.38462 | 0.4826%
4.8400000000 | 154.0000000000 | 0.0824070000 | 47.38462 | 0.4847%
4.8600000000 | 154.1667000000 | 0.0827312500 | 47.43591 | 0.4867%
4.8800000000 | 155.5000000000 | 0.0830555000 | 47.84615 | 0.4886%
4.9000000000 | 158.3333000000 | 0.0833797500 | 48.71794 | 0.4905%
4.9200000000 | 159.6667000000 | 0.0837039900 | 49.12822 | 0.4924%
4.9400000000 | 159.3333000000 | 0.0840702100 | 49.02563 | 0.4945%
4.9600000000 | 158.5000000000 | 0.0843944500 | 48.76923 | 0.4964%
4.9800000000 | 158.5000000000 | 0.0847187000 | 48.76923 | 0.4983%
5.0000000000 | 158.8333000000 | 0.0850429500 | 48.87178 | 0.5003%
5.0200000000 | 159.5000000000 | 0.0853672000 | 49.07692 | 0.5022%
5.0400000000 | 161.0000000000 | 0.0856914500 | 49.53846 | 0.5041%
5.0600000000 | 163.6667000000 | 0.0860576600 | 50.35898 | 0.5062%
5.0800000000 | 164.8333000000 | 0.0863819100 | 50.71794 | 0.5081%
5.1000000000 | 166.0000000000 | 0.0867061600 | 51.07692 | 0.51%
5.1200000000 | 168.5000000000 | 0.0870704700 | 51.84615 | 0.5122%
5.1400000000 | 171.6667000000 | 0.0873947100 | 52.82052 | 0.5141%
5.1600000000 | 173.8333000000 | 0.0877189600 | 53.48717 | 0.516%
5.1800000000 | 174.8333000000 | 0.0880851700 | 53.79486 | 0.5181%
5.2000000000 | 176.0000000000 | 0.0884094200 | 54.15385 | 0.5201%
5.2200000000 | 177.6667000000 | 0.0887336700 | 54.66668 | 0.522%
5.2400000000 | 179.8333000000 | 0.0890579200 | 55.33332 | 0.5239%
5.2600000000 | 182.5000000000 | 0.0893821700 | 56.15385 | 0.5258%
5.2800000000 | 185.0000000000 | 0.0897064200 | 56.92308 | 0.5277%
5.3000000000 | 185.3333000000 | 0.0900726300 | 57.02563 | 0.5298%
5.3200000000 | 185.5000000000 | 0.0903968800 | 57.07692 | 0.5317%
5.3400000000 | 185.6667000000 | 0.0907211300 | 57.12822 | 0.5337%
5.3600000000 | 186.0000000000 | 0.0910453800 | 57.23077 | 0.5356%
5.3800000000 | 188.6667000000 | 0.0913696300 | 58.05129 | 0.5375%
5.4000000000 | 191.1667000000 | 0.0916938800 | 58.82052 | 0.5394%
5.4200000000 | 192.1667000000 | 0.0920581800 | 59.12822 | 0.5415%
5.4400000000 | 193.0000000000 | 0.0923824300 | 59.38462 | 0.5434%
5.4600000000 | 195.3333000000 | 0.0927085900 | 60.10255 | 0.5453%
5.4800000000 | 197.3333000000 | 0.0930328400 | 60.71794 | 0.5473%
5.5000000000 | 197.6667000000 | 0.0933971400 | 60.82052 | 0.5494%
5.5200000000 | 197.6667000000 | 0.0937213900 | 60.82052 | 0.5513%
5.5400000000 | 198.3333000000 | 0.0940456400 | 61.02563 | 0.5532%
5.5600000000 | 200.5000000000 | 0.0943698900 | 61.69231 | 0.5551%
5.5800000000 | 203.1667000000 | 0.0947361000 | 62.51283 | 0.5573%
5.6000000000 | 205.0000000000 | 0.0950603500 | 63.07692 | 0.5592%
5.6200000000 | 206.5000000000 | 0.0953846000 | 63.53846 | 0.5611%
5.6400000000 | 207.5000000000 | 0.0957088500 | 63.84615 | 0.563%
5.6600000000 | 208.3333000000 | 0.0960331000 | 64.10255 | 0.5649%
5.6800000000 | 211.1667000000 | 0.0963573500 | 64.97437 | 0.5668%
5.7000000000 | 213.6667000000 | 0.0966815900 | 65.7436 | 0.5687%
5.7200000000 | 215.0000000000 | 0.0970478100 | 66.15385 | 0.5709%
5.7400000000 | 216.3333000000 | 0.0973720600 | 66.56409 | 0.5728%
5.7600000000 | 218.8333000000 | 0.0976963000 | 67.33332 | 0.5747%
5.7800000000 | 221.8333000000 | 0.0980606100 | 68.2564 | 0.5768%
5.8000000000 | 222.1667000000 | 0.0983848600 | 68.35898 | 0.5787%
5.8200000000 | 222.0000000000 | 0.0987091100 | 68.30769 | 0.5806%
5.8400000000 | 221.8333000000 | 0.0990352600 | 68.2564 | 0.5826%
5.8600000000 | 222.1667000000 | 0.0993995700 | 68.35898 | 0.5847%
5.8800000000 | 223.6667000000 | 0.0997238200 | 68.82052 | 0.5866%
5.9000000000 | 225.6667000000 | 0.1000481000 | 69.43591 | 0.5885%
5.9200000000 | 227.1667000000 | 0.1003723000 | 69.89745 | 0.5904%
5.9400000000 | 229.0000000000 | 0.1006966000 | 70.46154 | 0.5923%
5.9600000000 | 231.6667000000 | 0.1010208000 | 71.28206 | 0.5942%
5.9800000000 | 235.1667000000 | 0.1013870000 | 72.35898 | 0.5964%
6.0000000000 | 235.5000000000 | 0.1017113000 | 72.46154 | 0.5983%
6.0200000000 | 235.6667000000 | 0.1020355000 | 72.51283 | 0.6002%
6.0400000000 | 236.5000000000 | 0.1023598000 | 72.76923 | 0.6021%
6.0600000000 | 238.0000000000 | 0.1026840000 | 73.23077 | 0.604%
6.0800000000 | 240.3333000000 | 0.1030083000 | 73.94871 | 0.6059%
6.1000000000 | 242.0000000000 | 0.1033745000 | 74.46154 | 0.6081%
6.1200000000 | 243.1667000000 | 0.1036987000 | 74.82052 | 0.61%
6.1400000000 | 244.6667000000 | 0.1040230000 | 75.28206 | 0.6119%
6.1600000000 | 246.6667000000 | 0.1043873000 | 75.89745 | 0.614%
6.1800000000 | 247.6667000000 | 0.1047115000 | 76.20514 | 0.6159%
6.2000000000 | 248.1667000000 | 0.1050358000 | 76.35898 | 0.6179%
6.2200000000 | 249.8333000000 | 0.1053600000 | 76.87178 | 0.6198%
6.2400000000 | 251.3333000000 | 0.1056862000 | 77.33332 | 0.6217%
6.2600000000 | 252.1667000000 | 0.1060104000 | 77.58975 | 0.6236%
6.2800000000 | 253.8333000000 | 0.1063347000 | 78.10255 | 0.6255%
6.3000000000 | 256.0000000000 | 0.1066589000 | 78.76923 | 0.6274%
6.3200000000 | 257.5000000000 | 0.1070232000 | 79.23077 | 0.6295%
6.3400000000 | 258.3333000000 | 0.1073475000 | 79.48717 | 0.6315%
6.3600000000 | 259.1667000000 | 0.1076717000 | 79.7436 | 0.6334%
6.3800000000 | 261.5000000000 | 0.1079979000 | 80.46154 | 0.6353%
6.4000000000 | 263.5000000000 | 0.1083221000 | 81.07692 | 0.6372%
6.4200000000 | 264.1667000000 | 0.1086864000 | 81.28206 | 0.6393%
6.4400000000 | 265.5000000000 | 0.1090107000 | 81.69231 | 0.6412%
6.4600000000 | 268.0000000000 | 0.1093349000 | 82.46154 | 0.6431%
6.4800000000 | 270.1667000000 | 0.1097012000 | 83.12822 | 0.6453%
6.5000000000 | 270.6667000000 | 0.1100254000 | 83.28206 | 0.6472%
6.5200000000 | 272.8333000000 | 0.1103497000 | 83.94871 | 0.6491%
6.5400000000 | 275.5000000000 | 0.1106739000 | 84.76923 | 0.651%
6.5600000000 | 277.6667000000 | 0.1110382000 | 85.43591 | 0.6532%
6.5800000000 | 279.1667000000 | 0.1113625000 | 85.89745 | 0.6551%
6.6000000000 | 280.8333000000 | 0.1116867000 | 86.41025 | 0.657%
6.6200000000 | 284.0000000000 | 0.1120110000 | 87.38462 | 0.6589%
6.6400000000 | 287.1667000000 | 0.1123371000 | 88.35898 | 0.6608%
6.6600000000 | 289.1667000000 | 0.1126614000 | 88.97437 | 0.6627%
6.6800000000 | 289.1667000000 | 0.1130257000 | 88.97437 | 0.6649%
6.7000000000 | 289.3333000000 | 0.1133499000 | 89.02563 | 0.6668%
6.7200000000 | 289.5000000000 | 0.1136742000 | 89.07692 | 0.6687%
6.7400000000 | 291.1667000000 | 0.1139984000 | 89.58975 | 0.6706%
6.7600000000 | 293.5000000000 | 0.1143646000 | 90.30769 | 0.6727%
6.7800000000 | 295.1667000000 | 0.1146889000 | 90.82052 | 0.6746%
6.8000000000 | 296.3333000000 | 0.1150131000 | 91.17948 | 0.6765%
6.8200000000 | 298.0000000000 | 0.1153774000 | 91.69231 | 0.6787%
6.8400000000 | 299.8333000000 | 0.1157017000 | 92.2564 | 0.6806%
6.8600000000 | 301.6667000000 | 0.1160259000 | 92.82052 | 0.6825%
6.8800000000 | 302.8333000000 | 0.1163921000 | 93.17948 | 0.6847%
6.9000000000 | 304.8333000000 | 0.1167164000 | 93.79486 | 0.6866%
6.9200000000 | 308.6667000000 | 0.1170406000 | 94.97437 | 0.6885%
6.9400000000 | 311.3333000000 | 0.1173649000 | 95.79486 | 0.6904%
6.9600000000 | 312.3333000000 | 0.1176891000 | 96.10255 | 0.6923%
6.9800000000 | 312.5000000000 | 0.1180134000 | 96.15385 | 0.6942%
7.0000000000 | 314.8333000000 | 0.1183796000 | 96.87178 | 0.6964%
7.0200000000 | 317.1667000000 | 0.1187038000 | 97.58975 | 0.6983%
7.0400000000 | 320.3333000000 | 0.1190281000 | 98.56409 | 0.7002%
7.0600000000 | 323.3333000000 | 0.1193523000 | 99.48717 | 0.7021%
7.0800000000 | 324.8333000000 | 0.1197166000 | 99.94871 | 0.7042%
7.1000000000 | 326.1667000000 | 0.1200409000 | 100.359 | 0.7061%
7.1200000000 | 327.1667000000 | 0.1203671000 | 100.6667 | 0.708%
7.1400000000 | 327.8333000000 | 0.1207314000 | 100.8718 | 0.7102%
7.1600000000 | 328.5000000000 | 0.1210556000 | 101.0769 | 0.7121%
7.1800000000 | 330.1667000000 | 0.1213799000 | 101.5898 | 0.714%
7.2000000000 | 332.6667000000 | 0.1217442000 | 102.359 | 0.7161%
7.2200000000 | 336.0000000000 | 0.1220703000 | 103.3846 | 0.7181%
7.2400000000 | 339.6667000000 | 0.1223946000 | 104.5128 | 0.72%
7.2600000000 | 341.8333000000 | 0.1227188000 | 105.1795 | 0.7219%
7.2800000000 | 342.3333000000 | 0.1230431000 | 105.3333 | 0.7238%
7.3000000000 | 343.1667000000 | 0.1233673000 | 105.5898 | 0.7257%
7.3200000000 | 345.1667000000 | 0.1236916000 | 106.2051 | 0.7276%
7.3400000000 | 346.6667000000 | 0.1240559000 | 106.6667 | 0.7297%
7.3600000000 | 348.0000000000 | 0.1243820000 | 107.0769 | 0.7317%
7.3800000000 | 350.5000000000 | 0.1247063000 | 107.8462 | 0.7336%
7.4000000000 | 353.8333000000 | 0.1250305000 | 108.8718 | 0.7355%
7.4200000000 | 356.1667000000 | 0.1253948000 | 109.5898 | 0.7376%
7.4400000000 | 358.0000000000 | 0.1257191000 | 110.1538 | 0.7395%
7.4600000000 | 359.1667000000 | 0.1260433000 | 110.5128 | 0.7414%
7.4800000000 | 359.6667000000 | 0.1264095000 | 110.6667 | 0.7436%
7.5000000000 | 361.0000000000 | 0.1267338000 | 111.0769 | 0.7455%
7.5200000000 | 363.1667000000 | 0.1270580000 | 111.7436 | 0.7474%
7.5400000000 | 365.3333000000 | 0.1273823000 | 112.4102 | 0.7493%
7.5600000000 | 367.3333000000 | 0.1277466000 | 113.0256 | 0.7515%
7.5800000000 | 369.3333000000 | 0.1280708000 | 113.641 | 0.7534%
7.6000000000 | 372.3333000000 | 0.1283970000 | 114.5641 | 0.7553%
7.6200000000 | 374.3333000000 | 0.1287212000 | 115.1795 | 0.7572%
7.6400000000 | 375.5000000000 | 0.1290455000 | 115.5385 | 0.7591%
7.6600000000 | 376.6667000000 | 0.1293697000 | 115.8974 | 0.761%
7.6800000000 | 378.3333000000 | 0.1296940000 | 116.4102 | 0.7629%
7.7000000000 | 379.0000000000 | 0.1300583000 | 116.6154 | 0.765%
7.7200000000 | 380.3333000000 | 0.1303825000 | 117.0256 | 0.767%
7.7400000000 | 382.8333000000 | 0.1307068000 | 117.7949 | 0.7689%
7.7600000000 | 385.8333000000 | 0.1310329000 | 118.7179 | 0.7708%
7.7800000000 | 388.3333000000 | 0.1313972000 | 119.4872 | 0.7729%
7.8000000000 | 391.5000000000 | 0.1317215000 | 120.4615 | 0.7748%
7.8200000000 | 395.3333000000 | 0.1320457000 | 121.641 | 0.7767%
7.8400000000 | 397.3333000000 | 0.1324120000 | 122.2564 | 0.7789%
7.8600000000 | 398.0000000000 | 0.1327362000 | 122.4615 | 0.7808%
7.8800000000 | 398.3333000000 | 0.1330605000 | 122.5641 | 0.7827%
7.9000000000 | 401.0000000000 | 0.1333847000 | 123.3846 | 0.7846%
7.9200000000 | 405.1667000000 | 0.1337090000 | 124.6667 | 0.7865%
7.9400000000 | 407.6667000000 | 0.1340332000 | 125.4359 | 0.7884%
7.9600000000 | 409.0000000000 | 0.1343975000 | 125.8462 | 0.7906%
7.9800000000 | 410.3333000000 | 0.1347218000 | 126.2564 | 0.7925%
8.0000000000 | 413.8333000000 | 0.1350479000 | 127.3333 | 0.7944%
8.0200000000 | 415.6667000000 | 0.1353722000 | 127.8974 | 0.7963%
8.0400000000 | 416.6667000000 | 0.1356964000 | 128.2051 | 0.7982%
8.0600000000 | 418.0000000000 | 0.1360207000 | 128.6154 | 0.8001%
8.0800000000 | 420.3333000000 | 0.1363850000 | 129.3333 | 0.8023%
8.1000000000 | 421.8333000000 | 0.1367092000 | 129.7949 | 0.8042%
8.1200000000 | 424.1667000000 | 0.1370335000 | 130.5128 | 0.8061%
8.1400000000 | 426.0000000000 | 0.1373997000 | 131.0769 | 0.8082%
8.1600000000 | 427.0000000000 | 0.1377239000 | 131.3846 | 0.8101%
8.1800000000 | 428.0000000000 | 0.1380482000 | 131.6923 | 0.812%
8.2000000000 | 431.3333000000 | 0.1383724000 | 132.7179 | 0.814%
8.2200000000 | 433.6667000000 | 0.1386967000 | 133.4359 | 0.8159%
8.2400000000 | 435.5000000000 | 0.1390209000 | 134 | 0.8178%
8.2600000000 | 437.5000000000 | 0.1393871000 | 134.6154 | 0.8199%
8.2800000000 | 440.5000000000 | 0.1397114000 | 135.5385 | 0.8218%
8.3000000000 | 444.5000000000 | 0.1400356000 | 136.7692 | 0.8237%
8.3200000000 | 447.6667000000 | 0.1403599000 | 137.7436 | 0.8256%
8.3400000000 | 449.1667000000 | 0.1406841000 | 138.2051 | 0.8276%
8.3600000000 | 450.1667000000 | 0.1410084000 | 138.5128 | 0.8295%
8.3800000000 | 451.8333000000 | 0.1413746000 | 139.0256 | 0.8316%
8.4000000000 | 455.3333000000 | 0.1416988000 | 140.1026 | 0.8335%
8.4200000000 | 457.5000000000 | 0.1420231000 | 140.7692 | 0.8354%
8.4400000000 | 458.3333000000 | 0.1423473000 | 141.0256 | 0.8373%
8.4600000000 | 459.1667000000 | 0.1427116000 | 141.2821 | 0.8395%
8.4800000000 | 461.0000000000 | 0.1430359000 | 141.8462 | 0.8414%
8.5000000000 | 464.3333000000 | 0.1433601000 | 142.8718 | 0.8433%
8.5200000000 | 467.6667000000 | 0.1436844000 | 143.8974 | 0.8452%
8.5400000000 | 469.8333000000 | 0.1440506000 | 144.5641 | 0.8474%
8.5600000000 | 472.3333000000 | 0.1443748000 | 145.3333 | 0.8493%
8.5800000000 | 475.6667000000 | 0.1446991000 | 146.359 | 0.8512%
8.6000000000 | 479.1667000000 | 0.1450233000 | 147.4359 | 0.8531%
8.6200000000 | 481.3333000000 | 0.1453476000 | 148.1026 | 0.855%
8.6400000000 | 483.5000000000 | 0.1456718000 | 148.7692 | 0.8569%
8.6600000000 | 486.1667000000 | 0.1459961000 | 149.5898 | 0.8588%
8.6800000000 | 489.1667000000 | 0.1463223000 | 150.5128 | 0.8607%
8.7000000000 | 491.5000000000 | 0.1466866000 | 151.2308 | 0.8629%
8.7200000000 | 492.0000000000 | 0.1470108000 | 151.3846 | 0.8648%
8.7400000000 | 494.3333000000 | 0.1473351000 | 152.1026 | 0.8667%
8.7600000000 | 497.3333000000 | 0.1476593000 | 153.0256 | 0.8686%
8.7800000000 | 500.8333000000 | 0.1480255000 | 154.1026 | 0.8707%
8.8000000000 | 505.0000000000 | 0.1483498000 | 155.3846 | 0.8726%
8.8200000000 | 505.6667000000 | 0.1486740000 | 155.5898 | 0.8746%
8.8400000000 | 506.5000000000 | 0.1489983000 | 155.8462 | 0.8765%
8.8600000000 | 508.8333000000 | 0.1493626000 | 156.5641 | 0.8786%
8.8800000000 | 512.6667000000 | 0.1496868000 | 157.7436 | 0.8805%
8.9000000000 | 517.1667000000 | 0.1500111000 | 159.1282 | 0.8824%
8.9200000000 | 517.5000000000 | 0.1503372000 | 159.2308 | 0.8843%
8.9400000000 | 517.6667000000 | 0.1506615000 | 159.2821 | 0.8862%
8.9600000000 | 518.0000000000 | 0.1510258000 | 159.3846 | 0.8884%
8.9800000000 | 519.0000000000 | 0.1513500000 | 159.6923 | 0.8903%
9.0000000000 | 520.6667000000 | 0.1516743000 | 160.2051 | 0.8922%
9.0200000000 | 524.3333000000 | 0.1519985000 | 161.3333 | 0.8941%
9.0400000000 | 527.5000000000 | 0.1523228000 | 162.3077 | 0.896%
9.0600000000 | 530.3333000000 | 0.1526890000 | 163.1795 | 0.8982%
9.0800000000 | 533.1667000000 | 0.1530132000 | 164.0513 | 0.9001%
9.1000000000 | 536.3333000000 | 0.1533375000 | 165.0256 | 0.902%
9.1200000000 | 538.8333000000 | 0.1537018000 | 165.7949 | 0.9041%
9.1400000000 | 542.0000000000 | 0.1540260000 | 166.7692 | 0.906%
9.1600000000 | 545.0000000000 | 0.1543522000 | 167.6923 | 0.908%
9.1800000000 | 547.5000000000 | 0.1547165000 | 168.4615 | 0.9101%
9.2000000000 | 550.0000000000 | 0.1550407000 | 169.2308 | 0.912%
9.2200000000 | 552.8333000000 | 0.1553650000 | 170.1026 | 0.9139%
9.2400000000 | 556.8333000000 | 0.1556892000 | 171.3333 | 0.9158%
9.2600000000 | 560.6667000000 | 0.1560555000 | 172.5128 | 0.918%
9.2800000000 | 563.6667000000 | 0.1563797000 | 173.4359 | 0.9199%
9.3000000000 | 565.3333000000 | 0.1567039000 | 173.9487 | 0.9218%
9.3200000000 | 566.8333000000 | 0.1570282000 | 174.4102 | 0.9237%
9.3400000000 | 568.0000000000 | 0.1573524000 | 174.7692 | 0.9256%
9.3600000000 | 570.5000000000 | 0.1577168000 | 175.5385 | 0.9277%
9.3800000000 | 573.5000000000 | 0.1580410000 | 176.4615 | 0.9297%
9.4000000000 | 576.3333000000 | 0.1583652000 | 177.3333 | 0.9316%
9.4200000000 | 578.1667000000 | 0.1586914000 | 177.8974 | 0.9335%
9.4400000000 | 581.3333000000 | 0.1590557000 | 178.8718 | 0.9356%
9.4600000000 | 585.1667000000 | 0.1593800000 | 180.0513 | 0.9375%
9.4800000000 | 588.8333000000 | 0.1597042000 | 181.1795 | 0.9394%
9.5000000000 | 590.8333000000 | 0.1600704000 | 181.7949 | 0.9416%
9.5200000000 | 591.6667000000 | 0.1603947000 | 182.0513 | 0.9435%
9.5400000000 | 592.8333000000 | 0.1607189000 | 182.4102 | 0.9454%
9.5600000000 | 595.5000000000 | 0.1610432000 | 183.2308 | 0.9473%
9.5800000000 | 599.0000000000 | 0.1613674000 | 184.3077 | 0.9492%
9.6000000000 | 602.5000000000 | 0.1617317000 | 185.3846 | 0.9514%
9.6200000000 | 604.6667000000 | 0.1620560000 | 186.0513 | 0.9533%
9.6400000000 | 608.0000000000 | 0.1623802000 | 187.0769 | 0.9552%
9.6600000000 | 611.3333000000 | 0.1627064000 | 188.1026 | 0.9571%
9.6800000000 | 614.0000000000 | 0.1630306000 | 188.9231 | 0.959%
9.7000000000 | 616.0000000000 | 0.1633949000 | 189.5385 | 0.9611%
9.7200000000 | 618.1667000000 | 0.1637192000 | 190.2051 | 0.9631%
9.7400000000 | 621.1667000000 | 0.1640434000 | 191.1282 | 0.965%
9.7600000000 | 623.6667000000 | 0.1643677000 | 191.8974 | 0.9669%
9.7800000000 | 625.1667000000 | 0.1647339000 | 192.359 | 0.969%
9.8000000000 | 626.3333000000 | 0.1650581000 | 192.7179 | 0.9709%
9.8200000000 | 629.0000000000 | 0.1653824000 | 193.5385 | 0.9728%
9.8400000000 | 631.0000000000 | 0.1657467000 | 194.1538 | 0.975%
9.8600000000 | 633.0000000000 | 0.1660709000 | 194.7692 | 0.9769%
9.8800000000 | 635.6667000000 | 0.1663952000 | 195.5898 | 0.9788%
9.9000000000 | 639.1667000000 | 0.1667213000 | 196.6667 | 0.9807%
9.9200000000 | 642.1667000000 | 0.1670456000 | 197.5898 | 0.9826%
9.9400000000 | 646.8333000000 | 0.1673698000 | 199.0256 | 0.9845%
9.9600000000 | 650.1667000000 | 0.1677341000 | 200.0513 | 0.9867%
9.9800000000 | 652.1667000000 | 0.1680584000 | 200.6667 | 0.9886%
10.0000000000 | 653.5000000000 | 0.1683826000 | 201.0769 | 0.9905%
10.0200000000 | 655.5000000000 | 0.1687069000 | 201.6923 | 0.9924%
10.0400000000 | 656.8333000000 | 0.1690331000 | 202.1026 | 0.9943%
10.0600000000 | 660.5000000000 | 0.1693974000 | 203.2308 | 0.9965%
10.0800000000 | 665.3333000000 | 0.1697216000 | 204.7179 | 0.9984%
10.1000000000 | 669.3333000000 | 0.1700459000 | 205.9487 | 1%
10.1200000000 | 670.6667000000 | 0.1703701000 | 206.359 | 1.002%
10.1400000000 | 672.8333000000 | 0.1707363000 | 207.0256 | 1.004%
10.1600000000 | 675.0000000000 | 0.1710606000 | 207.6923 | 1.006%
10.1800000000 | 677.3333000000 | 0.1713848000 | 208.4102 | 1.008%
10.2000000000 | 679.3333000000 | 0.1717091000 | 209.0256 | 1.01%
10.2200000000 | 682.0000000000 | 0.1720734000 | 209.8462 | 1.012%
10.2400000000 | 685.6667000000 | 0.1723976000 | 210.9744 | 1.014%
10.2600000000 | 689.3333000000 | 0.1727219000 | 212.1026 | 1.016%
10.2800000000 | 692.6667000000 | 0.1730461000 | 213.1282 | 1.018%
10.3000000000 | 694.8333000000 | 0.1733723000 | 213.7949 | 1.02%
10.3200000000 | 696.1667000000 | 0.1736965000 | 214.2051 | 1.022%
10.3400000000 | 697.1667000000 | 0.1740208000 | 214.5128 | 1.024%
10.3600000000 | 700.1667000000 | 0.1743851000 | 215.4359 | 1.026%
10.3800000000 | 703.1667000000 | 0.1747093000 | 216.359 | 1.028%
10.4000000000 | 705.6667000000 | 0.1750336000 | 217.1282 | 1.03%
10.4200000000 | 708.1667000000 | 0.1753578000 | 217.8974 | 1.032%
10.4400000000 | 712.3333000000 | 0.1757240000 | 219.1795 | 1.034%
10.4600000000 | 714.8333000000 | 0.1760483000 | 219.9487 | 1.036%
10.4800000000 | 717.5000000000 | 0.1763725000 | 220.7692 | 1.037%
10.5000000000 | 720.6667000000 | 0.1766968000 | 221.7436 | 1.039%
10.5200000000 | 724.6667000000 | 0.1770611000 | 222.9744 | 1.042%
10.5400000000 | 727.0000000000 | 0.1773872000 | 223.6923 | 1.043%
10.5600000000 | 729.5000000000 | 0.1777115000 | 224.4615 | 1.045%
10.5800000000 | 732.3333000000 | 0.1780357000 | 225.3333 | 1.047%
10.6000000000 | 735.5000000000 | 0.1783600000 | 226.3077 | 1.049%
10.6200000000 | 738.6667000000 | 0.1786842000 | 227.2821 | 1.051%
10.6400000000 | 741.5000000000 | 0.1790485000 | 228.1538 | 1.053%
10.6600000000 | 743.0000000000 | 0.1793728000 | 228.6154 | 1.055%
10.6800000000 | 744.8333000000 | 0.1796989000 | 229.1795 | 1.057%
10.7000000000 | 747.5000000000 | 0.1800232000 | 230 | 1.059%
10.7200000000 | 751.3333000000 | 0.1803474000 | 231.1795 | 1.061%
10.7400000000 | 754.3333000000 | 0.1806717000 | 232.1026 | 1.063%
10.7600000000 | 756.5000000000 | 0.1810360000 | 232.7692 | 1.065%
10.7800000000 | 758.6667000000 | 0.1813602000 | 233.4359 | 1.067%
10.8000000000 | 761.5000000000 | 0.1816845000 | 234.3077 | 1.069%
10.8200000000 | 765.3333000000 | 0.1820507000 | 235.4872 | 1.071%
10.8400000000 | 767.5000000000 | 0.1823750000 | 236.1538 | 1.073%
10.8600000000 | 769.1667000000 | 0.1826992000 | 236.6667 | 1.075%
10.8800000000 | 771.8333000000 | 0.1830235000 | 237.4872 | 1.077%
10.9000000000 | 775.8333000000 | 0.1833878000 | 238.7179 | 1.079%
10.9200000000 | 781.0000000000 | 0.1837139000 | 240.3077 | 1.081%
10.9400000000 | 784.0000000000 | 0.1840382000 | 241.2308 | 1.083%
10.9600000000 | 786.1667000000 | 0.1843624000 | 241.8974 | 1.084%
10.9800000000 | 788.8333000000 | 0.1846867000 | 242.7179 | 1.086%
11.0000000000 | 791.8333000000 | 0.1850109000 | 243.641 | 1.088%
11.0200000000 | 794.6667000000 | 0.1853352000 | 244.5128 | 1.09%
11.0400000000 | 797.1667000000 | 0.1856995000 | 245.2821 | 1.092%
11.0600000000 | 799.6667000000 | 0.1860237000 | 246.0513 | 1.094%
11.0800000000 | 802.8333000000 | 0.1863499000 | 247.0256 | 1.096%
11.1000000000 | 805.5000000000 | 0.1866741000 | 247.8462 | 1.098%
11.1200000000 | 806.5000000000 | 0.1870384000 | 248.1538 | 1.1%
11.1400000000 | 808.0000000000 | 0.1873627000 | 248.6154 | 1.102%
11.1600000000 | 811.3333000000 | 0.1876869000 | 249.641 | 1.104%
11.1800000000 | 815.1667000000 | 0.1880112000 | 250.8205 | 1.106%
11.2000000000 | 819.3333000000 | 0.1883774000 | 252.1026 | 1.108%
11.2200000000 | 822.8333000000 | 0.1887016000 | 253.1795 | 1.11%
11.2400000000 | 825.0000000000 | 0.1890259000 | 253.8462 | 1.112%
11.2600000000 | 827.3333000000 | 0.1893501000 | 254.5641 | 1.114%
11.2800000000 | 830.5000000000 | 0.1896744000 | 255.5385 | 1.116%
11.3000000000 | 834.0000000000 | 0.1899986000 | 256.6154 | 1.118%
11.3200000000 | 837.3333000000 | 0.1903229000 | 257.641 | 1.12%
11.3400000000 | 839.1667000000 | 0.1906891000 | 258.2051 | 1.122%
11.3600000000 | 841.6667000000 | 0.1910133000 | 258.9744 | 1.124%
11.3800000000 | 845.5000000000 | 0.1913376000 | 260.1538 | 1.126%
11.4000000000 | 849.3333000000 | 0.1916618000 | 261.3333 | 1.127%
11.4200000000 | 852.1667000000 | 0.1920261000 | 262.2051 | 1.13%
11.4400000000 | 854.6667000000 | 0.1923504000 | 262.9744 | 1.131%
11.4600000000 | 857.1667000000 | 0.1926765000 | 263.7436 | 1.133%
11.4800000000 | 859.8333000000 | 0.1930408000 | 264.5641 | 1.136%
11.5000000000 | 862.5000000000 | 0.1933651000 | 265.3846 | 1.137%
11.5200000000 | 864.8333000000 | 0.1936893000 | 266.1026 | 1.139%
11.5400000000 | 867.0000000000 | 0.1940536000 | 266.7692 | 1.141%
11.5600000000 | 871.5000000000 | 0.1943798000 | 268.1538 | 1.143%
11.5800000000 | 876.6667000000 | 0.1947041000 | 269.7436 | 1.145%
11.6000000000 | 880.5000000000 | 0.1950283000 | 270.9231 | 1.147%
11.6200000000 | 881.6667000000 | 0.1953526000 | 271.2821 | 1.149%
11.6400000000 | 882.0000000000 | 0.1956768000 | 271.3846 | 1.151%
11.6600000000 | 883.5000000000 | 0.1960411000 | 271.8462 | 1.153%
11.6800000000 | 885.3333000000 | 0.1963654000 | 272.4102 | 1.155%
11.7000000000 | 888.3333000000 | 0.1966915000 | 273.3333 | 1.157%
11.7200000000 | 892.8333000000 | 0.1970158000 | 274.7179 | 1.159%
11.7400000000 | 897.3333000000 | 0.1973801000 | 276.1026 | 1.161%
11.7600000000 | 901.3333000000 | 0.1977043000 | 277.3333 | 1.163%
11.7800000000 | 906.0000000000 | 0.1980286000 | 278.7692 | 1.165%
11.8000000000 | 909.1667000000 | 0.1983948000 | 279.7436 | 1.167%
11.8200000000 | 910.6667000000 | 0.1987190000 | 280.2051 | 1.169%
11.8400000000 | 912.1667000000 | 0.1990433000 | 280.6667 | 1.171%
11.8600000000 | 916.8333000000 | 0.1994076000 | 282.1026 | 1.173%
11.8800000000 | 921.6667000000 | 0.1997318000 | 283.5898 | 1.175%
11.9000000000 | 925.6667000000 | 0.2000561000 | 284.8205 | 1.177%
11.9200000000 | 928.6667000000 | 0.2003803000 | 285.7436 | 1.179%
11.9400000000 | 930.5000000000 | 0.2007046000 | 286.3077 | 1.181%
11.9600000000 | 932.1667000000 | 0.2010307000 | 286.8205 | 1.183%
11.9800000000 | 935.8333000000 | 0.2013950000 | 287.9487 | 1.185%
12.0000000000 | 939.5000000000 | 0.2017193000 | 289.0769 | 1.187%
12.0200000000 | 942.1667000000 | 0.2020435000 | 289.8974 | 1.188%
12.0400000000 | 943.6667000000 | 0.2023678000 | 290.359 | 1.19%
12.0600000000 | 947.8333000000 | 0.2026920000 | 291.641 | 1.192%
12.0800000000 | 951.5000000000 | 0.2030582000 | 292.7692 | 1.194%
12.1000000000 | 954.3333000000 | 0.2033825000 | 293.641 | 1.196%
12.1200000000 | 956.3333000000 | 0.2037067000 | 294.2564 | 1.198%
12.1400000000 | 958.3333000000 | 0.2040710000 | 294.8718 | 1.2%
12.1600000000 | 961.1667000000 | 0.2043953000 | 295.7436 | 1.202%
12.1800000000 | 963.8333000000 | 0.2047195000 | 296.5641 | 1.204%
12.2000000000 | 966.1667000000 | 0.2050457000 | 297.2821 | 1.206%
12.2200000000 | 968.1667000000 | 0.2053699000 | 297.8974 | 1.208%
12.2400000000 | 970.6667000000 | 0.2057343000 | 298.6667 | 1.21%
12.2600000000 | 976.0000000000 | 0.2060585000 | 300.3077 | 1.212%
12.2800000000 | 980.8333000000 | 0.2063828000 | 301.7949 | 1.214%
12.3000000000 | 984.1667000000 | 0.2067070000 | 302.8205 | 1.216%
12.3200000000 | 986.3333000000 | 0.2070313000 | 303.4872 | 1.218%
12.3400000000 | 989.3333000000 | 0.2073574000 | 304.4102 | 1.22%
12.3600000000 | 993.3333000000 | 0.2077217000 | 305.641 | 1.222%
12.3800000000 | 996.3333000000 | 0.2080460000 | 306.5641 | 1.224%
12.4000000000 | 999.0000000000 | 0.2083702000 | 307.3846 | 1.226%
12.4200000000 | 1001.5000000000 | 0.2087345000 | 308.1538 | 1.228%
12.4400000000 | 1004.1670000000 | 0.2090607000 | 308.9745 | 1.23%
12.4600000000 | 1006.6670000000 | 0.2093849000 | 309.7437 | 1.232%
12.4800000000 | 1009.1670000000 | 0.2097092000 | 310.5129 | 1.234%
12.5000000000 | 1011.8330000000 | 0.2100735000 | 311.3332 | 1.236%
12.5200000000 | 1015.0000000000 | 0.2103977000 | 312.3077 | 1.238%
12.5400000000 | 1018.6670000000 | 0.2107220000 | 313.436 | 1.24%
12.5600000000 | 1022.1670000000 | 0.2110462000 | 314.5129 | 1.241%
12.5800000000 | 1026.1670000000 | 0.2113724000 | 315.7437 | 1.243%
12.6000000000 | 1030.1670000000 | 0.2116966000 | 316.9745 | 1.245%
12.6200000000 | 1034.1670000000 | 0.2120609000 | 318.2052 | 1.247%
12.6400000000 | 1038.8330000000 | 0.2123852000 | 319.6409 | 1.249%
12.6600000000 | 1042.0000000000 | 0.2127094000 | 320.6154 | 1.251%
12.6800000000 | 1043.1670000000 | 0.2130337000 | 320.9745 | 1.253%
12.7000000000 | 1045.0000000000 | 0.2133579000 | 321.5385 | 1.255%
12.7200000000 | 1048.6670000000 | 0.2137241000 | 322.6668 | 1.257%
12.7400000000 | 1054.3330000000 | 0.2140484000 | 324.4102 | 1.259%
12.7600000000 | 1060.8330000000 | 0.2143726000 | 326.4102 | 1.261%
12.7800000000 | 1063.5000000000 | 0.2147369000 | 327.2308 | 1.263%
12.8000000000 | 1064.5000000000 | 0.2150612000 | 327.5385 | 1.265%
12.8200000000 | 1066.1670000000 | 0.2153873000 | 328.0514 | 1.267%
12.8400000000 | 1070.0000000000 | 0.2157116000 | 329.2308 | 1.269%
12.8600000000 | 1073.6670000000 | 0.2160358000 | 330.3591 | 1.271%
12.8800000000 | 1076.0000000000 | 0.2164001000 | 331.0769 | 1.273%
12.9000000000 | 1077.8330000000 | 0.2167244000 | 331.6409 | 1.275%
12.9200000000 | 1080.0000000000 | 0.2170486000 | 332.3077 | 1.277%
12.9400000000 | 1083.3330000000 | 0.2173729000 | 333.3332 | 1.279%
12.9600000000 | 1086.5000000000 | 0.2176971000 | 334.3077 | 1.281%
12.9800000000 | 1088.3330000000 | 0.2180233000 | 334.8717 | 1.282%
13.0000000000 | 1090.6670000000 | 0.2183475000 | 335.5898 | 1.284%
13.0200000000 | 1093.1670000000 | 0.2187119000 | 336.3591 | 1.287%
13.0400000000 | 1095.0000000000 | 0.2190361000 | 336.9231 | 1.288%
13.0600000000 | 1098.5000000000 | 0.2193604000 | 338 | 1.29%
13.0800000000 | 1103.6670000000 | 0.2196846000 | 339.5898 | 1.292%
13.1000000000 | 1108.8330000000 | 0.2200508000 | 341.1794 | 1.294%
13.1200000000 | 1113.6670000000 | 0.2203751000 | 342.6668 | 1.296%
13.1400000000 | 1117.6670000000 | 0.2206993000 | 343.8975 | 1.298%
13.1600000000 | 1120.1670000000 | 0.2210236000 | 344.6668 | 1.3%
13.1800000000 | 1122.8330000000 | 0.2213879000 | 345.4871 | 1.302%
13.2000000000 | 1125.5000000000 | 0.2217121000 | 346.3077 | 1.304%
13.2200000000 | 1128.0000000000 | 0.2220383000 | 347.0769 | 1.306%
13.2400000000 | 1130.6670000000 | 0.2223625000 | 347.8975 | 1.308%
13.2600000000 | 1136.0000000000 | 0.2226868000 | 349.5385 | 1.31%
13.2800000000 | 1140.0000000000 | 0.2230110000 | 350.7692 | 1.312%
13.3000000000 | 1142.0000000000 | 0.2233353000 | 351.3846 | 1.314%
13.3200000000 | 1143.5000000000 | 0.2236996000 | 351.8462 | 1.316%
13.3400000000 | 1146.8330000000 | 0.2240238000 | 352.8717 | 1.318%
13.3600000000 | 1150.3330000000 | 0.2243500000 | 353.9486 | 1.32%
13.3800000000 | 1153.0000000000 | 0.2246742000 | 354.7692 | 1.322%
13.4000000000 | 1156.6670000000 | 0.2249985000 | 355.8975 | 1.324%
13.4200000000 | 1161.1670000000 | 0.2253628000 | 357.2822 | 1.326%
13.4400000000 | 1166.1670000000 | 0.2256870000 | 358.8206 | 1.328%
13.4600000000 | 1169.1670000000 | 0.2260113000 | 359.7437 | 1.329%
13.4800000000 | 1170.3330000000 | 0.2263775000 | 360.1025 | 1.332%
13.5000000000 | 1172.0000000000 | 0.2267017000 | 360.6154 | 1.334%
13.5200000000 | 1174.8330000000 | 0.2270260000 | 361.4871 | 1.335%
13.5400000000 | 1179.0000000000 | 0.2273502000 | 362.7692 | 1.337%
13.5600000000 | 1182.5000000000 | 0.2276745000 | 363.8462 | 1.339%
13.5800000000 | 1185.3330000000 | 0.2279987000 | 364.7178 | 1.341%
13.6000000000 | 1188.3330000000 | 0.2283630000 | 365.6409 | 1.343%
13.6200000000 | 1192.6670000000 | 0.2286892000 | 366.9745 | 1.345%
13.6400000000 | 1198.0000000000 | 0.2290134000 | 368.6154 | 1.347%
13.6600000000 | 1201.8330000000 | 0.2293377000 | 369.7948 | 1.349%
13.6800000000 | 1202.8330000000 | 0.2296619000 | 370.1025 | 1.351%
13.7000000000 | 1205.8330000000 | 0.2299862000 | 371.0255 | 1.353%
13.7200000000 | 1209.6670000000 | 0.2303505000 | 372.2052 | 1.355%
13.7400000000 | 1212.8330000000 | 0.2306747000 | 373.1794 | 1.357%
13.7600000000 | 1214.3330000000 | 0.2310009000 | 373.6409 | 1.359%
13.7800000000 | 1216.6670000000 | 0.2313652000 | 374.3591 | 1.361%
13.8000000000 | 1220.1670000000 | 0.2316895000 | 375.436 | 1.363%
13.8200000000 | 1224.0000000000 | 0.2320137000 | 376.6154 | 1.365%
13.8400000000 | 1227.0000000000 | 0.2323780000 | 377.5385 | 1.367%
13.8600000000 | 1229.5000000000 | 0.2327042000 | 378.3077 | 1.369%
13.8800000000 | 1233.0000000000 | 0.2330284000 | 379.3846 | 1.371%
13.9000000000 | 1237.3330000000 | 0.2333527000 | 380.7178 | 1.373%
13.9200000000 | 1242.8330000000 | 0.2336769000 | 382.4102 | 1.375%
13.9400000000 | 1248.5000000000 | 0.2340012000 | 384.1538 | 1.376%
13.9600000000 | 1250.6670000000 | 0.2343655000 | 384.8206 | 1.379%
13.9800000000 | 1251.3330000000 | 0.2346897000 | 385.0255 | 1.381%
14.0000000000 | 1254.0000000000 | 0.2350159000 | 385.8462 | 1.382%
14.0200000000 | 1257.5000000000 | 0.2353401000 | 386.9231 | 1.384%
14.0400000000 | 1261.0000000000 | 0.2357044000 | 388 | 1.386%
14.0600000000 | 1264.1670000000 | 0.2360287000 | 388.9745 | 1.388%
14.0800000000 | 1267.8330000000 | 0.2363529000 | 390.1025 | 1.39%
14.1000000000 | 1272.5000000000 | 0.2367191000 | 391.5385 | 1.392%
14.1200000000 | 1276.8330000000 | 0.2370434000 | 392.8717 | 1.394%
14.1400000000 | 1279.5000000000 | 0.2373676000 | 393.6923 | 1.396%
14.1600000000 | 1279.5000000000 | 0.2377319000 | 393.6923 | 1.398%
14.1800000000 | 1282.5000000000 | 0.2380562000 | 394.6154 | 1.4%
14.2000000000 | 1286.6670000000 | 0.2383804000 | 395.8975 | 1.402%
14.2200000000 | 1291.0000000000 | 0.2387047000 | 397.2308 | 1.404%
14.2400000000 | 1295.0000000000 | 0.2390308000 | 398.4615 | 1.406%
14.2600000000 | 1297.5000000000 | 0.2393951000 | 399.2308 | 1.408%
14.2800000000 | 1302.0000000000 | 0.2397194000 | 400.6154 | 1.41%
14.3000000000 | 1307.3330000000 | 0.2400436000 | 402.2563 | 1.412%
14.3200000000 | 1311.1670000000 | 0.2403679000 | 403.436 | 1.414%
14.3400000000 | 1313.5000000000 | 0.2406921000 | 404.1538 | 1.416%
14.3600000000 | 1315.3330000000 | 0.2410583000 | 404.7178 | 1.418%
14.3800000000 | 1316.8330000000 | 0.2413826000 | 405.1794 | 1.42%
14.4000000000 | 1319.8330000000 | 0.2417068000 | 406.1025 | 1.422%
14.4200000000 | 1323.6670000000 | 0.2420311000 | 407.2822 | 1.424%
14.4400000000 | 1327.5000000000 | 0.2423954000 | 408.4615 | 1.426%
14.4600000000 | 1329.8330000000 | 0.2427197000 | 409.1794 | 1.428%
14.4800000000 | 1333.3330000000 | 0.2430458000 | 410.2563 | 1.43%
14.5000000000 | 1337.5000000000 | 0.2434101000 | 411.5385 | 1.432%
14.5200000000 | 1341.5000000000 | 0.2437344000 | 412.7692 | 1.434%
14.5400000000 | 1344.8330000000 | 0.2440586000 | 413.7948 | 1.436%
14.5600000000 | 1348.0000000000 | 0.2443829000 | 414.7692 | 1.438%
14.5800000000 | 1352.6670000000 | 0.2447071000 | 416.2052 | 1.439%
14.6000000000 | 1358.3330000000 | 0.2450314000 | 417.9486 | 1.441%
14.6200000000 | 1362.5000000000 | 0.2453556000 | 419.2308 | 1.443%
14.6400000000 | 1365.0000000000 | 0.2457218000 | 420 | 1.445%
14.6600000000 | 1366.0000000000 | 0.2460461000 | 420.3077 | 1.447%
14.6800000000 | 1368.8330000000 | 0.2463703000 | 421.1794 | 1.449%
14.7000000000 | 1372.0000000000 | 0.2466946000 | 422.1538 | 1.451%
14.7200000000 | 1374.6670000000 | 0.2470589000 | 422.9745 | 1.453%
14.7400000000 | 1377.3330000000 | 0.2473850000 | 423.7948 | 1.455%
14.7600000000 | 1381.3330000000 | 0.2477093000 | 425.0255 | 1.457%
14.7800000000 | 1385.8330000000 | 0.2480736000 | 426.4102 | 1.459%
14.8000000000 | 1389.0000000000 | 0.2483978000 | 427.3846 | 1.461%
14.8200000000 | 1391.6670000000 | 0.2487221000 | 428.2052 | 1.463%
14.8400000000 | 1394.0000000000 | 0.2490463000 | 428.9231 | 1.465%
14.8600000000 | 1396.3330000000 | 0.2494125000 | 429.6409 | 1.467%
14.8800000000 | 1400.1670000000 | 0.2497368000 | 430.8206 | 1.469%
14.9000000000 | 1404.5000000000 | 0.2500610000 | 432.1538 | 1.471%
14.9200000000 | 1408.3330000000 | 0.2503853000 | 433.3332 | 1.473%
14.9400000000 | 1412.1670000000 | 0.2507095000 | 434.5129 | 1.475%
14.9600000000 | 1416.3330000000 | 0.2510338000 | 435.7948 | 1.477%
14.9800000000 | 1420.8330000000 | 0.2513580000 | 437.1794 | 1.479%
15.0000000000 | 1424.6670000000 | 0.2517242000 | 438.3591 | 1.481%
15.0200000000 | 1427.1670000000 | 0.2520485000 | 439.1283 | 1.483%
15.0400000000 | 1429.6670000000 | 0.2523727000 | 439.8975 | 1.485%
15.0600000000 | 1433.5000000000 | 0.2526970000 | 441.0769 | 1.486%
15.0800000000 | 1437.8330000000 | 0.2530613000 | 442.4102 | 1.489%
15.1000000000 | 1440.5000000000 | 0.2533855000 | 443.2308 | 1.491%
15.1200000000 | 1442.6670000000 | 0.2537117000 | 443.8975 | 1.492%
15.1400000000 | 1444.8330000000 | 0.2540760000 | 444.564 | 1.495%
15.1600000000 | 1447.5000000000 | 0.2544003000 | 445.3846 | 1.496%
15.1800000000 | 1452.1670000000 | 0.2547245000 | 446.8206 | 1.498%
15.2000000000 | 1455.6670000000 | 0.2550488000 | 447.8975 | 1.5%
15.2200000000 | 1458.5000000000 | 0.2553730000 | 448.7692 | 1.502%
15.2400000000 | 1461.8330000000 | 0.2556973000 | 449.7948 | 1.504%
15.2600000000 | 1466.1670000000 | 0.2560635000 | 451.1283 | 1.506%
15.2800000000 | 1470.8330000000 | 0.2563877000 | 452.564 | 1.508%
15.3000000000 | 1473.8330000000 | 0.2567120000 | 453.4871 | 1.51%
15.3200000000 | 1475.8330000000 | 0.2570362000 | 454.1025 | 1.512%
15.3400000000 | 1478.5000000000 | 0.2573605000 | 454.9231 | 1.514%
15.3600000000 | 1483.1670000000 | 0.2576847000 | 456.3591 | 1.516%
15.3800000000 | 1490.3330000000 | 0.2580509000 | 458.564 | 1.518%
15.4000000000 | 1494.5000000000 | 0.2583752000 | 459.8462 | 1.52%
15.4200000000 | 1496.0000000000 | 0.2586994000 | 460.3077 | 1.522%
15.4400000000 | 1497.0000000000 | 0.2590637000 | 460.6154 | 1.524%
15.4600000000 | 1499.6670000000 | 0.2593880000 | 461.436 | 1.526%
15.4800000000 | 1503.0000000000 | 0.2597122000 | 462.4615 | 1.528%
15.5000000000 | 1505.8330000000 | 0.2600365000 | 463.3332 | 1.53%
15.5200000000 | 1509.0000000000 | 0.2603626000 | 464.3077 | 1.532%
15.5400000000 | 1512.8330000000 | 0.2607269000 | 465.4871 | 1.534%
15.5600000000 | 1517.5000000000 | 0.2610512000 | 466.9231 | 1.536%
15.5800000000 | 1523.0000000000 | 0.2613754000 | 468.6154 | 1.538%
15.6000000000 | 1525.6670000000 | 0.2616997000 | 469.436 | 1.539%
15.6200000000 | 1527.1670000000 | 0.2620239000 | 469.8975 | 1.541%
15.6400000000 | 1528.6670000000 | 0.2623482000 | 470.3591 | 1.543%
15.6600000000 | 1531.3330000000 | 0.2626743000 | 471.1794 | 1.545%
15.6800000000 | 1536.0000000000 | 0.2629986000 | 472.6154 | 1.547%
15.7000000000 | 1540.6670000000 | 0.2633629000 | 474.0514 | 1.549%
15.7200000000 | 1544.0000000000 | 0.2636871000 | 475.0769 | 1.551%
15.7400000000 | 1548.1670000000 | 0.2640114000 | 476.3591 | 1.553%
15.7600000000 | 1553.3330000000 | 0.2643776000 | 477.9486 | 1.555%
15.7800000000 | 1555.5000000000 | 0.2647018000 | 478.6154 | 1.557%
15.8000000000 | 1556.1670000000 | 0.2650261000 | 478.8206 | 1.559%
15.8200000000 | 1559.6670000000 | 0.2653503000 | 479.8975 | 1.561%
15.8400000000 | 1564.1670000000 | 0.2657146000 | 481.2822 | 1.563%
15.8600000000 | 1567.6670000000 | 0.2660389000 | 482.3591 | 1.565%
15.8800000000 | 1570.5000000000 | 0.2663631000 | 483.2308 | 1.567%
15.9000000000 | 1575.0000000000 | 0.2666893000 | 484.6154 | 1.569%
15.9200000000 | 1580.5000000000 | 0.2670135000 | 486.3077 | 1.571%
15.9400000000 | 1585.1670000000 | 0.2673378000 | 487.7437 | 1.573%
15.9600000000 | 1588.3330000000 | 0.2676620000 | 488.7178 | 1.574%
15.9800000000 | 1589.6670000000 | 0.2680264000 | 489.1283 | 1.577%
16.0000000000 | 1591.6670000000 | 0.2683506000 | 489.7437 | 1.579%
16.0200000000 | 1595.6670000000 | 0.2686749000 | 490.9745 | 1.58%
16.0400000000 | 1600.0000000000 | 0.2689991000 | 492.3077 | 1.582%
16.0600000000 | 1603.6670000000 | 0.2693253000 | 493.436 | 1.584%
16.0800000000 | 1606.5000000000 | 0.2696896000 | 494.3077 | 1.586%
16.1000000000 | 1609.3330000000 | 0.2700138000 | 495.1794 | 1.588%
16.1200000000 | 1612.5000000000 | 0.2703381000 | 496.1538 | 1.59%
16.1400000000 | 1616.0000000000 | 0.2707024000 | 497.2308 | 1.592%
16.1600000000 | 1619.6670000000 | 0.2710285000 | 498.3591 | 1.594%
16.1800000000 | 1622.3330000000 | 0.2713528000 | 499.1794 | 1.596%
16.2000000000 | 1624.8330000000 | 0.2716770000 | 499.9486 | 1.598%
16.2200000000 | 1628.6670000000 | 0.2720013000 | 501.1283 | 1.6%
16.2400000000 | 1633.3330000000 | 0.2723656000 | 502.564 | 1.602%
16.2600000000 | 1638.0000000000 | 0.2726898000 | 504 | 1.604%
16.2800000000 | 1641.1670000000 | 0.2730141000 | 504.9745 | 1.606%
16.3000000000 | 1644.3330000000 | 0.2733402000 | 505.9486 | 1.608%
16.3200000000 | 1648.3330000000 | 0.2736645000 | 507.1794 | 1.61%
16.3400000000 | 1652.6670000000 | 0.2740288000 | 508.5129 | 1.612%
16.3600000000 | 1656.6670000000 | 0.2743530000 | 509.7437 | 1.614%
16.3800000000 | 1659.6670000000 | 0.2746773000 | 510.6668 | 1.616%
16.4000000000 | 1661.5000000000 | 0.2750015000 | 511.2308 | 1.618%
16.4200000000 | 1665.0000000000 | 0.2753677000 | 512.3077 | 1.62%
16.4400000000 | 1668.3330000000 | 0.2756920000 | 513.3332 | 1.622%
16.4600000000 | 1671.3330000000 | 0.2760162000 | 514.2563 | 1.624%
16.4800000000 | 1673.6670000000 | 0.2763805000 | 514.9745 | 1.626%
16.5000000000 | 1677.1670000000 | 0.2767048000 | 516.0514 | 1.628%
16.5200000000 | 1681.6670000000 | 0.2770290000 | 517.436 | 1.63%
16.5400000000 | 1685.8330000000 | 0.2773552000 | 518.7178 | 1.632%
16.5600000000 | 1689.3330000000 | 0.2777195000 | 519.7948 | 1.634%
16.5800000000 | 1692.3330000000 | 0.2780437000 | 520.7178 | 1.636%
16.6000000000 | 1696.8330000000 | 0.2783680000 | 522.1025 | 1.637%
16.6200000000 | 1702.6670000000 | 0.2786922000 | 523.8975 | 1.639%
16.6400000000 | 1706.8330000000 | 0.2790165000 | 525.1794 | 1.641%
16.6600000000 | 1709.1670000000 | 0.2793407000 | 525.8975 | 1.643%
16.6800000000 | 1710.6670000000 | 0.2797070000 | 526.3591 | 1.645%
16.7000000000 | 1714.0000000000 | 0.2800312000 | 527.3846 | 1.647%
16.7200000000 | 1719.6670000000 | 0.2803555000 | 529.1283 | 1.649%
16.7400000000 | 1724.8330000000 | 0.2807198000 | 530.7178 | 1.651%
16.7600000000 | 1728.1670000000 | 0.2810440000 | 531.7437 | 1.653%
16.7800000000 | 1730.0000000000 | 0.2813702000 | 532.3077 | 1.655%
16.8000000000 | 1732.8330000000 | 0.2817345000 | 533.1794 | 1.657%
16.8200000000 | 1735.8330000000 | 0.2820587000 | 534.1025 | 1.659%
16.8400000000 | 1739.0000000000 | 0.2823830000 | 535.0769 | 1.661%
16.8600000000 | 1742.5000000000 | 0.2827072000 | 536.1538 | 1.663%
16.8800000000 | 1746.8330000000 | 0.2830734000 | 537.4871 | 1.665%
16.9000000000 | 1751.1670000000 | 0.2833977000 | 538.8206 | 1.667%
16.9200000000 | 1754.5000000000 | 0.2837219000 | 539.8462 | 1.669%
16.9400000000 | 1756.6670000000 | 0.2840462000 | 540.5129 | 1.671%
16.9600000000 | 1758.5000000000 | 0.2843704000 | 541.0769 | 1.673%
16.9800000000 | 1761.3330000000 | 0.2846947000 | 541.9486 | 1.675%
17.0000000000 | 1763.5000000000 | 0.2850590000 | 542.6154 | 1.677%
17.0200000000 | 1766.6670000000 | 0.2853851000 | 543.5898 | 1.679%
17.0400000000 | 1771.5000000000 | 0.2857094000 | 545.0769 | 1.681%
17.0600000000 | 1776.5000000000 | 0.2860336000 | 546.6154 | 1.683%
17.0800000000 | 1780.3330000000 | 0.2863979000 | 547.7948 | 1.685%
17.1000000000 | 1784.8330000000 | 0.2867222000 | 549.1794 | 1.687%
17.1200000000 | 1788.1670000000 | 0.2870464000 | 550.2052 | 1.689%
17.1400000000 | 1790.6670000000 | 0.2874126000 | 550.9745 | 1.691%
17.1600000000 | 1794.0000000000 | 0.2877369000 | 552 | 1.693%
17.1800000000 | 1798.8330000000 | 0.2880611000 | 553.4871 | 1.694%
17.2000000000 | 1804.5000000000 | 0.2883854000 | 555.2308 | 1.696%
17.2200000000 | 1808.1670000000 | 0.2887096000 | 556.3591 | 1.698%
17.2400000000 | 1811.6670000000 | 0.2890339000 | 557.436 | 1.7%
17.2600000000 | 1815.3330000000 | 0.2893982000 | 558.564 | 1.702%
17.2800000000 | 1818.8330000000 | 0.2897243000 | 559.6409 | 1.704%
17.3000000000 | 1820.3330000000 | 0.2900486000 | 560.1025 | 1.706%
17.3200000000 | 1822.8330000000 | 0.2903728000 | 560.8717 | 1.708%
17.3400000000 | 1826.0000000000 | 0.2906971000 | 561.8462 | 1.71%
17.3600000000 | 1829.8330000000 | 0.2910614000 | 563.0255 | 1.712%
17.3800000000 | 1834.6670000000 | 0.2913857000 | 564.5129 | 1.714%
17.4000000000 | 1841.5000000000 | 0.2917099000 | 566.6154 | 1.716%
17.4200000000 | 1843.5000000000 | 0.2920361000 | 567.2308 | 1.718%
17.4400000000 | 1844.1670000000 | 0.2924004000 | 567.436 | 1.72%
17.4600000000 | 1845.8330000000 | 0.2927246000 | 567.9486 | 1.722%
17.4800000000 | 1849.5000000000 | 0.2930489000 | 569.0769 | 1.724%
17.5000000000 | 1853.6670000000 | 0.2934132000 | 570.3591 | 1.726%
17.5200000000 | 1857.5000000000 | 0.2937393000 | 571.5385 | 1.728%
17.5400000000 | 1861.0000000000 | 0.2940636000 | 572.6154 | 1.73%
17.5600000000 | 1864.8330000000 | 0.2943878000 | 573.7948 | 1.732%
17.5800000000 | 1869.3330000000 | 0.2947121000 | 575.1794 | 1.734%
17.6000000000 | 1874.5000000000 | 0.2950363000 | 576.7692 | 1.736%
17.6200000000 | 1878.0000000000 | 0.2953606000 | 577.8462 | 1.737%
17.6400000000 | 1881.3330000000 | 0.2957249000 | 578.8717 | 1.74%
17.6600000000 | 1885.3330000000 | 0.2960510000 | 580.1025 | 1.741%
17.6800000000 | 1889.3330000000 | 0.2963753000 | 581.3332 | 1.743%
17.7000000000 | 1891.8330000000 | 0.2966995000 | 582.1025 | 1.745%
17.7200000000 | 1894.1670000000 | 0.2970238000 | 582.8206 | 1.747%
17.7400000000 | 1897.1670000000 | 0.2973881000 | 583.7437 | 1.749%
17.7600000000 | 1900.5000000000 | 0.2977123000 | 584.7692 | 1.751%
17.7800000000 | 1904.0000000000 | 0.2980366000 | 585.8462 | 1.753%
17.8000000000 | 1907.6670000000 | 0.2984028000 | 586.9745 | 1.755%
17.8200000000 | 1910.8330000000 | 0.2987270000 | 587.9486 | 1.757%
17.8400000000 | 1914.0000000000 | 0.2990513000 | 588.9231 | 1.759%
17.8600000000 | 1918.0000000000 | 0.2993755000 | 590.1538 | 1.761%
17.8800000000 | 1922.5000000000 | 0.2996998000 | 591.5385 | 1.763%
17.9000000000 | 1925.6670000000 | 0.3000240000 | 592.5129 | 1.765%
17.9200000000 | 1928.8330000000 | 0.3003483000 | 593.4871 | 1.767%
17.9400000000 | 1932.5000000000 | 0.3007145000 | 594.6154 | 1.769%
17.9600000000 | 1936.6670000000 | 0.3010387000 | 595.8975 | 1.771%
17.9800000000 | 1941.0000000000 | 0.3013630000 | 597.2308 | 1.773%
18.0000000000 | 1944.6670000000 | 0.3016872000 | 598.3591 | 1.775%
18.0200000000 | 1946.5000000000 | 0.3020115000 | 598.9231 | 1.777%
18.0400000000 | 1948.8330000000 | 0.3023357000 | 599.6409 | 1.778%
18.0600000000 | 1954.3330000000 | 0.3027020000 | 601.3332 | 1.781%
18.0800000000 | 1961.1670000000 | 0.3030262000 | 603.436 | 1.783%
18.1000000000 | 1964.1670000000 | 0.3033504000 | 604.3591 | 1.784%
18.1200000000 | 1966.0000000000 | 0.3037148000 | 604.9231 | 1.787%
18.1400000000 | 1967.5000000000 | 0.3040390000 | 605.3846 | 1.788%
18.1600000000 | 1970.3330000000 | 0.3043633000 | 606.2563 | 1.79%
18.1800000000 | 1974.0000000000 | 0.3046875000 | 607.3846 | 1.792%
18.2000000000 | 1976.6670000000 | 0.3050137000 | 608.2052 | 1.794%
18.2200000000 | 1980.0000000000 | 0.3053379000 | 609.2308 | 1.796%
18.2400000000 | 1984.0000000000 | 0.3057022000 | 610.4615 | 1.798%
18.2600000000 | 1988.3330000000 | 0.3060265000 | 611.7948 | 1.8%
18.2800000000 | 1993.0000000000 | 0.3063507000 | 613.2308 | 1.802%
18.3000000000 | 1997.1670000000 | 0.3066750000 | 614.5129 | 1.804%
18.3200000000 | 1999.0000000000 | 0.3069992000 | 615.0769 | 1.806%
18.3400000000 | 2001.1670000000 | 0.3073235000 | 615.7437 | 1.808%
18.3600000000 | 2004.6670000000 | 0.3076897000 | 616.8206 | 1.81%
18.3800000000 | 2008.8330000000 | 0.3080139000 | 618.1025 | 1.812%
18.4000000000 | 2012.0000000000 | 0.3083382000 | 619.0769 | 1.814%
18.4200000000 | 2015.0000000000 | 0.3086624000 | 620 | 1.816%
18.4400000000 | 2019.5000000000 | 0.3090286000 | 621.3846 | 1.818%
18.4600000000 | 2024.5000000000 | 0.3093529000 | 622.9231 | 1.82%
18.4800000000 | 2029.1670000000 | 0.3096771000 | 624.3591 | 1.822%
18.5000000000 | 2031.8330000000 | 0.3100014000 | 625.1794 | 1.824%
18.5200000000 | 2034.0000000000 | 0.3103657000 | 625.8462 | 1.826%
18.5400000000 | 2038.1670000000 | 0.3106899000 | 627.1283 | 1.828%
18.5600000000 | 2042.6670000000 | 0.3110142000 | 628.5129 | 1.829%
18.5800000000 | 2046.5000000000 | 0.3113384000 | 629.6923 | 1.831%
18.6000000000 | 2049.8330000000 | 0.3116646000 | 630.7178 | 1.833%
18.6200000000 | 2052.6670000000 | 0.3120289000 | 631.5898 | 1.835%
18.6400000000 | 2054.3330000000 | 0.3123531000 | 632.1025 | 1.837%
18.6600000000 | 2057.6670000000 | 0.3126774000 | 633.1283 | 1.839%
18.6800000000 | 2062.3330000000 | 0.3130016000 | 634.564 | 1.841%
18.7000000000 | 2066.3330000000 | 0.3133678000 | 635.7948 | 1.843%
18.7200000000 | 2069.6670000000 | 0.3136921000 | 636.8206 | 1.845%
18.7400000000 | 2073.6670000000 | 0.3140163000 | 638.0514 | 1.847%
18.7600000000 | 2077.5000000000 | 0.3143406000 | 639.2308 | 1.849%
18.7800000000 | 2080.8330000000 | 0.3147049000 | 640.2563 | 1.851%
18.8000000000 | 2083.6670000000 | 0.3150291000 | 641.1283 | 1.853%
18.8200000000 | 2086.3330000000 | 0.3153534000 | 641.9486 | 1.855%
18.8400000000 | 2090.8330000000 | 0.3157196000 | 643.3332 | 1.857%
18.8600000000 | 2094.5000000000 | 0.3160439000 | 644.4615 | 1.859%
18.8800000000 | 2097.5000000000 | 0.3163681000 | 645.3846 | 1.861%
18.9000000000 | 2100.6670000000 | 0.3166924000 | 646.3591 | 1.863%
18.9200000000 | 2104.8330000000 | 0.3170567000 | 647.6409 | 1.865%
18.9400000000 | 2108.6670000000 | 0.3173828000 | 648.8206 | 1.867%
18.9600000000 | 2112.6670000000 | 0.3177071000 | 650.0514 | 1.869%
18.9800000000 | 2116.5000000000 | 0.3180313000 | 651.2308 | 1.871%
19.0000000000 | 2119.6670000000 | 0.3183556000 | 652.2052 | 1.873%
19.0200000000 | 2122.1670000000 | 0.3187199000 | 652.9745 | 1.875%
19.0400000000 | 2125.0000000000 | 0.3190441000 | 653.8462 | 1.877%
19.0600000000 | 2128.3330000000 | 0.3193684000 | 654.8717 | 1.879%
19.0800000000 | 2132.0000000000 | 0.3197346000 | 656 | 1.881%
19.1000000000 | 2135.3330000000 | 0.3200588000 | 657.0255 | 1.883%
19.1200000000 | 2138.3330000000 | 0.3203831000 | 657.9486 | 1.885%
19.1400000000 | 2141.6670000000 | 0.3207474000 | 658.9745 | 1.887%
19.1600000000 | 2145.5000000000 | 0.3210716000 | 660.1538 | 1.889%
19.1800000000 | 2149.1670000000 | 0.3213978000 | 661.2822 | 1.891%
19.2000000000 | 2152.6670000000 | 0.3217220000 | 662.3591 | 1.892%
19.2200000000 | 2157.5000000000 | 0.3220463000 | 663.8462 | 1.894%
19.2400000000 | 2161.6670000000 | 0.3224106000 | 665.1283 | 1.897%
19.2600000000 | 2164.1670000000 | 0.3227348000 | 665.8975 | 1.898%
19.2800000000 | 2166.3330000000 | 0.3230591000 | 666.564 | 1.9%
19.3000000000 | 2169.3330000000 | 0.3233833000 | 667.4871 | 1.902%
19.3200000000 | 2174.6670000000 | 0.3237095000 | 669.1283 | 1.904%
19.3400000000 | 2180.8330000000 | 0.3240337000 | 671.0255 | 1.906%
19.3600000000 | 2185.3330000000 | 0.3243980000 | 672.4102 | 1.908%
19.3800000000 | 2188.3330000000 | 0.3247223000 | 673.3332 | 1.91%
19.4000000000 | 2190.3330000000 | 0.3250465000 | 673.9486 | 1.912%
19.4200000000 | 2193.1670000000 | 0.3254128000 | 674.8206 | 1.914%
19.4400000000 | 2196.8330000000 | 0.3257370000 | 675.9486 | 1.916%
19.4600000000 | 2199.3330000000 | 0.3260612000 | 676.7178 | 1.918%
19.4800000000 | 2201.5000000000 | 0.3263855000 | 677.3846 | 1.92%
19.5000000000 | 2204.5000000000 | 0.3267498000 | 678.3077 | 1.922%
19.5200000000 | 2208.6670000000 | 0.3270741000 | 679.5898 | 1.924%
19.5400000000 | 2214.8330000000 | 0.3273983000 | 681.4871 | 1.926%
19.5600000000 | 2219.1670000000 | 0.3277245000 | 682.8206 | 1.928%
19.5800000000 | 2221.8330000000 | 0.3280487000 | 683.6409 | 1.93%
19.6000000000 | 2223.0000000000 | 0.3283730000 | 684 | 1.932%
19.6200000000 | 2224.6670000000 | 0.3286972000 | 684.5129 | 1.934%
19.6400000000 | 2229.0000000000 | 0.3290215000 | 685.8462 | 1.935%
19.6600000000 | 2233.3330000000 | 0.3293858000 | 687.1794 | 1.938%
19.6800000000 | 2236.8330000000 | 0.3297100000 | 688.2563 | 1.939%
19.7000000000 | 2240.1670000000 | 0.3300343000 | 689.2822 | 1.941%
19.7200000000 | 2245.0000000000 | 0.3304005000 | 690.7692 | 1.944%
19.7400000000 | 2249.3330000000 | 0.3307247000 | 692.1025 | 1.945%
19.7600000000 | 2252.5000000000 | 0.3310490000 | 693.0769 | 1.947%
19.7800000000 | 2254.8330000000 | 0.3313732000 | 693.7948 | 1.949%
19.8000000000 | 2257.3330000000 | 0.3317375000 | 694.564 | 1.951%
19.8200000000 | 2261.0000000000 | 0.3320637000 | 695.6923 | 1.953%
19.8400000000 | 2265.3330000000 | 0.3323879000 | 697.0255 | 1.955%
19.8600000000 | 2269.0000000000 | 0.3327122000 | 698.1538 | 1.957%
19.8800000000 | 2273.5000000000 | 0.3330364000 | 699.5385 | 1.959%
19.9000000000 | 2278.8330000000 | 0.3333607000 | 701.1794 | 1.961%
19.9200000000 | 2283.8330000000 | 0.3337250000 | 702.7178 | 1.963%
19.9400000000 | 2285.5000000000 | 0.3340492000 | 703.2308 | 1.965%
19.9600000000 | 2287.5000000000 | 0.3343754000 | 703.8462 | 1.967%
19.9800000000 | 2290.0000000000 | 0.3346996000 | 704.6154 | 1.969%
20.0000000000 | 2293.1670000000 | 0.3350239000 | 705.5898 | 1.971%
20.0200000000 | 2297.0000000000 | 0.3353481000 | 706.7692 | 1.973%
20.0400000000 | 2300.1670000000 | 0.3357124000 | 707.7437 | 1.975%
20.0600000000 | 2304.1670000000 | 0.3360367000 | 708.9745 | 1.977%
20.0800000000 | 2307.6670000000 | 0.3363609000 | 710.0514 | 1.979%
20.1000000000 | 2311.0000000000 | 0.3367271000 | 711.0769 | 1.981%
20.1200000000 | 2314.5000000000 | 0.3370514000 | 712.1538 | 1.983%
20.1400000000 | 2318.3330000000 | 0.3373756000 | 713.3332 | 1.985%
20.1600000000 | 2321.5000000000 | 0.3376999000 | 714.3077 | 1.986%
20.1800000000 | 2325.6670000000 | 0.3380241000 | 715.5898 | 1.988%
20.2000000000 | 2330.5000000000 | 0.3383904000 | 717.0769 | 1.991%
20.2200000000 | 2335.1670000000 | 0.3387146000 | 718.5129 | 1.992%
20.2400000000 | 2337.1670000000 | 0.3390388000 | 719.1283 | 1.994%
20.2600000000 | 2340.3330000000 | 0.3393631000 | 720.1025 | 1.996%
20.2800000000 | 2344.3330000000 | 0.3396873000 | 721.3332 | 1.998%
20.3000000000 | 2348.8330000000 | 0.3400116000 | 722.7178 | 2%
20.3200000000 | 2353.0000000000 | 0.3403358000 | 724 | 2.002%
20.3400000000 | 2356.5000000000 | 0.3407021000 | 725.0769 | 2.004%
20.3600000000 | 2359.6670000000 | 0.3410263000 | 726.0514 | 2.006%
20.3800000000 | 2363.1670000000 | 0.3413506000 | 727.1283 | 2.008%
20.4000000000 | 2366.8330000000 | 0.3416748000 | 728.2563 | 2.01%
20.4200000000 | 2369.8330000000 | 0.3420391000 | 729.1794 | 2.012%
20.4400000000 | 2371.6670000000 | 0.3423634000 | 729.7437 | 2.014%
20.4600000000 | 2374.3330000000 | 0.3426876000 | 730.564 | 2.016%
20.4800000000 | 2378.1670000000 | 0.3430119000 | 731.7437 | 2.018%
20.5000000000 | 2382.0000000000 | 0.3433781000 | 732.9231 | 2.02%
20.5200000000 | 2384.8330000000 | 0.3437023000 | 733.7948 | 2.022%
20.5400000000 | 2388.5000000000 | 0.3440266000 | 734.9231 | 2.024%
20.5600000000 | 2393.6670000000 | 0.3443508000 | 736.5129 | 2.026%
20.5800000000 | 2397.6670000000 | 0.3446751000 | 737.7437 | 2.028%
20.6000000000 | 2401.0000000000 | 0.3449993000 | 738.7692 | 2.029%
20.6200000000 | 2404.6670000000 | 0.3453236000 | 739.8975 | 2.031%
20.6400000000 | 2408.3330000000 | 0.3456898000 | 741.0255 | 2.033%
20.6600000000 | 2410.6670000000 | 0.3460140000 | 741.7437 | 2.035%
20.6800000000 | 2415.5000000000 | 0.3463383000 | 743.2308 | 2.037%
20.7000000000 | 2421.8330000000 | 0.3466625000 | 745.1794 | 2.039%
20.7200000000 | 2427.3330000000 | 0.3470268000 | 746.8717 | 2.041%
20.7400000000 | 2428.8330000000 | 0.3473530000 | 747.3332 | 2.043%
20.7600000000 | 2431.6670000000 | 0.3476772000 | 748.2052 | 2.045%
20.7800000000 | 2435.1670000000 | 0.3480015000 | 749.2822 | 2.047%
20.8000000000 | 2438.1670000000 | 0.3483658000 | 750.2052 | 2.049%
20.8200000000 | 2440.1670000000 | 0.3486900000 | 750.8206 | 2.051%
20.8400000000 | 2442.1670000000 | 0.3490143000 | 751.436 | 2.053%
20.8600000000 | 2446.6670000000 | 0.3493385000 | 752.8206 | 2.055%
20.8800000000 | 2452.8330000000 | 0.3497047000 | 754.7178 | 2.057%
20.9000000000 | 2458.1670000000 | 0.3500290000 | 756.3591 | 2.059%
20.9200000000 | 2460.8330000000 | 0.3503532000 | 757.1794 | 2.061%
20.9400000000 | 2461.0000000000 | 0.3506775000 | 757.2308 | 2.063%
20.9600000000 | 2461.8330000000 | 0.3510017000 | 757.4871 | 2.065%
20.9800000000 | 2464.0000000000 | 0.3513260000 | 758.1538 | 2.067%
21.0000000000 | 2467.3330000000 | 0.3516922000 | 759.1794 | 2.069%
21.0200000000 | 2471.8330000000 | 0.3520164000 | 760.564 | 2.071%
21.0400000000 | 2477.1670000000 | 0.3523407000 | 762.2052 | 2.073%
21.0600000000 | 2482.5000000000 | 0.3527050000 | 763.8462 | 2.075%
21.0800000000 | 2486.5000000000 | 0.3530293000 | 765.0769 | 2.077%
21.1000000000 | 2489.8330000000 | 0.3533535000 | 766.1025 | 2.079%
21.1200000000 | 2493.0000000000 | 0.3537197000 | 767.0769 | 2.081%
21.1400000000 | 2497.3330000000 | 0.3540440000 | 768.4102 | 2.083%
21.1600000000 | 2501.1670000000 | 0.3543682000 | 769.5898 | 2.085%
21.1800000000 | 2505.6670000000 | 0.3546925000 | 770.9745 | 2.086%
21.2000000000 | 2509.6670000000 | 0.3550568000 | 772.2052 | 2.089%
21.2200000000 | 2512.5000000000 | 0.3553829000 | 773.0769 | 2.09%
21.2400000000 | 2516.0000000000 | 0.3557072000 | 774.1538 | 2.092%
21.2600000000 | 2520.3330000000 | 0.3560314000 | 775.4871 | 2.094%
21.2800000000 | 2523.6670000000 | 0.3563557000 | 776.5129 | 2.096%
21.3000000000 | 2526.1670000000 | 0.3566799000 | 777.2822 | 2.098%
21.3200000000 | 2529.0000000000 | 0.3570442000 | 778.1538 | 2.1%
21.3400000000 | 2532.1670000000 | 0.3573685000 | 779.1283 | 2.102%
21.3600000000 | 2537.0000000000 | 0.3576927000 | 780.6154 | 2.104%
21.3800000000 | 2540.8330000000 | 0.3580589000 | 781.7948 | 2.106%
21.4000000000 | 2543.6670000000 | 0.3583832000 | 782.6668 | 2.108%
21.4200000000 | 2546.5000000000 | 0.3587074000 | 783.5385 | 2.11%
21.4400000000 | 2550.5000000000 | 0.3590717000 | 784.7692 | 2.112%
21.4600000000 | 2553.8330000000 | 0.3593960000 | 785.7948 | 2.114%
21.4800000000 | 2557.5000000000 | 0.3597221000 | 786.9231 | 2.116%
21.5000000000 | 2561.0000000000 | 0.3600464000 | 788 | 2.118%
21.5200000000 | 2563.6670000000 | 0.3604107000 | 788.8206 | 2.12%
21.5400000000 | 2566.3330000000 | 0.3607349000 | 789.6409 | 2.122%
21.5600000000 | 2573.0000000000 | 0.3610592000 | 791.6923 | 2.124%
21.5800000000 | 2578.1670000000 | 0.3613834000 | 793.2822 | 2.126%
21.6000000000 | 2581.5000000000 | 0.3617077000 | 794.3077 | 2.128%
21.6200000000 | 2584.0000000000 | 0.3620338000 | 795.0769 | 2.13%
21.6400000000 | 2588.0000000000 | 0.3623581000 | 796.3077 | 2.132%
21.6600000000 | 2591.3330000000 | 0.3627224000 | 797.3332 | 2.134%
21.6800000000 | 2594.3330000000 | 0.3630466000 | 798.2563 | 2.136%
21.7000000000 | 2597.1670000000 | 0.3633709000 | 799.1283 | 2.137%
21.7200000000 | 2600.1670000000 | 0.3637371000 | 800.0514 | 2.14%
21.7400000000 | 2602.8330000000 | 0.3640614000 | 800.8717 | 2.142%
21.7600000000 | 2606.5000000000 | 0.3643856000 | 802 | 2.143%
21.7800000000 | 2610.1670000000 | 0.3647099000 | 803.1283 | 2.145%
21.8000000000 | 2613.1670000000 | 0.3650742000 | 804.0514 | 2.147%
21.8200000000 | 2616.0000000000 | 0.3653984000 | 804.9231 | 2.149%
21.8400000000 | 2619.8330000000 | 0.3657227000 | 806.1025 | 2.151%
21.8600000000 | 2624.3330000000 | 0.3660488000 | 807.4871 | 2.153%
21.8800000000 | 2627.8330000000 | 0.3663731000 | 808.564 | 2.155%
21.9000000000 | 2632.0000000000 | 0.3667374000 | 809.8462 | 2.157%
21.9200000000 | 2636.8330000000 | 0.3670616000 | 811.3332 | 2.159%
21.9400000000 | 2641.3330000000 | 0.3673859000 | 812.7178 | 2.161%
21.9600000000 | 2643.1670000000 | 0.3677101000 | 813.2822 | 2.163%
21.9800000000 | 2645.5000000000 | 0.3680344000 | 814 | 2.165%
22.0000000000 | 2648.6670000000 | 0.3683586000 | 814.9745 | 2.167%
22.0200000000 | 2653.0000000000 | 0.3687248000 | 816.3077 | 2.169%
22.0400000000 | 2658.5000000000 | 0.3690491000 | 818 | 2.171%
22.0600000000 | 2662.8330000000 | 0.3693733000 | 819.3332 | 2.173%
22.0800000000 | 2664.8330000000 | 0.3696976000 | 819.9486 | 2.175%
22.1000000000 | 2666.5000000000 | 0.3700638000 | 820.4615 | 2.177%
22.1200000000 | 2669.0000000000 | 0.3703880000 | 821.2308 | 2.179%
22.1400000000 | 2672.5000000000 | 0.3707123000 | 822.3077 | 2.181%
22.1600000000 | 2675.3330000000 | 0.3710365000 | 823.1794 | 2.183%
22.1800000000 | 2678.0000000000 | 0.3713608000 | 824 | 2.184%
22.2000000000 | 2681.5000000000 | 0.3717251000 | 825.0769 | 2.187%
22.2200000000 | 2685.6670000000 | 0.3720493000 | 826.3591 | 2.189%
22.2400000000 | 2689.8330000000 | 0.3723736000 | 827.6409 | 2.19%
22.2600000000 | 2693.5000000000 | 0.3726997000 | 828.7692 | 2.192%
22.2800000000 | 2696.6670000000 | 0.3730240000 | 829.7437 | 2.194%
22.3000000000 | 2700.0000000000 | 0.3733883000 | 830.7692 | 2.196%
22.3200000000 | 2703.6670000000 | 0.3737125000 | 831.8975 | 2.198%
22.3400000000 | 2707.3330000000 | 0.3740368000 | 833.0255 | 2.2%
22.3600000000 | 2710.1670000000 | 0.3743610000 | 833.8975 | 2.202%
22.3800000000 | 2713.1670000000 | 0.3747272000 | 834.8206 | 2.204%
22.4000000000 | 2717.5000000000 | 0.3750515000 | 836.1538 | 2.206%
22.4200000000 | 2722.5000000000 | 0.3753757000 | 837.6923 | 2.208%
22.4400000000 | 2726.8330000000 | 0.3757000000 | 839.0255 | 2.21%
22.4600000000 | 2729.0000000000 | 0.3760643000 | 839.6923 | 2.212%
22.4800000000 | 2730.1670000000 | 0.3763885000 | 840.0514 | 2.214%
22.5000000000 | 2732.8330000000 | 0.3767147000 | 840.8717 | 2.216%
22.5200000000 | 2737.1670000000 | 0.3770390000 | 842.2052 | 2.218%
22.5400000000 | 2742.3330000000 | 0.3773632000 | 843.7948 | 2.22%
22.5600000000 | 2746.5000000000 | 0.3776875000 | 845.0769 | 2.222%
22.5800000000 | 2750.6670000000 | 0.3780518000 | 846.3591 | 2.224%
22.6000000000 | 2755.5000000000 | 0.3783760000 | 847.8462 | 2.226%
22.6200000000 | 2759.3330000000 | 0.3787003000 | 849.0255 | 2.228%
22.6400000000 | 2760.8330000000 | 0.3790264000 | 849.4871 | 2.23%
22.6600000000 | 2761.3330000000 | 0.3793507000 | 849.6409 | 2.231%
22.6800000000 | 2766.1670000000 | 0.3796749000 | 851.1283 | 2.233%
22.7000000000 | 2771.6670000000 | 0.3800392000 | 852.8206 | 2.236%
22.7200000000 | 2776.5000000000 | 0.3803635000 | 854.3077 | 2.237%
22.7400000000 | 2779.8330000000 | 0.3806877000 | 855.3332 | 2.239%
22.7600000000 | 2780.5000000000 | 0.3810539000 | 855.5385 | 2.241%
22.7800000000 | 2781.5000000000 | 0.3813782000 | 855.8462 | 2.243%
22.8000000000 | 2784.3330000000 | 0.3817024000 | 856.7178 | 2.245%
22.8200000000 | 2788.0000000000 | 0.3820267000 | 857.8462 | 2.247%
22.8400000000 | 2791.3330000000 | 0.3823509000 | 858.8717 | 2.249%
22.8600000000 | 2794.3330000000 | 0.3827152000 | 859.7948 | 2.251%
22.8800000000 | 2798.3330000000 | 0.3830414000 | 861.0255 | 2.253%
22.9000000000 | 2803.5000000000 | 0.3833656000 | 862.6154 | 2.255%
22.9200000000 | 2808.3330000000 | 0.3836899000 | 864.1025 | 2.257%
22.9400000000 | 2811.3330000000 | 0.3840141000 | 865.0255 | 2.259%
22.9600000000 | 2813.3330000000 | 0.3843384000 | 865.6409 | 2.261%
22.9800000000 | 2816.1670000000 | 0.3846626000 | 866.5129 | 2.263%
23.0000000000 | 2820.0000000000 | 0.3850269000 | 867.6923 | 2.265%
23.0200000000 | 2824.0000000000 | 0.3853512000 | 868.9231 | 2.267%
23.0400000000 | 2827.3330000000 | 0.3856773000 | 869.9486 | 2.269%
23.0600000000 | 2829.1670000000 | 0.3860016000 | 870.5129 | 2.271%
23.0800000000 | 2832.0000000000 | 0.3863659000 | 871.3846 | 2.273%
23.1000000000 | 2835.1670000000 | 0.3866901000 | 872.3591 | 2.275%
23.1200000000 | 2838.3330000000 | 0.3870144000 | 873.3332 | 2.277%
23.1400000000 | 2841.3330000000 | 0.3873806000 | 874.2563 | 2.279%
23.1600000000 | 2844.0000000000 | 0.3877048000 | 875.0769 | 2.281%
23.1800000000 | 2849.1670000000 | 0.3880291000 | 876.6668 | 2.283%
23.2000000000 | 2852.8330000000 | 0.3883533000 | 877.7948 | 2.284%
23.2200000000 | 2855.3330000000 | 0.3886776000 | 878.564 | 2.286%
23.2400000000 | 2857.6670000000 | 0.3890018000 | 879.2822 | 2.288%
23.2600000000 | 2861.5000000000 | 0.3893261000 | 880.4615 | 2.29%
23.2800000000 | 2865.3330000000 | 0.3896923000 | 881.6409 | 2.292%
23.3000000000 | 2869.1670000000 | 0.3900166000 | 882.8206 | 2.294%
23.3200000000 | 2872.5000000000 | 0.3903408000 | 883.8462 | 2.296%
23.3400000000 | 2875.6670000000 | 0.3906651000 | 884.8206 | 2.298%
23.3600000000 | 2880.0000000000 | 0.3910294000 | 886.1538 | 2.3%
23.3800000000 | 2884.6670000000 | 0.3913536000 | 887.5898 | 2.302%
23.4000000000 | 2887.1670000000 | 0.3916779000 | 888.3591 | 2.304%
23.4200000000 | 2889.1670000000 | 0.3920441000 | 888.9745 | 2.306%
23.4400000000 | 2891.5000000000 | 0.3923683000 | 889.6923 | 2.308%
23.4600000000 | 2895.1670000000 | 0.3926926000 | 890.8206 | 2.31%
23.4800000000 | 2898.6670000000 | 0.3930168000 | 891.8975 | 2.312%
23.5000000000 | 2901.1670000000 | 0.3933811000 | 892.6668 | 2.314%
23.5200000000 | 2903.6670000000 | 0.3937073000 | 893.436 | 2.316%
23.5400000000 | 2907.0000000000 | 0.3940315000 | 894.4615 | 2.318%
23.5600000000 | 2911.3330000000 | 0.3943558000 | 895.7948 | 2.32%
23.5800000000 | 2916.0000000000 | 0.3946800000 | 897.2308 | 2.322%
23.6000000000 | 2919.5000000000 | 0.3950443000 | 898.3077 | 2.324%
23.6200000000 | 2921.5000000000 | 0.3953686000 | 898.9231 | 2.326%
23.6400000000 | 2923.3330000000 | 0.3956928000 | 899.4871 | 2.328%
23.6600000000 | 2927.6670000000 | 0.3960171000 | 900.8206 | 2.33%
23.6800000000 | 2933.6670000000 | 0.3963432000 | 902.6668 | 2.331%
23.7000000000 | 2936.8330000000 | 0.3967075000 | 903.6409 | 2.334%
23.7200000000 | 2938.5000000000 | 0.3970318000 | 904.1538 | 2.335%
23.7400000000 | 2940.1670000000 | 0.3973560000 | 904.6668 | 2.337%
23.7600000000 | 2943.5000000000 | 0.3977222000 | 905.6923 | 2.34%
23.7800000000 | 2947.1670000000 | 0.3980465000 | 906.8206 | 2.341%
23.8000000000 | 2949.3330000000 | 0.3983707000 | 907.4871 | 2.343%
23.8200000000 | 2952.6670000000 | 0.3987350000 | 908.5129 | 2.345%
23.8400000000 | 2957.0000000000 | 0.3990593000 | 909.8462 | 2.347%
23.8600000000 | 2962.0000000000 | 0.3993835000 | 911.3846 | 2.349%
23.8800000000 | 2965.0000000000 | 0.3997078000 | 912.3077 | 2.351%
23.9000000000 | 2968.8330000000 | 0.4000320000 | 913.4871 | 2.353%
23.9200000000 | 2972.5000000000 | 0.4003983000 | 914.6154 | 2.355%
23.9400000000 | 2975.5000000000 | 0.4007225000 | 915.5385 | 2.357%
23.9600000000 | 2978.1670000000 | 0.4010468000 | 916.3591 | 2.359%
23.9800000000 | 2980.5000000000 | 0.4013710000 | 917.0769 | 2.361%
24.0000000000 | 2981.5000000000 | 0.4016953000 | 917.3846 | 2.363%
24.0200000000 | 2983.8330000000 | 0.4020615000 | 918.1025 | 2.365%
24.0400000000 | 2987.6670000000 | 0.4023857000 | 919.2822 | 2.367%
24.0600000000 | 2992.3330000000 | 0.4027100000 | 920.7178 | 2.369%
24.0800000000 | 2995.0000000000 | 0.4030342000 | 921.5385 | 2.371%
24.1000000000 | 2997.0000000000 | 0.4033985000 | 922.1538 | 2.373%
24.1200000000 | 2998.8330000000 | 0.4037228000 | 922.7178 | 2.375%
24.1400000000 | 3001.3330000000 | 0.4040470000 | 923.4871 | 2.377%
24.1600000000 | 3004.5000000000 | 0.4043732000 | 924.4615 | 2.379%
24.1800000000 | 3008.6670000000 | 0.4047375000 | 925.7437 | 2.381%
24.2000000000 | 3012.1670000000 | 0.4050617000 | 926.8206 | 2.383%
24.2200000000 | 3015.3330000000 | 0.4053860000 | 927.7948 | 2.385%
24.2400000000 | 3018.8330000000 | 0.4057102000 | 928.8717 | 2.387%
24.2600000000 | 3022.6670000000 | 0.4060345000 | 930.0514 | 2.388%
24.2800000000 | 3025.5000000000 | 0.4063587000 | 930.9231 | 2.39%
24.3000000000 | 3028.3330000000 | 0.4067249000 | 931.7948 | 2.392%
24.3200000000 | 3032.5000000000 | 0.4070492000 | 933.0769 | 2.394%
24.3400000000 | 3036.5000000000 | 0.4073734000 | 934.3077 | 2.396%
24.3600000000 | 3038.8330000000 | 0.4076977000 | 935.0255 | 2.398%
24.3800000000 | 3040.1670000000 | 0.4080620000 | 935.436 | 2.4%
24.4000000000 | 3043.1670000000 | 0.4083881000 | 936.3591 | 2.402%
24.4200000000 | 3046.6670000000 | 0.4087124000 | 937.436 | 2.404%
24.4400000000 | 3049.8330000000 | 0.4090767000 | 938.4102 | 2.406%
24.4600000000 | 3052.3330000000 | 0.4094009000 | 939.1794 | 2.408%
24.4800000000 | 3054.1670000000 | 0.4097252000 | 939.7437 | 2.41%
24.5000000000 | 3058.0000000000 | 0.4100494000 | 940.9231 | 2.412%
24.5200000000 | 3062.5000000000 | 0.4103737000 | 942.3077 | 2.414%
24.5400000000 | 3066.8330000000 | 0.4106998000 | 943.6409 | 2.416%
24.5600000000 | 3069.8330000000 | 0.4110641000 | 944.564 | 2.418%
24.5800000000 | 3070.8330000000 | 0.4113884000 | 944.8717 | 2.42%
24.6000000000 | 3072.8330000000 | 0.4117126000 | 945.4871 | 2.422%
24.6200000000 | 3075.8330000000 | 0.4120369000 | 946.4102 | 2.424%
24.6400000000 | 3078.5000000000 | 0.4123611000 | 947.2308 | 2.426%
24.6600000000 | 3080.8330000000 | 0.4126854000 | 947.9486 | 2.428%
24.6800000000 | 3084.6670000000 | 0.4130516000 | 949.1283 | 2.43%
24.7000000000 | 3090.6670000000 | 0.4133759000 | 950.9745 | 2.432%
24.7200000000 | 3095.1670000000 | 0.4137001000 | 952.3591 | 2.434%
24.7400000000 | 3097.8330000000 | 0.4140644000 | 953.1794 | 2.436%
24.7600000000 | 3098.6670000000 | 0.4143887000 | 953.436 | 2.438%
24.7800000000 | 3099.3330000000 | 0.4147129000 | 953.6409 | 2.439%
24.8000000000 | 3101.6670000000 | 0.4150391000 | 954.3591 | 2.441%
24.8200000000 | 3104.5000000000 | 0.4154034000 | 955.2308 | 2.444%
24.8400000000 | 3106.8330000000 | 0.4157276000 | 955.9486 | 2.445%
24.8600000000 | 3109.0000000000 | 0.4160519000 | 956.6154 | 2.447%
24.8800000000 | 3112.1670000000 | 0.4163761000 | 957.5898 | 2.449%
24.9000000000 | 3117.6670000000 | 0.4167004000 | 959.2822 | 2.451%
24.9200000000 | 3120.5000000000 | 0.4170246000 | 960.1538 | 2.453%
24.9400000000 | 3121.5000000000 | 0.4173508000 | 960.4615 | 2.455%
24.9600000000 | 3122.3330000000 | 0.4177151000 | 960.7178 | 2.457%
24.9800000000 | 3124.8330000000 | 0.4180393000 | 961.4871 | 2.459%
25.0000000000 | 3128.5000000000 | 0.4183636000 | 962.6154 | 2.461%
25.0200000000 | 3131.6670000000 | 0.4186878000 | 963.5898 | 2.463%
25.0400000000 | 3134.8330000000 | 0.4190540000 | 964.564 | 2.465%
25.0600000000 | 3138.1670000000 | 0.4193783000 | 965.5898 | 2.467%
25.0800000000 | 3141.1670000000 | 0.4197025000 | 966.5129 | 2.469%
25.1000000000 | 3142.6670000000 | 0.4200668000 | 966.9745 | 2.471%
25.1200000000 | 3145.5000000000 | 0.4203911000 | 967.8462 | 2.473%
25.1400000000 | 3149.1670000000 | 0.4207153000 | 968.9745 | 2.475%
25.1600000000 | 3152.5000000000 | 0.4210396000 | 970 | 2.477%
25.1800000000 | 3154.6670000000 | 0.4213657000 | 970.6668 | 2.479%
25.2000000000 | 3158.5000000000 | 0.4216900000 | 971.8462 | 2.481%
25.2200000000 | 3162.5000000000 | 0.4220543000 | 973.0769 | 2.483%
25.2400000000 | 3165.1670000000 | 0.4223785000 | 973.8975 | 2.485%
25.2600000000 | 3166.1670000000 | 0.4227028000 | 974.2052 | 2.486%
25.2800000000 | 3167.0000000000 | 0.4230270000 | 974.4615 | 2.488%
25.3000000000 | 3170.1670000000 | 0.4233513000 | 975.436 | 2.49%
25.3200000000 | 3174.5000000000 | 0.4236755000 | 976.7692 | 2.492%
25.3400000000 | 3177.6670000000 | 0.4240017000 | 977.7437 | 2.494%
25.3600000000 | 3179.6670000000 | 0.4243660000 | 978.3591 | 2.496%
25.3800000000 | 3181.6670000000 | 0.4246902000 | 978.9745 | 2.498%
25.4000000000 | 3185.8330000000 | 0.4250145000 | 980.2563 | 2.5%
25.4200000000 | 3187.0000000000 | 0.4253387000 | 980.6154 | 2.502%
25.4400000000 | 3187.3330000000 | 0.4257050000 | 980.7178 | 2.504%
25.4600000000 | 3188.6670000000 | 0.4260292000 | 981.1283 | 2.506%
25.4800000000 | 3191.8330000000 | 0.4263535000 | 982.1025 | 2.508%
25.5000000000 | 3194.1670000000 | 0.4266777000 | 982.8206 | 2.51%
25.5200000000 | 3196.1670000000 | 0.4270020000 | 983.436 | 2.512%
25.5400000000 | 3199.0000000000 | 0.4273663000 | 984.3077 | 2.514%
25.5600000000 | 3202.5000000000 | 0.4276905000 | 985.3846 | 2.516%
25.5800000000 | 3206.1670000000 | 0.4280167000 | 986.5129 | 2.518%
25.6000000000 | 3209.5000000000 | 0.4283409000 | 987.5385 | 2.52%
25.6200000000 | 3211.1670000000 | 0.4286652000 | 988.0514 | 2.522%
25.6400000000 | 3213.1670000000 | 0.4289894000 | 988.6668 | 2.523%
25.6600000000 | 3215.8330000000 | 0.4293537000 | 989.4871 | 2.526%
25.6800000000 | 3218.8330000000 | 0.4296780000 | 990.4102 | 2.528%
25.7000000000 | 3220.5000000000 | 0.4300022000 | 990.9231 | 2.529%
25.7200000000 | 3223.1670000000 | 0.4303684000 | 991.7437 | 2.532%
25.7400000000 | 3224.8330000000 | 0.4306927000 | 992.2563 | 2.533%
25.7600000000 | 3226.3330000000 | 0.4310169000 | 992.7178 | 2.535%
25.7800000000 | 3228.3330000000 | 0.4313412000 | 993.3332 | 2.537%
25.8000000000 | 3231.1670000000 | 0.4317055000 | 994.2052 | 2.539%
25.8200000000 | 3233.3330000000 | 0.4320316000 | 994.8717 | 2.541%
25.8400000000 | 3236.0000000000 | 0.4323559000 | 995.6923 | 2.543%
25.8600000000 | 3239.0000000000 | 0.4326801000 | 996.6154 | 2.545%
25.8800000000 | 3241.8330000000 | 0.4330444000 | 997.4871 | 2.547%
25.9000000000 | 3244.5000000000 | 0.4333687000 | 998.3077 | 2.549%
25.9200000000 | 3246.8330000000 | 0.4336929000 | 999.0255 | 2.551%
25.9400000000 | 3249.5000000000 | 0.4340172000 | 999.8462 | 2.553%
25.9600000000 | 3252.3330000000 | 0.4343433000 | 1000.718 | 2.555%
25.9800000000 | 3255.0000000000 | 0.4346676000 | 1001.538 | 2.557%
26.0000000000 | 3257.3330000000 | 0.4350319000 | 1002.256 | 2.559%
26.0200000000 | 3259.3330000000 | 0.4353561000 | 1002.872 | 2.561%
26.0400000000 | 3263.0000000000 | 0.4356804000 | 1004 | 2.563%
26.0600000000 | 3266.8330000000 | 0.4360466000 | 1005.179 | 2.565%
26.0800000000 | 3269.1670000000 | 0.4363708000 | 1005.898 | 2.567%
26.1000000000 | 3269.3330000000 | 0.4366951000 | 1005.949 | 2.569%
26.1200000000 | 3269.3330000000 | 0.4370594000 | 1005.949 | 2.571%
26.1400000000 | 3270.8330000000 | 0.4373837000 | 1006.41 | 2.573%
26.1600000000 | 3273.3330000000 | 0.4377079000 | 1007.179 | 2.575%
26.1800000000 | 3276.0000000000 | 0.4380322000 | 1008 | 2.577%
26.2000000000 | 3277.1670000000 | 0.4383583000 | 1008.359 | 2.579%
26.2200000000 | 3279.1670000000 | 0.4387226000 | 1008.974 | 2.581%
26.2400000000 | 3282.1670000000 | 0.4390469000 | 1009.898 | 2.583%
26.2600000000 | 3285.6670000000 | 0.4393711000 | 1010.974 | 2.585%
26.2800000000 | 3288.6670000000 | 0.4396954000 | 1011.898 | 2.586%
26.3000000000 | 3290.3330000000 | 0.4400196000 | 1012.41 | 2.588%
26.3200000000 | 3290.5000000000 | 0.4403858000 | 1012.462 | 2.591%
26.3400000000 | 3291.1670000000 | 0.4407101000 | 1012.667 | 2.592%
26.3600000000 | 3293.1670000000 | 0.4410343000 | 1013.282 | 2.594%
26.3800000000 | 3296.6670000000 | 0.4413986000 | 1014.359 | 2.596%
26.4000000000 | 3300.3330000000 | 0.4417229000 | 1015.487 | 2.598%
26.4200000000 | 3302.5000000000 | 0.4420471000 | 1016.154 | 2.6%
26.4400000000 | 3304.3330000000 | 0.4423714000 | 1016.718 | 2.602%
26.4600000000 | 3306.1670000000 | 0.4427376000 | 1017.282 | 2.604%
26.4800000000 | 3308.0000000000 | 0.4430618000 | 1017.846 | 2.606%
26.5000000000 | 3309.5000000000 | 0.4433861000 | 1018.308 | 2.608%
26.5200000000 | 3312.3330000000 | 0.4437103000 | 1019.179 | 2.61%
26.5400000000 | 3315.5000000000 | 0.4440346000 | 1020.154 | 2.612%
26.5600000000 | 3318.5000000000 | 0.4444008000 | 1021.077 | 2.614%
26.5800000000 | 3321.0000000000 | 0.4447250000 | 1021.846 | 2.616%
26.6000000000 | 3323.5000000000 | 0.4450493000 | 1022.615 | 2.618%
26.6200000000 | 3325.3330000000 | 0.4453735000 | 1023.179 | 2.62%
26.6400000000 | 3326.3330000000 | 0.4456978000 | 1023.487 | 2.622%
26.6600000000 | 3327.0000000000 | 0.4460220000 | 1023.692 | 2.624%
26.6800000000 | 3327.8330000000 | 0.4463863000 | 1023.949 | 2.626%
26.7000000000 | 3329.3330000000 | 0.4467125000 | 1024.41 | 2.628%
26.7200000000 | 3330.5000000000 | 0.4470367000 | 1024.769 | 2.63%
26.7400000000 | 3333.3330000000 | 0.4474010000 | 1025.641 | 2.632%
26.7600000000 | 3336.3330000000 | 0.4477253000 | 1026.564 | 2.634%
26.7800000000 | 3338.0000000000 | 0.4480495000 | 1027.077 | 2.636%
26.8000000000 | 3338.0000000000 | 0.4484158000 | 1027.077 | 2.638%
26.8200000000 | 3339.6670000000 | 0.4487400000 | 1027.59 | 2.64%
26.8400000000 | 3341.6670000000 | 0.4490643000 | 1028.205 | 2.642%
26.8600000000 | 3344.0000000000 | 0.4493885000 | 1028.923 | 2.643%
26.8800000000 | 3346.3330000000 | 0.4497128000 | 1029.641 | 2.645%
26.9000000000 | 3349.1670000000 | 0.4500370000 | 1030.513 | 2.647%
26.9200000000 | 3350.1670000000 | 0.4504013000 | 1030.821 | 2.649%
26.9400000000 | 3351.3330000000 | 0.4507275000 | 1031.179 | 2.651%
26.9600000000 | 3353.3330000000 | 0.4510517000 | 1031.795 | 2.653%
26.9800000000 | 3356.1670000000 | 0.4513760000 | 1032.667 | 2.655%
27.0000000000 | 3358.5000000000 | 0.4517002000 | 1033.385 | 2.657%
27.0200000000 | 3360.0000000000 | 0.4520645000 | 1033.846 | 2.659%
27.0400000000 | 3361.1670000000 | 0.4523888000 | 1034.205 | 2.661%
27.0600000000 | 3361.8330000000 | 0.4527130000 | 1034.41 | 2.663%
27.0800000000 | 3362.3330000000 | 0.4530392000 | 1034.564 | 2.665%
27.1000000000 | 3363.0000000000 | 0.4534035000 | 1034.769 | 2.667%
27.1200000000 | 3365.5000000000 | 0.4537277000 | 1035.538 | 2.669%
27.1400000000 | 3368.3330000000 | 0.4540520000 | 1036.41 | 2.671%
27.1600000000 | 3370.3330000000 | 0.4543762000 | 1037.026 | 2.673%
27.1800000000 | 3371.5000000000 | 0.4547005000 | 1037.385 | 2.675%
27.2000000000 | 3372.5000000000 | 0.4550667000 | 1037.692 | 2.677%
27.2200000000 | 3374.5000000000 | 0.4553909000 | 1038.308 | 2.679%
27.2400000000 | 3377.1670000000 | 0.4557152000 | 1039.128 | 2.681%
27.2600000000 | 3379.0000000000 | 0.4560394000 | 1039.692 | 2.683%
27.2800000000 | 3380.1670000000 | 0.4563637000 | 1040.051 | 2.684%
27.3000000000 | 3381.3330000000 | 0.4566879000 | 1040.41 | 2.686%
27.3200000000 | 3385.1670000000 | 0.4570522000 | 1041.59 | 2.689%
27.3400000000 | 3388.3330000000 | 0.4573784000 | 1042.564 | 2.69%
27.3600000000 | 3389.8330000000 | 0.4577026000 | 1043.026 | 2.692%
27.3800000000 | 3389.8330000000 | 0.4580269000 | 1043.026 | 2.694%
27.4000000000 | 3390.0000000000 | 0.4583912000 | 1043.077 | 2.696%
27.4200000000 | 3390.0000000000 | 0.4587154000 | 1043.077 | 2.698%
27.4400000000 | 3391.0000000000 | 0.4590397000 | 1043.385 | 2.7%
27.4600000000 | 3392.3330000000 | 0.4593639000 | 1043.795 | 2.702%
27.4800000000 | 3393.8330000000 | 0.4597301000 | 1044.256 | 2.704%
27.5000000000 | 3396.5000000000 | 0.4600544000 | 1045.077 | 2.706%
27.5200000000 | 3400.1670000000 | 0.4603786000 | 1046.205 | 2.708%
27.5400000000 | 3401.3330000000 | 0.4607029000 | 1046.564 | 2.71%
27.5600000000 | 3401.8330000000 | 0.4610271000 | 1046.718 | 2.712%
27.5800000000 | 3401.8330000000 | 0.4613514000 | 1046.718 | 2.714%
27.6000000000 | 3402.3330000000 | 0.4616756000 | 1046.872 | 2.716%
27.6200000000 | 3405.1670000000 | 0.4620419000 | 1047.744 | 2.718%
27.6400000000 | 3406.5000000000 | 0.4623661000 | 1048.154 | 2.72%
27.6600000000 | 3407.5000000000 | 0.4626904000 | 1048.462 | 2.722%
27.6800000000 | 3409.0000000000 | 0.4630146000 | 1048.923 | 2.724%
27.7000000000 | 3411.6670000000 | 0.4633789000 | 1049.744 | 2.726%
27.7200000000 | 3412.5000000000 | 0.4637051000 | 1050 | 2.728%
27.7400000000 | 3413.3330000000 | 0.4640293000 | 1050.256 | 2.73%
27.7600000000 | 3414.1670000000 | 0.4643536000 | 1050.513 | 2.731%
27.7800000000 | 3415.1670000000 | 0.4646778000 | 1050.821 | 2.733%
27.8000000000 | 3417.0000000000 | 0.4650421000 | 1051.385 | 2.736%
27.8200000000 | 3419.1670000000 | 0.4653664000 | 1052.051 | 2.737%
27.8400000000 | 3420.6670000000 | 0.4656906000 | 1052.513 | 2.739%
27.8600000000 | 3422.1670000000 | 0.4660149000 | 1052.974 | 2.741%
27.8800000000 | 3424.3330000000 | 0.4663410000 | 1053.641 | 2.743%
27.9000000000 | 3427.3330000000 | 0.4666653000 | 1054.564 | 2.745%
27.9200000000 | 3428.8330000000 | 0.4669895000 | 1055.026 | 2.747%
27.9400000000 | 3429.1670000000 | 0.4673538000 | 1055.128 | 2.749%
27.9600000000 | 3429.1670000000 | 0.4676781000 | 1055.128 | 2.751%
27.9800000000 | 3429.8330000000 | 0.4680023000 | 1055.333 | 2.753%
28.0000000000 | 3431.3330000000 | 0.4683266000 | 1055.795 | 2.755%
28.0200000000 | 3432.3330000000 | 0.4686928000 | 1056.102 | 2.757%
28.0400000000 | 3432.6670000000 | 0.4690170000 | 1056.205 | 2.759%
28.0600000000 | 3433.3330000000 | 0.4693413000 | 1056.41 | 2.761%
28.0800000000 | 3435.0000000000 | 0.4696655000 | 1056.923 | 2.763%
28.1000000000 | 3437.3330000000 | 0.4700298000 | 1057.641 | 2.765%
28.1200000000 | 3437.3330000000 | 0.4703560000 | 1057.641 | 2.767%
28.1400000000 | 3437.6670000000 | 0.4706802000 | 1057.744 | 2.769%
28.1600000000 | 3438.5000000000 | 0.4710045000 | 1058 | 2.771%
28.1800000000 | 3439.8330000000 | 0.4713688000 | 1058.41 | 2.773%
28.2000000000 | 3441.3330000000 | 0.4716930000 | 1058.872 | 2.775%
28.2200000000 | 3441.8330000000 | 0.4720173000 | 1059.026 | 2.777%
28.2400000000 | 3443.3330000000 | 0.4723415000 | 1059.487 | 2.778%
28.2600000000 | 3445.5000000000 | 0.4726677000 | 1060.154 | 2.78%
28.2800000000 | 3447.6670000000 | 0.4730320000 | 1060.821 | 2.783%
28.3000000000 | 3449.5000000000 | 0.4733562000 | 1061.385 | 2.784%
28.3200000000 | 3450.6670000000 | 0.4736805000 | 1061.744 | 2.786%
28.3400000000 | 3451.3330000000 | 0.4740047000 | 1061.949 | 2.788%
28.3600000000 | 3452.8330000000 | 0.4743710000 | 1062.41 | 2.79%
28.3800000000 | 3453.8330000000 | 0.4746952000 | 1062.718 | 2.792%
28.4000000000 | 3454.0000000000 | 0.4750195000 | 1062.769 | 2.794%
28.4200000000 | 3454.3330000000 | 0.4753838000 | 1062.872 | 2.796%
28.4400000000 | 3454.8330000000 | 0.4757080000 | 1063.026 | 2.798%
28.4600000000 | 3456.6670000000 | 0.4760323000 | 1063.59 | 2.8%
28.4800000000 | 3459.3330000000 | 0.4763565000 | 1064.41 | 2.802%
28.5000000000 | 3461.6670000000 | 0.4767227000 | 1065.128 | 2.804%
28.5200000000 | 3462.0000000000 | 0.4770470000 | 1065.231 | 2.806%
28.5400000000 | 3462.1670000000 | 0.4773712000 | 1065.282 | 2.808%
28.5600000000 | 3464.0000000000 | 0.4776955000 | 1065.846 | 2.81%
28.5800000000 | 3465.5000000000 | 0.4780197000 | 1066.308 | 2.812%
28.6000000000 | 3465.5000000000 | 0.4783859000 | 1066.308 | 2.814%
28.6200000000 | 3465.5000000000 | 0.4787102000 | 1066.308 | 2.816%
28.6400000000 | 3466.6670000000 | 0.4790344000 | 1066.667 | 2.818%
28.6600000000 | 3469.0000000000 | 0.4793587000 | 1067.385 | 2.82%
28.6800000000 | 3471.6670000000 | 0.4796829000 | 1068.205 | 2.822%
28.7000000000 | 3473.5000000000 | 0.4800472000 | 1068.769 | 2.824%
28.7200000000 | 3473.5000000000 | 0.4803715000 | 1068.769 | 2.826%
28.7400000000 | 3472.5000000000 | 0.4806976000 | 1068.462 | 2.828%
28.7600000000 | 3472.0000000000 | 0.4810619000 | 1068.308 | 2.83%
28.7800000000 | 3471.8330000000 | 0.4813862000 | 1068.256 | 2.832%
28.8000000000 | 3472.5000000000 | 0.4817104000 | 1068.462 | 2.834%
28.8200000000 | 3473.6670000000 | 0.4820347000 | 1068.821 | 2.835%
28.8400000000 | 3474.3330000000 | 0.4824009000 | 1069.026 | 2.838%
28.8600000000 | 3477.5000000000 | 0.4827251000 | 1070 | 2.84%
28.8800000000 | 3479.5000000000 | 0.4830494000 | 1070.615 | 2.841%
28.9000000000 | 3479.5000000000 | 0.4833736000 | 1070.615 | 2.843%
28.9200000000 | 3480.0000000000 | 0.4836979000 | 1070.769 | 2.845%
28.9400000000 | 3480.0000000000 | 0.4840622000 | 1070.769 | 2.847%
28.9600000000 | 3480.0000000000 | 0.4843864000 | 1070.769 | 2.849%
28.9800000000 | 3480.3330000000 | 0.4847107000 | 1070.872 | 2.851%
29.0000000000 | 3481.3330000000 | 0.4850368000 | 1071.179 | 2.853%
29.0200000000 | 3483.1670000000 | 0.4854012000 | 1071.744 | 2.855%
29.0400000000 | 3485.1670000000 | 0.4857254000 | 1072.359 | 2.857%
29.0600000000 | 3486.1670000000 | 0.4860497000 | 1072.667 | 2.859%
29.0800000000 | 3486.5000000000 | 0.4864159000 | 1072.769 | 2.861%
29.1000000000 | 3486.5000000000 | 0.4867401000 | 1072.769 | 2.863%
29.1200000000 | 3486.5000000000 | 0.4870644000 | 1072.769 | 2.865%
29.1400000000 | 3487.5000000000 | 0.4873886000 | 1073.077 | 2.867%
29.1600000000 | 3489.3330000000 | 0.4877529000 | 1073.641 | 2.869%
29.1800000000 | 3491.5000000000 | 0.4880772000 | 1074.308 | 2.871%
29.2000000000 | 3493.5000000000 | 0.4884014000 | 1074.923 | 2.873%
29.2200000000 | 3494.3330000000 | 0.4887257000 | 1075.179 | 2.875%
29.2400000000 | 3495.6670000000 | 0.4890518000 | 1075.59 | 2.877%
29.2600000000 | 3496.0000000000 | 0.4893761000 | 1075.692 | 2.879%
29.2800000000 | 3495.3330000000 | 0.4897003000 | 1075.487 | 2.881%
29.3000000000 | 3494.5000000000 | 0.4900646000 | 1075.231 | 2.883%
29.3200000000 | 3494.6670000000 | 0.4903889000 | 1075.282 | 2.885%
29.3400000000 | 3495.6670000000 | 0.4907131000 | 1075.59 | 2.887%
29.3600000000 | 3497.5000000000 | 0.4910374000 | 1076.154 | 2.888%
29.3800000000 | 3498.5000000000 | 0.4914036000 | 1076.462 | 2.891%
29.4000000000 | 3498.5000000000 | 0.4917278000 | 1076.462 | 2.893%
29.4200000000 | 3498.5000000000 | 0.4920521000 | 1076.462 | 2.894%
29.4400000000 | 3498.5000000000 | 0.4923763000 | 1076.462 | 2.896%
29.4600000000 | 3498.6670000000 | 0.4927406000 | 1076.513 | 2.898%
29.4800000000 | 3499.3330000000 | 0.4930668000 | 1076.718 | 2.9%
29.5000000000 | 3500.6670000000 | 0.4933910000 | 1077.128 | 2.902%
29.5200000000 | 3502.6670000000 | 0.4937153000 | 1077.744 | 2.904%
29.5400000000 | 3504.6670000000 | 0.4940395000 | 1078.359 | 2.906%
29.5600000000 | 3505.1670000000 | 0.4943638000 | 1078.513 | 2.908%
29.5800000000 | 3505.3330000000 | 0.4946880000 | 1078.564 | 2.91%
29.6000000000 | 3505.8330000000 | 0.4950523000 | 1078.718 | 2.912%
29.6200000000 | 3507.1670000000 | 0.4953785000 | 1079.128 | 2.914%
29.6400000000 | 3507.3330000000 | 0.4957027000 | 1079.179 | 2.916%
29.6600000000 | 3507.6670000000 | 0.4960270000 | 1079.282 | 2.918%
29.6800000000 | 3507.8330000000 | 0.4963913000 | 1079.333 | 2.92%
29.7000000000 | 3508.0000000000 | 0.4967155000 | 1079.385 | 2.922%
29.7200000000 | 3508.1670000000 | 0.4970398000 | 1079.436 | 2.924%
29.7400000000 | 3508.6670000000 | 0.4973640000 | 1079.59 | 2.926%
29.7600000000 | 3509.3330000000 | 0.4977303000 | 1079.795 | 2.928%
29.7800000000 | 3509.5000000000 | 0.4980545000 | 1079.846 | 2.93%
29.8000000000 | 3509.8330000000 | 0.4983788000 | 1079.949 | 2.932%
29.8200000000 | 3510.5000000000 | 0.4987030000 | 1080.154 | 2.934%
29.8400000000 | 3512.0000000000 | 0.4990273000 | 1080.615 | 2.935%
29.8600000000 | 3513.1670000000 | 0.4993515000 | 1080.974 | 2.937%
29.8800000000 | 3515.0000000000 | 0.4997177000 | 1081.538 | 2.94%
29.9000000000 | 3517.1670000000 | 0.5000420000 | 1082.205 | 2.941%
29.9200000000 | 3518.5000000000 | 0.5003662000 | 1082.615 | 2.943%
29.9400000000 | 3518.5000000000 | 0.5006905000 | 1082.615 | 2.945%
29.9600000000 | 3517.5000000000 | 0.5010147000 | 1082.308 | 2.947%
29.9800000000 | 3517.0000000000 | 0.5013390000 | 1082.154 | 2.949%
30.0000000000 | 3517.8330000000 | 0.5017033000 | 1082.41 | 2.951%
30.0200000000 | 3519.8330000000 | 0.5020294000 | 1083.026 | 2.953%
30.0400000000 | 3521.0000000000 | 0.5023537000 | 1083.385 | 2.955%
30.0600000000 | 3521.5000000000 | 0.5026779000 | 1083.538 | 2.957%
30.0800000000 | 3521.6670000000 | 0.5030422000 | 1083.59 | 2.959%
30.1000000000 | 3521.6670000000 | 0.5033665000 | 1083.59 | 2.961%
30.1200000000 | 3521.5000000000 | 0.5036907000 | 1083.538 | 2.963%
30.1400000000 | 3521.5000000000 | 0.5040150000 | 1083.538 | 2.965%
30.1600000000 | 3521.5000000000 | 0.5043411000 | 1083.538 | 2.967%
30.1800000000 | 3521.8330000000 | 0.5047054000 | 1083.641 | 2.969%
30.2000000000 | 3522.3330000000 | 0.5050297000 | 1083.795 | 2.971%
30.2200000000 | 3523.0000000000 | 0.5053539000 | 1084 | 2.973%
30.2400000000 | 3523.3330000000 | 0.5056782000 | 1084.102 | 2.975%
30.2600000000 | 3524.1670000000 | 0.5060024000 | 1084.359 | 2.976%
30.2800000000 | 3525.0000000000 | 0.5063267000 | 1084.615 | 2.978%
30.3000000000 | 3525.5000000000 | 0.5066509000 | 1084.769 | 2.98%
30.3200000000 | 3525.5000000000 | 0.5070171000 | 1084.769 | 2.982%
30.3400000000 | 3525.6670000000 | 0.5073414000 | 1084.821 | 2.984%
30.3600000000 | 3527.1670000000 | 0.5076656000 | 1085.282 | 2.986%
30.3800000000 | 3527.6670000000 | 0.5080299000 | 1085.436 | 2.988%
30.4000000000 | 3527.5000000000 | 0.5083561000 | 1085.385 | 2.99%
30.4200000000 | 3527.3330000000 | 0.5086803000 | 1085.333 | 2.992%
30.4400000000 | 3527.3330000000 | 0.5090046000 | 1085.333 | 2.994%
30.4600000000 | 3527.6670000000 | 0.5093689000 | 1085.436 | 2.996%
30.4800000000 | 3528.8330000000 | 0.5096931000 | 1085.795 | 2.998%
30.5000000000 | 3530.0000000000 | 0.5100174000 | 1086.154 | 3%
30.5200000000 | 3530.5000000000 | 0.5103416000 | 1086.308 | 3.002%
30.5400000000 | 3530.5000000000 | 0.5106659000 | 1086.308 | 3.004%
30.5600000000 | 3532.6670000000 | 0.5110321000 | 1086.974 | 3.006%
30.5800000000 | 3533.5000000000 | 0.5113564000 | 1087.231 | 3.008%
30.6000000000 | 3533.6670000000 | 0.5116806000 | 1087.282 | 3.01%
30.6200000000 | 3533.6670000000 | 0.5120049000 | 1087.282 | 3.012%
30.6400000000 | 3533.6670000000 | 0.5123291000 | 1087.282 | 3.014%
30.6600000000 | 3534.3330000000 | 0.5126953000 | 1087.487 | 3.016%
30.6800000000 | 3535.5000000000 | 0.5130196000 | 1087.846 | 3.018%
30.7000000000 | 3536.1670000000 | 0.5133438000 | 1088.051 | 3.02%
30.7200000000 | 3535.8330000000 | 0.5137081000 | 1087.949 | 3.022%
30.7400000000 | 3534.6670000000 | 0.5140324000 | 1087.59 | 3.024%
30.7600000000 | 3534.5000000000 | 0.5143986000 | 1087.538 | 3.026%
30.7800000000 | 3534.8330000000 | 0.5147228000 | 1087.641 | 3.028%
30.8000000000 | 3535.1670000000 | 0.5150471000 | 1087.744 | 3.03%
30.8200000000 | 3535.8330000000 | 0.5153713000 | 1087.949 | 3.032%
30.8400000000 | 3536.6670000000 | 0.5156956000 | 1088.205 | 3.034%
30.8600000000 | 3537.0000000000 | 0.5160599000 | 1088.308 | 3.036%
30.8800000000 | 3537.5000000000 | 0.5163841000 | 1088.462 | 3.038%
30.9000000000 | 3538.3330000000 | 0.5167103000 | 1088.718 | 3.039%
30.9200000000 | 3539.3330000000 | 0.5170345000 | 1089.026 | 3.041%
30.9400000000 | 3539.8330000000 | 0.5173588000 | 1089.179 | 3.043%
30.9600000000 | 3540.1670000000 | 0.5177231000 | 1089.282 | 3.045%
30.9800000000 | 3540.6670000000 | 0.5180473000 | 1089.436 | 3.047%
31.0000000000 | 3540.8330000000 | 0.5183716000 | 1089.487 | 3.049%
31.0200000000 | 3540.6670000000 | 0.5187378000 | 1089.436 | 3.051%
31.0400000000 | 3540.3330000000 | 0.5190620000 | 1089.333 | 3.053%
31.0600000000 | 3540.3330000000 | 0.5193863000 | 1089.333 | 3.055%
31.0800000000 | 3540.5000000000 | 0.5197506000 | 1089.385 | 3.057%
31.1000000000 | 3540.6670000000 | 0.5200748000 | 1089.436 | 3.059%
31.1200000000 | 3540.8330000000 | 0.5203991000 | 1089.487 | 3.061%
31.1400000000 | 3541.0000000000 | 0.5207253000 | 1089.538 | 3.063%
31.1600000000 | 3542.6670000000 | 0.5210495000 | 1090.051 | 3.065%
31.1800000000 | 3543.0000000000 | 0.5213737000 | 1090.154 | 3.067%
31.2000000000 | 3543.0000000000 | 0.5217381000 | 1090.154 | 3.069%
31.2200000000 | 3543.0000000000 | 0.5220623000 | 1090.154 | 3.071%
31.2400000000 | 3543.1670000000 | 0.5223866000 | 1090.205 | 3.073%
31.2600000000 | 3544.1670000000 | 0.5227108000 | 1090.513 | 3.075%
31.2800000000 | 3545.3330000000 | 0.5230370000 | 1090.872 | 3.077%
31.3000000000 | 3547.0000000000 | 0.5233612000 | 1091.385 | 3.079%
31.3200000000 | 3548.6670000000 | 0.5237255000 | 1091.898 | 3.081%
31.3400000000 | 3549.6670000000 | 0.5240498000 | 1092.205 | 3.083%
31.3600000000 | 3549.6670000000 | 0.5243740000 | 1092.205 | 3.085%
31.3800000000 | 3548.3330000000 | 0.5247402000 | 1091.795 | 3.087%
31.4000000000 | 3546.5000000000 | 0.5250645000 | 1091.231 | 3.089%
31.4200000000 | 3545.5000000000 | 0.5253887000 | 1090.923 | 3.091%
31.4400000000 | 3545.5000000000 | 0.5257130000 | 1090.923 | 3.092%
31.4600000000 | 3545.5000000000 | 0.5260773000 | 1090.923 | 3.095%
31.4800000000 | 3546.0000000000 | 0.5264015000 | 1091.077 | 3.096%
31.5000000000 | 3547.1670000000 | 0.5267258000 | 1091.436 | 3.098%
31.5200000000 | 3548.8330000000 | 0.5270500000 | 1091.949 | 3.1%
31.5400000000 | 3551.0000000000 | 0.5273762000 | 1092.615 | 3.102%
31.5600000000 | 3551.0000000000 | 0.5277004000 | 1092.615 | 3.104%
31.5800000000 | 3551.0000000000 | 0.5280247000 | 1092.615 | 3.106%
31.6000000000 | 3551.0000000000 | 0.5283890000 | 1092.615 | 3.108%
31.6200000000 | 3551.1670000000 | 0.5287132000 | 1092.667 | 3.11%
31.6400000000 | 3551.3330000000 | 0.5290375000 | 1092.718 | 3.112%
31.6600000000 | 3551.8330000000 | 0.5293617000 | 1092.872 | 3.114%
31.6800000000 | 3551.8330000000 | 0.5297279000 | 1092.872 | 3.116%
31.7000000000 | 3551.5000000000 | 0.5300522000 | 1092.769 | 3.118%
31.7200000000 | 3551.1670000000 | 0.5303764000 | 1092.667 | 3.12%
31.7400000000 | 3551.0000000000 | 0.5307407000 | 1092.615 | 3.122%
31.7600000000 | 3551.0000000000 | 0.5310650000 | 1092.615 | 3.124%
31.7800000000 | 3551.3330000000 | 0.5313911000 | 1092.718 | 3.126%
31.8000000000 | 3552.3330000000 | 0.5317154000 | 1093.026 | 3.128%
31.8200000000 | 3553.5000000000 | 0.5320797000 | 1093.385 | 3.13%
31.8400000000 | 3553.8330000000 | 0.5324039000 | 1093.487 | 3.132%
31.8600000000 | 3554.1670000000 | 0.5327282000 | 1093.59 | 3.134%
31.8800000000 | 3554.3330000000 | 0.5330524000 | 1093.641 | 3.136%
31.9000000000 | 3556.3330000000 | 0.5333767000 | 1094.256 | 3.138%
31.9200000000 | 3558.1670000000 | 0.5337029000 | 1094.821 | 3.139%
31.9400000000 | 3557.8330000000 | 0.5340271000 | 1094.718 | 3.141%
31.9600000000 | 3555.6670000000 | 0.5343513000 | 1094.051 | 3.143%
31.9800000000 | 3555.6670000000 | 0.5347157000 | 1094.051 | 3.145%
32.0000000000 | 3556.8330000000 | 0.5350399000 | 1094.41 | 3.147%
32.0200000000 | 3558.0000000000 | 0.5353642000 | 1094.769 | 3.149%
32.0400000000 | 3557.8330000000 | 0.5356884000 | 1094.718 | 3.151%
32.0600000000 | 3557.6670000000 | 0.5360546000 | 1094.667 | 3.153%
32.0800000000 | 3556.1670000000 | 0.5363789000 | 1094.205 | 3.155%
32.1000000000 | 3555.8330000000 | 0.5367031000 | 1094.102 | 3.157%
32.1200000000 | 3555.8330000000 | 0.5370274000 | 1094.102 | 3.159%
32.1400000000 | 3555.8330000000 | 0.5373917000 | 1094.102 | 3.161%
32.1600000000 | 3555.8330000000 | 0.5377178000 | 1094.102 | 3.163%
32.1800000000 | 3555.8330000000 | 0.5380421000 | 1094.102 | 3.165%
32.2000000000 | 3557.3330000000 | 0.5383663000 | 1094.564 | 3.167%
32.2200000000 | 3558.6670000000 | 0.5386906000 | 1094.974 | 3.169%
32.2400000000 | 3558.8330000000 | 0.5390148000 | 1095.026 | 3.171%
32.2600000000 | 3558.8330000000 | 0.5393391000 | 1095.026 | 3.173%
32.2800000000 | 3558.8330000000 | 0.5396633000 | 1095.026 | 3.174%
32.3000000000 | 3559.6670000000 | 0.5400276000 | 1095.282 | 3.177%
32.3200000000 | 3560.3330000000 | 0.5403538000 | 1095.487 | 3.179%
32.3400000000 | 3560.3330000000 | 0.5406780000 | 1095.487 | 3.18%
32.3600000000 | 3560.3330000000 | 0.5410023000 | 1095.487 | 3.182%
32.3800000000 | 3560.1670000000 | 0.5413666000 | 1095.436 | 3.185%
32.4000000000 | 3560.0000000000 | 0.5416908000 | 1095.385 | 3.186%
32.4200000000 | 3559.8330000000 | 0.5420151000 | 1095.333 | 3.188%
32.4400000000 | 3559.6670000000 | 0.5423813000 | 1095.282 | 3.19%
32.4600000000 | 3559.6670000000 | 0.5427055000 | 1095.282 | 3.192%
32.4800000000 | 3560.5000000000 | 0.5430298000 | 1095.538 | 3.194%
32.5000000000 | 3561.6670000000 | 0.5433540000 | 1095.898 | 3.196%
32.5200000000 | 3562.3330000000 | 0.5436783000 | 1096.102 | 3.198%
32.5400000000 | 3562.6670000000 | 0.5440025000 | 1096.205 | 3.2%
32.5600000000 | 3563.1670000000 | 0.5443268000 | 1096.359 | 3.202%
32.5800000000 | 3563.1670000000 | 0.5446930000 | 1096.359 | 3.204%
32.6000000000 | 3563.1670000000 | 0.5450172000 | 1096.359 | 3.206%
32.6200000000 | 3563.3330000000 | 0.5453415000 | 1096.41 | 3.208%
32.6400000000 | 3563.3330000000 | 0.5456657000 | 1096.41 | 3.21%
32.6600000000 | 3563.3330000000 | 0.5460300000 | 1096.41 | 3.212%
32.6800000000 | 3564.6670000000 | 0.5463543000 | 1096.821 | 3.214%
32.7000000000 | 3565.0000000000 | 0.5466805000 | 1096.923 | 3.216%
32.7200000000 | 3564.8330000000 | 0.5470047000 | 1096.872 | 3.218%
32.7400000000 | 3564.1670000000 | 0.5473690000 | 1096.667 | 3.22%
32.7600000000 | 3563.5000000000 | 0.5476933000 | 1096.462 | 3.222%
32.7800000000 | 3563.1670000000 | 0.5480175000 | 1096.359 | 3.224%
32.8000000000 | 3563.0000000000 | 0.5483418000 | 1096.308 | 3.226%
32.8200000000 | 3562.8330000000 | 0.5486660000 | 1096.256 | 3.227%
32.8400000000 | 3563.0000000000 | 0.5490322000 | 1096.308 | 3.23%
32.8600000000 | 3564.0000000000 | 0.5493565000 | 1096.615 | 3.232%
32.8800000000 | 3565.3330000000 | 0.5496807000 | 1097.026 | 3.233%
32.9000000000 | 3565.6670000000 | 0.5500050000 | 1097.128 | 3.235%
32.9200000000 | 3564.5000000000 | 0.5503292000 | 1096.769 | 3.237%
32.9400000000 | 3563.0000000000 | 0.5506954000 | 1096.308 | 3.239%
32.9600000000 | 3562.8330000000 | 0.5510197000 | 1096.256 | 3.241%
32.9800000000 | 3562.8330000000 | 0.5513439000 | 1096.256 | 3.243%
33.0000000000 | 3564.0000000000 | 0.5516682000 | 1096.615 | 3.245%
33.0200000000 | 3564.6670000000 | 0.5520325000 | 1096.821 | 3.247%
33.0400000000 | 3565.0000000000 | 0.5523567000 | 1096.923 | 3.249%
33.0600000000 | 3565.1670000000 | 0.5527229000 | 1096.974 | 3.251%
33.0800000000 | 3565.1670000000 | 0.5530472000 | 1096.974 | 3.253%
33.1000000000 | 3565.3330000000 | 0.5533714000 | 1097.026 | 3.255%
33.1200000000 | 3565.3330000000 | 0.5536957000 | 1097.026 | 3.257%
33.1400000000 | 3565.8330000000 | 0.5540600000 | 1097.179 | 3.259%
33.1600000000 | 3567.5000000000 | 0.5543842000 | 1097.692 | 3.261%
33.1800000000 | 3568.8330000000 | 0.5547085000 | 1098.102 | 3.263%
33.2000000000 | 3569.0000000000 | 0.5550346000 | 1098.154 | 3.265%
33.2200000000 | 3568.5000000000 | 0.5553589000 | 1098 | 3.267%
33.2400000000 | 3567.8330000000 | 0.5556831000 | 1097.795 | 3.269%
33.2600000000 | 3567.5000000000 | 0.5560474000 | 1097.692 | 3.271%
33.2800000000 | 3567.5000000000 | 0.5563717000 | 1097.692 | 3.273%
33.3000000000 | 3567.5000000000 | 0.5566959000 | 1097.692 | 3.275%
33.3200000000 | 3567.6670000000 | 0.5570202000 | 1097.744 | 3.277%
33.3400000000 | 3567.8330000000 | 0.5573864000 | 1097.795 | 3.279%
33.3600000000 | 3568.0000000000 | 0.5577106000 | 1097.846 | 3.281%
33.3800000000 | 3568.0000000000 | 0.5580349000 | 1097.846 | 3.283%
33.4000000000 | 3567.1670000000 | 0.5583992000 | 1097.59 | 3.285%
33.4200000000 | 3566.5000000000 | 0.5587234000 | 1097.385 | 3.287%
33.4400000000 | 3566.5000000000 | 0.5590496000 | 1097.385 | 3.289%
33.4600000000 | 3566.5000000000 | 0.5593739000 | 1097.385 | 3.29%
33.4800000000 | 3566.5000000000 | 0.5597382000 | 1097.385 | 3.293%
33.5000000000 | 3567.0000000000 | 0.5600624000 | 1097.538 | 3.294%
33.5200000000 | 3568.6670000000 | 0.5603867000 | 1098.051 | 3.296%
33.5400000000 | 3570.1670000000 | 0.5607109000 | 1098.513 | 3.298%
33.5600000000 | 3570.0000000000 | 0.5610352000 | 1098.462 | 3.3%
33.5800000000 | 3568.3330000000 | 0.5613613000 | 1097.949 | 3.302%
33.6000000000 | 3568.1670000000 | 0.5617256000 | 1097.898 | 3.304%
33.6200000000 | 3568.1670000000 | 0.5620499000 | 1097.898 | 3.306%
33.6400000000 | 3568.3330000000 | 0.5623741000 | 1097.949 | 3.308%
33.6600000000 | 3569.0000000000 | 0.5626984000 | 1098.154 | 3.31%
33.6800000000 | 3569.0000000000 | 0.5630646000 | 1098.154 | 3.312%
33.7000000000 | 3567.8330000000 | 0.5633888000 | 1097.795 | 3.314%
33.7200000000 | 3566.8330000000 | 0.5637131000 | 1097.487 | 3.316%
33.7400000000 | 3566.5000000000 | 0.5640774000 | 1097.385 | 3.318%
33.7600000000 | 3566.5000000000 | 0.5644016000 | 1097.385 | 3.32%
33.7800000000 | 3566.6670000000 | 0.5647259000 | 1097.436 | 3.322%
33.8000000000 | 3567.5000000000 | 0.5650501000 | 1097.692 | 3.324%
33.8200000000 | 3568.5000000000 | 0.5653763000 | 1098 | 3.326%
33.8400000000 | 3569.1670000000 | 0.5657406000 | 1098.205 | 3.328%
33.8600000000 | 3569.1670000000 | 0.5660648000 | 1098.205 | 3.33%
33.8800000000 | 3569.0000000000 | 0.5663891000 | 1098.154 | 3.332%
33.9000000000 | 3569.0000000000 | 0.5667133000 | 1098.154 | 3.334%
33.9200000000 | 3569.3330000000 | 0.5670376000 | 1098.256 | 3.336%
33.9400000000 | 3569.6670000000 | 0.5673618000 | 1098.359 | 3.337%
33.9600000000 | 3569.6670000000 | 0.5676861000 | 1098.359 | 3.339%
33.9800000000 | 3569.6670000000 | 0.5680523000 | 1098.359 | 3.341%
34.0000000000 | 3570.0000000000 | 0.5683765000 | 1098.462 | 3.343%
34.0200000000 | 3571.3330000000 | 0.5687008000 | 1098.872 | 3.345%
34.0400000000 | 3572.1670000000 | 0.5690651000 | 1099.128 | 3.347%
34.0600000000 | 3571.6670000000 | 0.5693913000 | 1098.974 | 3.349%
34.0800000000 | 3568.8330000000 | 0.5697155000 | 1098.102 | 3.351%
34.1000000000 | 3568.6670000000 | 0.5700798000 | 1098.051 | 3.353%
34.1200000000 | 3568.8330000000 | 0.5704041000 | 1098.102 | 3.355%
34.1400000000 | 3569.0000000000 | 0.5707283000 | 1098.154 | 3.357%
34.1600000000 | 3569.0000000000 | 0.5710526000 | 1098.154 | 3.359%
34.1800000000 | 3569.0000000000 | 0.5713768000 | 1098.154 | 3.361%
34.2000000000 | 3569.1670000000 | 0.5717010000 | 1098.205 | 3.363%
34.2200000000 | 3569.8330000000 | 0.5720673000 | 1098.41 | 3.365%
34.2400000000 | 3570.1670000000 | 0.5723915000 | 1098.513 | 3.367%
34.2600000000 | 3570.0000000000 | 0.5727158000 | 1098.462 | 3.369%
34.2800000000 | 3568.8330000000 | 0.5730400000 | 1098.102 | 3.371%
34.3000000000 | 3568.5000000000 | 0.5733643000 | 1098 | 3.373%
34.3200000000 | 3568.5000000000 | 0.5737305000 | 1098 | 3.375%
34.3400000000 | 3568.5000000000 | 0.5740547000 | 1098 | 3.377%
34.3600000000 | 3568.8330000000 | 0.5743790000 | 1098.102 | 3.379%
34.3800000000 | 3570.8330000000 | 0.5747032000 | 1098.718 | 3.381%
34.4000000000 | 3570.8330000000 | 0.5750675000 | 1098.718 | 3.383%
34.4200000000 | 3569.8330000000 | 0.5753918000 | 1098.41 | 3.385%
34.4400000000 | 3569.0000000000 | 0.5757160000 | 1098.154 | 3.387%
34.4600000000 | 3568.5000000000 | 0.5760422000 | 1098 | 3.388%
34.4800000000 | 3568.5000000000 | 0.5763664000 | 1098 | 3.39%
34.5000000000 | 3571.8330000000 | 0.5766907000 | 1099.026 | 3.392%
34.5200000000 | 3572.6670000000 | 0.5770550000 | 1099.282 | 3.394%
34.5400000000 | 3572.5000000000 | 0.5773792000 | 1099.231 | 3.396%
34.5600000000 | 3571.8330000000 | 0.5777035000 | 1099.026 | 3.398%
34.5800000000 | 3571.3330000000 | 0.5780277000 | 1098.872 | 3.4%
34.6000000000 | 3571.3330000000 | 0.5783539000 | 1098.872 | 3.402%
34.6200000000 | 3569.8330000000 | 0.5786781000 | 1098.41 | 3.404%
34.6400000000 | 3569.0000000000 | 0.5790424000 | 1098.154 | 3.406%
34.6600000000 | 3569.8330000000 | 0.5793667000 | 1098.41 | 3.408%
34.6800000000 | 3572.8330000000 | 0.5796909000 | 1099.333 | 3.41%
34.7000000000 | 3572.8330000000 | 0.5800152000 | 1099.333 | 3.412%
34.7200000000 | 3569.8330000000 | 0.5803814000 | 1098.41 | 3.414%
34.7400000000 | 3568.0000000000 | 0.5807056000 | 1097.846 | 3.416%
34.7600000000 | 3567.6670000000 | 0.5810299000 | 1097.744 | 3.418%
34.7800000000 | 3567.1670000000 | 0.5813942000 | 1097.59 | 3.42%
34.8000000000 | 3567.0000000000 | 0.5817184000 | 1097.538 | 3.422%
34.8200000000 | 3567.0000000000 | 0.5820427000 | 1097.538 | 3.424%
34.8400000000 | 3567.6670000000 | 0.5823669000 | 1097.744 | 3.426%
34.8600000000 | 3568.5000000000 | 0.5826931000 | 1098 | 3.428%
34.8800000000 | 3568.5000000000 | 0.5830173000 | 1098 | 3.43%
34.9000000000 | 3568.5000000000 | 0.5833416000 | 1098 | 3.431%
34.9200000000 | 3568.3330000000 | 0.5836658000 | 1097.949 | 3.433%
34.9400000000 | 3568.5000000000 | 0.5840302000 | 1098 | 3.435%
34.9600000000 | 3568.5000000000 | 0.5843544000 | 1098 | 3.437%
34.9800000000 | 3568.3330000000 | 0.5846786000 | 1097.949 | 3.439%
35.0000000000 | 3566.8330000000 | 0.5850048000 | 1097.487 | 3.441%
35.0200000000 | 3566.3330000000 | 0.5853691000 | 1097.333 | 3.443%
35.0400000000 | 3566.0000000000 | 0.5856934000 | 1097.231 | 3.445%
35.0600000000 | 3565.3330000000 | 0.5860176000 | 1097.026 | 3.447%
35.0800000000 | 3564.1670000000 | 0.5863819000 | 1096.667 | 3.449%
35.1000000000 | 3562.8330000000 | 0.5867081000 | 1096.256 | 3.451%
35.1200000000 | 3562.6670000000 | 0.5870323000 | 1096.205 | 3.453%
35.1400000000 | 3562.8330000000 | 0.5873566000 | 1096.256 | 3.455%
35.1600000000 | 3564.0000000000 | 0.5876808000 | 1096.615 | 3.457%
35.1800000000 | 3566.5000000000 | 0.5880051000 | 1097.385 | 3.459%
35.2000000000 | 3566.5000000000 | 0.5883694000 | 1097.385 | 3.461%
35.2200000000 | 3563.0000000000 | 0.5886936000 | 1096.308 | 3.463%
35.2400000000 | 3561.0000000000 | 0.5890198000 | 1095.692 | 3.465%
35.2600000000 | 3560.6670000000 | 0.5893440000 | 1095.59 | 3.467%
35.2800000000 | 3560.1670000000 | 0.5896683000 | 1095.436 | 3.469%
35.3000000000 | 3560.1670000000 | 0.5899925000 | 1095.436 | 3.471%
35.3200000000 | 3561.3330000000 | 0.5903568000 | 1095.795 | 3.473%
35.3400000000 | 3561.8330000000 | 0.5906811000 | 1095.949 | 3.475%
35.3600000000 | 3561.1670000000 | 0.5910053000 | 1095.744 | 3.477%
35.3800000000 | 3559.5000000000 | 0.5913715000 | 1095.231 | 3.479%
35.4000000000 | 3559.1670000000 | 0.5916958000 | 1095.128 | 3.481%
35.4200000000 | 3559.0000000000 | 0.5920200000 | 1095.077 | 3.482%
35.4400000000 | 3559.0000000000 | 0.5923443000 | 1095.077 | 3.484%
35.4600000000 | 3558.8330000000 | 0.5927086000 | 1095.026 | 3.487%
35.4800000000 | 3558.3330000000 | 0.5930347000 | 1094.872 | 3.488%
35.5000000000 | 3558.3330000000 | 0.5933590000 | 1094.872 | 3.49%
35.5200000000 | 3558.3330000000 | 0.5936832000 | 1094.872 | 3.492%
35.5400000000 | 3558.3330000000 | 0.5940075000 | 1094.872 | 3.494%

## 4-2
Column1 | Column2 | Column3 | Column4 | Column5
PlayTime | LoadValue | PositionValue | 应力 | 应变
s | N | mm | Mpa | 1
0.0000000000 | 5.3333330000 | 0.0016212460 | 1.641026 | 0.009537%
0.0200000000 | 5.8333330000 | 0.0019454960 | 1.794872 | 0.01144%
0.0400000000 | 6.3333330000 | 0.0022697450 | 1.948718 | 0.01335%
0.0600000000 | 6.5000000000 | 0.0025539400 | 2 | 0.01502%
0.0800000000 | 6.8333330000 | 0.0028781890 | 2.102564 | 0.01693%
0.1000000000 | 6.8333330000 | 0.0032444000 | 2.102564 | 0.01908%
0.1200000000 | 8.5000000000 | 0.0035686490 | 2.615385 | 0.02099%
0.1400000000 | 10.3333300000 | 0.0038928990 | 3.179486 | 0.0229%
0.1600000000 | 11.8333300000 | 0.0042171480 | 3.641025 | 0.02481%
0.1800000000 | 14.3333300000 | 0.0045814510 | 4.410255 | 0.02695%
0.2000000000 | 16.1666700000 | 0.0049057010 | 4.97436 | 0.02886%
0.2200000000 | 17.0000000000 | 0.0052719120 | 5.230769 | 0.03101%
0.2400000000 | 18.0000000000 | 0.0055961610 | 5.538462 | 0.03292%
0.2600000000 | 19.8333300000 | 0.0059604640 | 6.102563 | 0.03506%
0.2800000000 | 20.8333300000 | 0.0062847140 | 6.410255 | 0.03697%
0.3000000000 | 20.8333300000 | 0.0066089630 | 6.410255 | 0.03888%
0.3200000000 | 20.5000000000 | 0.0069332120 | 6.307692 | 0.04078%
0.3400000000 | 19.6666700000 | 0.0072994230 | 6.051283 | 0.04294%
0.3600000000 | 19.0000000000 | 0.0076236720 | 5.846154 | 0.04485%
0.3800000000 | 19.0000000000 | 0.0079479220 | 5.846154 | 0.04675%
0.4000000000 | 19.6666700000 | 0.0082721710 | 6.051283 | 0.04866%
0.4200000000 | 21.3333300000 | 0.0086364750 | 6.564102 | 0.0508%
0.4400000000 | 22.3333300000 | 0.0089626310 | 6.871794 | 0.05272%
0.4600000000 | 23.3333300000 | 0.0092868800 | 7.179486 | 0.05463%
0.4800000000 | 26.5000000000 | 0.0096511840 | 8.153846 | 0.05677%
0.5000000000 | 29.1666700000 | 0.0099754330 | 8.97436 | 0.05868%
0.5200000000 | 30.1666700000 | 0.0102996800 | 9.282052 | 0.06059%
0.5400000000 | 31.5000000000 | 0.0106658900 | 9.692308 | 0.06274%
0.5600000000 | 32.8333300000 | 0.0109901400 | 10.10256 | 0.06465%
0.5800000000 | 33.1666700000 | 0.0113143900 | 10.20513 | 0.06656%
0.6000000000 | 33.8333300000 | 0.0116386400 | 10.41026 | 0.06846%
0.6200000000 | 35.8333300000 | 0.0120029400 | 11.02564 | 0.07061%
0.6400000000 | 37.6666700000 | 0.0123271900 | 11.58974 | 0.07251%
0.6600000000 | 38.3333300000 | 0.0126514400 | 11.79487 | 0.07442%
0.6800000000 | 38.5000000000 | 0.0129776000 | 11.84615 | 0.07634%
0.7000000000 | 38.5000000000 | 0.0133018500 | 11.84615 | 0.07825%
0.7200000000 | 38.8333300000 | 0.0136261000 | 11.94872 | 0.08015%
0.7400000000 | 39.5000000000 | 0.0139904000 | 12.15385 | 0.0823%
0.7600000000 | 40.1666700000 | 0.0143146500 | 12.35898 | 0.0842%
0.7800000000 | 40.8333300000 | 0.0146389000 | 12.5641 | 0.08611%
0.8000000000 | 41.1666700000 | 0.0149631500 | 12.66667 | 0.08802%
0.8200000000 | 43.1666700000 | 0.0153293600 | 13.28205 | 0.09017%
0.8400000000 | 45.8333300000 | 0.0156536100 | 14.10256 | 0.09208%
0.8600000000 | 47.6666700000 | 0.0159778600 | 14.66667 | 0.09399%
0.8800000000 | 47.6666700000 | 0.0163421600 | 14.66667 | 0.09613%
0.9000000000 | 47.6666700000 | 0.0166664100 | 14.66667 | 0.09804%
0.9200000000 | 48.0000000000 | 0.0169925700 | 14.76923 | 0.09996%
0.9400000000 | 48.6666700000 | 0.0173168200 | 14.97436 | 0.1019%
0.9600000000 | 49.3333300000 | 0.0176410700 | 15.17949 | 0.1038%
0.9800000000 | 50.1666700000 | 0.0180053700 | 15.4359 | 0.1059%
1.0000000000 | 53.1666700000 | 0.0183296200 | 16.35898 | 0.1078%
1.0200000000 | 55.3333300000 | 0.0186538700 | 17.02564 | 0.1097%
1.0400000000 | 56.8333300000 | 0.0189781200 | 17.48718 | 0.1116%
1.0600000000 | 57.6666700000 | 0.0193023700 | 17.74359 | 0.1135%
1.0800000000 | 58.3333300000 | 0.0196685800 | 17.94872 | 0.1157%
1.1000000000 | 58.6666700000 | 0.0199928300 | 18.05128 | 0.1176%
1.1200000000 | 60.3333300000 | 0.0203170800 | 18.5641 | 0.1195%
1.1400000000 | 61.8333300000 | 0.0206413300 | 19.02564 | 0.1214%
1.1600000000 | 62.6666700000 | 0.0210075400 | 19.28205 | 0.1236%
1.1800000000 | 63.0000000000 | 0.0213317900 | 19.38462 | 0.1255%
1.2000000000 | 63.3333300000 | 0.0216560400 | 19.48718 | 0.1274%
1.2200000000 | 64.3333400000 | 0.0220203400 | 19.79487 | 0.1295%
1.2400000000 | 64.8333400000 | 0.0223445900 | 19.94872 | 0.1314%
1.2600000000 | 65.1666600000 | 0.0226688400 | 20.05128 | 0.1333%
1.2800000000 | 66.1666600000 | 0.0229930900 | 20.35897 | 0.1353%
1.3000000000 | 69.3333400000 | 0.0233173400 | 21.33334 | 0.1372%
1.3200000000 | 72.0000000000 | 0.0236835500 | 22.15385 | 0.1393%
1.3400000000 | 73.1666600000 | 0.0240078000 | 22.51282 | 0.1412%
1.3600000000 | 73.0000000000 | 0.0243320500 | 22.46154 | 0.1431%
1.3800000000 | 72.8333400000 | 0.0246563000 | 22.41026 | 0.145%
1.4000000000 | 72.8333400000 | 0.0249805500 | 22.41026 | 0.1469%
1.4200000000 | 75.6666600000 | 0.0253047900 | 23.28205 | 0.1489%
1.4400000000 | 77.5000000000 | 0.0256710100 | 23.84615 | 0.151%
1.4600000000 | 78.3333400000 | 0.0259952500 | 24.10257 | 0.1529%
1.4800000000 | 79.1666600000 | 0.0263195000 | 24.35897 | 0.1548%
1.5000000000 | 79.1666600000 | 0.0266437500 | 24.35897 | 0.1567%
1.5200000000 | 80.8333400000 | 0.0270080600 | 24.8718 | 0.1589%
1.5400000000 | 81.8333400000 | 0.0273323100 | 25.17949 | 0.1608%
1.5600000000 | 82.3333400000 | 0.0276584600 | 25.33334 | 0.1627%
1.5800000000 | 83.0000000000 | 0.0279827100 | 25.53846 | 0.1646%
1.6000000000 | 84.0000000000 | 0.0283069600 | 25.84615 | 0.1665%
1.6200000000 | 85.8333400000 | 0.0286712600 | 26.41026 | 0.1687%
1.6400000000 | 86.8333400000 | 0.0289955100 | 26.71795 | 0.1706%
1.6600000000 | 87.3333400000 | 0.0293197600 | 26.8718 | 0.1725%
1.6800000000 | 87.6666600000 | 0.0296440100 | 26.97436 | 0.1744%
1.7000000000 | 88.1666600000 | 0.0299701700 | 27.1282 | 0.1763%
1.7200000000 | 88.5000000000 | 0.0302944200 | 27.23077 | 0.1782%
1.7400000000 | 88.6666600000 | 0.0306587200 | 27.28205 | 0.1803%
1.7600000000 | 89.0000000000 | 0.0309829700 | 27.38462 | 0.1823%
1.7800000000 | 89.6666600000 | 0.0313072200 | 27.58974 | 0.1842%
1.8000000000 | 91.1666600000 | 0.0316314700 | 28.05128 | 0.1861%
1.8200000000 | 93.3333400000 | 0.0319976800 | 28.71795 | 0.1882%
1.8400000000 | 95.6666600000 | 0.0323219300 | 29.4359 | 0.1901%
1.8600000000 | 97.1666600000 | 0.0326461800 | 29.89743 | 0.192%
1.8800000000 | 98.1666600000 | 0.0329704300 | 30.20513 | 0.1939%
1.9000000000 | 98.8333400000 | 0.0333347300 | 30.41026 | 0.1961%
1.9200000000 | 100.6667000000 | 0.0336589800 | 30.97437 | 0.198%
1.9400000000 | 102.6667000000 | 0.0339851400 | 31.58975 | 0.1999%
1.9600000000 | 104.5000000000 | 0.0343093900 | 32.15385 | 0.2018%
1.9800000000 | 106.1667000000 | 0.0346336400 | 32.66668 | 0.2037%
2.0000000000 | 108.1667000000 | 0.0349578900 | 33.28206 | 0.2056%
2.0200000000 | 108.8333000000 | 0.0353221900 | 33.48717 | 0.2078%
2.0400000000 | 109.1667000000 | 0.0356464400 | 33.58975 | 0.2097%
2.0600000000 | 109.3333000000 | 0.0359706900 | 33.64102 | 0.2116%
2.0800000000 | 109.8333000000 | 0.0362949400 | 33.79486 | 0.2135%
2.1000000000 | 111.1667000000 | 0.0366210900 | 34.20514 | 0.2154%
2.1200000000 | 112.8333000000 | 0.0369453400 | 34.71794 | 0.2173%
2.1400000000 | 113.3333000000 | 0.0373096500 | 34.87178 | 0.2195%
2.1600000000 | 113.5000000000 | 0.0376339000 | 34.92308 | 0.2214%
2.1800000000 | 114.0000000000 | 0.0379581500 | 35.07692 | 0.2233%
2.2000000000 | 114.8333000000 | 0.0383243600 | 35.33332 | 0.2254%
2.2200000000 | 116.8333000000 | 0.0386486100 | 35.94871 | 0.2273%
2.2400000000 | 118.3333000000 | 0.0389728500 | 36.41025 | 0.2293%
2.2600000000 | 119.6667000000 | 0.0392971000 | 36.82052 | 0.2312%
2.2800000000 | 121.5000000000 | 0.0396213500 | 37.38462 | 0.2331%
2.3000000000 | 124.8333000000 | 0.0399856600 | 38.41025 | 0.2352%
2.3200000000 | 126.3333000000 | 0.0403099100 | 38.87178 | 0.2371%
2.3400000000 | 127.0000000000 | 0.0406360600 | 39.07692 | 0.239%
2.3600000000 | 127.8333000000 | 0.0409603100 | 39.33332 | 0.2409%
2.3800000000 | 129.8333000000 | 0.0412845600 | 39.94871 | 0.2429%
2.4000000000 | 132.8333000000 | 0.0416088100 | 40.87178 | 0.2448%
2.4200000000 | 132.8333000000 | 0.0419330600 | 40.87178 | 0.2467%
2.4400000000 | 132.6667000000 | 0.0422973600 | 40.82052 | 0.2488%
2.4600000000 | 132.6667000000 | 0.0426216100 | 40.82052 | 0.2507%
2.4800000000 | 133.1667000000 | 0.0429477700 | 40.97437 | 0.2526%
2.5000000000 | 135.3333000000 | 0.0433120700 | 41.64102 | 0.2548%
2.5200000000 | 136.6667000000 | 0.0436363200 | 42.05129 | 0.2567%
2.5400000000 | 137.6667000000 | 0.0439605700 | 42.35898 | 0.2586%
2.5600000000 | 138.5000000000 | 0.0442848200 | 42.61538 | 0.2605%
2.5800000000 | 140.5000000000 | 0.0446510300 | 43.23077 | 0.2627%
2.6000000000 | 144.1667000000 | 0.0449752800 | 44.35898 | 0.2646%
2.6200000000 | 145.1667000000 | 0.0452995300 | 44.66668 | 0.2665%
2.6400000000 | 145.8333000000 | 0.0456237800 | 44.87178 | 0.2684%
2.6600000000 | 147.8333000000 | 0.0459480300 | 45.48717 | 0.2703%
2.6800000000 | 150.3333000000 | 0.0462722800 | 46.2564 | 0.2722%
2.7000000000 | 150.3333000000 | 0.0466365800 | 46.2564 | 0.2743%
2.7200000000 | 151.8333000000 | 0.0469608300 | 46.71794 | 0.2762%
2.7400000000 | 152.0000000000 | 0.0472869900 | 46.76923 | 0.2782%
2.7600000000 | 153.5000000000 | 0.0476112400 | 47.23077 | 0.2801%
2.7800000000 | 156.5000000000 | 0.0479755400 | 48.15385 | 0.2822%
2.8000000000 | 160.6667000000 | 0.0482997900 | 49.43591 | 0.2841%
2.8200000000 | 160.6667000000 | 0.0486240400 | 49.43591 | 0.286%
2.8400000000 | 161.0000000000 | 0.0489902500 | 49.53846 | 0.2882%
2.8600000000 | 161.1667000000 | 0.0493145000 | 49.58975 | 0.2901%
2.8800000000 | 161.6667000000 | 0.0496387500 | 49.7436 | 0.292%
2.9000000000 | 163.3333000000 | 0.0499630000 | 50.2564 | 0.2939%
2.9200000000 | 164.3333000000 | 0.0503273000 | 50.56409 | 0.296%
2.9400000000 | 165.5000000000 | 0.0506515500 | 50.92308 | 0.298%
2.9600000000 | 168.1667000000 | 0.0509758000 | 51.7436 | 0.2999%
2.9800000000 | 171.0000000000 | 0.0513019600 | 52.61538 | 0.3018%
3.0000000000 | 172.1667000000 | 0.0516262100 | 52.97437 | 0.3037%
3.0200000000 | 172.5000000000 | 0.0519905100 | 53.07692 | 0.3058%
3.0400000000 | 172.8333000000 | 0.0523147600 | 53.17948 | 0.3077%
3.0600000000 | 173.5000000000 | 0.0526390100 | 53.38462 | 0.3096%
3.0800000000 | 175.0000000000 | 0.0529632600 | 53.84615 | 0.3115%
3.1000000000 | 176.6667000000 | 0.0533294700 | 54.35898 | 0.3137%
3.1200000000 | 178.0000000000 | 0.0536537200 | 54.76923 | 0.3156%
3.1400000000 | 180.6667000000 | 0.0539779700 | 55.58975 | 0.3175%
3.1600000000 | 184.0000000000 | 0.0543422700 | 56.61538 | 0.3197%
3.1800000000 | 186.8333000000 | 0.0546665200 | 57.48717 | 0.3216%
3.2000000000 | 188.1667000000 | 0.0549907700 | 57.89745 | 0.3235%
3.2200000000 | 188.6667000000 | 0.0553169300 | 58.05129 | 0.3254%
3.2400000000 | 190.1667000000 | 0.0556812300 | 58.51283 | 0.3275%
3.2600000000 | 191.8333000000 | 0.0560054800 | 59.02563 | 0.3294%
3.2800000000 | 193.6667000000 | 0.0563297300 | 59.58975 | 0.3314%
3.3000000000 | 195.6667000000 | 0.0566539800 | 60.20514 | 0.3333%
3.3200000000 | 196.5000000000 | 0.0569782300 | 60.46154 | 0.3352%
3.3400000000 | 196.8333000000 | 0.0573024700 | 60.56409 | 0.3371%
3.3600000000 | 198.8333000000 | 0.0576686900 | 61.17948 | 0.3392%
3.3800000000 | 201.3333000000 | 0.0579929400 | 61.94871 | 0.3411%
3.4000000000 | 203.0000000000 | 0.0583171800 | 62.46154 | 0.343%
3.4200000000 | 203.5000000000 | 0.0586414300 | 62.61538 | 0.3449%
3.4400000000 | 205.5000000000 | 0.0589656800 | 63.23077 | 0.3469%
3.4600000000 | 207.5000000000 | 0.0593318900 | 63.84615 | 0.349%
3.4800000000 | 208.8333000000 | 0.0596561400 | 64.2564 | 0.3509%
3.5000000000 | 209.6667000000 | 0.0599803900 | 64.51283 | 0.3528%
3.5200000000 | 210.6667000000 | 0.0603447000 | 64.82052 | 0.355%
3.5400000000 | 211.8333000000 | 0.0606689500 | 65.17948 | 0.3569%
3.5600000000 | 213.6667000000 | 0.0609931900 | 65.7436 | 0.3588%
3.5800000000 | 215.8333000000 | 0.0613174400 | 66.41025 | 0.3607%
3.6000000000 | 217.8333000000 | 0.0616836500 | 67.02563 | 0.3628%
3.6200000000 | 219.1667000000 | 0.0620079000 | 67.43591 | 0.3648%
3.6400000000 | 221.0000000000 | 0.0623321500 | 68 | 0.3667%
3.6600000000 | 223.6667000000 | 0.0626564000 | 68.82052 | 0.3686%
3.6800000000 | 226.1667000000 | 0.0629806500 | 69.58975 | 0.3705%
3.7000000000 | 227.3333000000 | 0.0633049000 | 69.94871 | 0.3724%
3.7200000000 | 228.5000000000 | 0.0636291500 | 70.30769 | 0.3743%
3.7400000000 | 229.3333000000 | 0.0639953600 | 70.56409 | 0.3764%
3.7600000000 | 230.3333000000 | 0.0643196100 | 70.87178 | 0.3784%
3.7800000000 | 231.6667000000 | 0.0646438600 | 71.28206 | 0.3803%
3.8000000000 | 233.5000000000 | 0.0650081600 | 71.84615 | 0.3824%
3.8200000000 | 234.5000000000 | 0.0653324100 | 72.15385 | 0.3843%
3.8400000000 | 237.3333000000 | 0.0656566600 | 73.02563 | 0.3862%
3.8600000000 | 239.6667000000 | 0.0659828200 | 73.7436 | 0.3881%
3.8800000000 | 241.0000000000 | 0.0663471200 | 74.15385 | 0.3903%
3.9000000000 | 242.0000000000 | 0.0666713700 | 74.46154 | 0.3922%
3.9200000000 | 244.8333000000 | 0.0669956200 | 75.33332 | 0.3941%
3.9400000000 | 250.5000000000 | 0.0673198700 | 77.07692 | 0.396%
3.9600000000 | 252.3333000000 | 0.0676441200 | 77.64102 | 0.3979%
3.9800000000 | 253.0000000000 | 0.0679683700 | 77.84615 | 0.3998%
4.0000000000 | 254.3333000000 | 0.0683345800 | 78.2564 | 0.402%
4.0200000000 | 254.5000000000 | 0.0686588300 | 78.30769 | 0.4039%
4.0400000000 | 257.3333000000 | 0.0689830800 | 79.17948 | 0.4058%
4.0600000000 | 259.1667000000 | 0.0693073300 | 79.7436 | 0.4077%
4.0800000000 | 260.3333000000 | 0.0696315800 | 80.10255 | 0.4096%
4.1000000000 | 262.0000000000 | 0.0699558300 | 80.61538 | 0.4115%
4.1200000000 | 265.0000000000 | 0.0703220400 | 81.53846 | 0.4137%
4.1400000000 | 267.3333000000 | 0.0706462900 | 82.2564 | 0.4156%
4.1600000000 | 268.8333000000 | 0.0709705400 | 82.71794 | 0.4175%
4.1800000000 | 270.3333000000 | 0.0713348400 | 83.17948 | 0.4196%
4.2000000000 | 271.8333000000 | 0.0716590900 | 83.64102 | 0.4215%
4.2200000000 | 273.5000000000 | 0.0719833400 | 84.15385 | 0.4234%
4.2400000000 | 275.6667000000 | 0.0723094900 | 84.82052 | 0.4253%
4.2600000000 | 277.8333000000 | 0.0726337400 | 85.48717 | 0.4273%
4.2800000000 | 279.6667000000 | 0.0729980500 | 86.05129 | 0.4294%
4.3000000000 | 280.8333000000 | 0.0733223000 | 86.41025 | 0.4313%
4.3200000000 | 280.8333000000 | 0.0736465500 | 86.41025 | 0.4332%
4.3400000000 | 280.8333000000 | 0.0739707900 | 86.41025 | 0.4351%
4.3600000000 | 281.8333000000 | 0.0742950400 | 86.71794 | 0.437%
4.3800000000 | 284.3333000000 | 0.0746192900 | 87.48717 | 0.4389%
4.4000000000 | 287.1667000000 | 0.0749855000 | 88.35898 | 0.4411%
4.4200000000 | 288.0000000000 | 0.0753097500 | 88.61538 | 0.443%
4.4400000000 | 290.3333000000 | 0.0756340000 | 89.33332 | 0.4449%
4.4600000000 | 293.6667000000 | 0.0759582500 | 90.35898 | 0.4468%
4.4800000000 | 296.6667000000 | 0.0763244600 | 91.28206 | 0.449%
4.5000000000 | 299.3333000000 | 0.0766487100 | 92.10255 | 0.4509%
4.5200000000 | 302.6667000000 | 0.0769729600 | 93.12822 | 0.4528%
4.5400000000 | 304.5000000000 | 0.0773372700 | 93.69231 | 0.4549%
4.5600000000 | 306.0000000000 | 0.0776615100 | 94.15385 | 0.4568%
4.5800000000 | 308.1667000000 | 0.0779857600 | 94.82052 | 0.4587%
4.6000000000 | 311.0000000000 | 0.0783100100 | 95.69231 | 0.4606%
4.6200000000 | 313.6667000000 | 0.0786342600 | 96.51283 | 0.4626%
4.6400000000 | 315.0000000000 | 0.0789604200 | 96.92308 | 0.4645%
4.6600000000 | 317.3333000000 | 0.0792846700 | 97.64102 | 0.4664%
4.6800000000 | 319.3333000000 | 0.0796489700 | 98.2564 | 0.4685%
4.7000000000 | 320.5000000000 | 0.0799732200 | 98.61538 | 0.4704%
4.7200000000 | 320.8333000000 | 0.0802974700 | 98.71794 | 0.4723%
4.7400000000 | 323.3333000000 | 0.0806217200 | 99.48717 | 0.4742%
4.7600000000 | 325.3333000000 | 0.0809459700 | 100.1026 | 0.4762%
4.7800000000 | 327.5000000000 | 0.0812721300 | 100.7692 | 0.4781%
4.8000000000 | 329.6667000000 | 0.0816364300 | 101.4359 | 0.4802%
4.8200000000 | 331.6667000000 | 0.0819606800 | 102.0513 | 0.4821%
4.8400000000 | 333.0000000000 | 0.0822849300 | 102.4615 | 0.484%
4.8600000000 | 335.3333000000 | 0.0826492300 | 103.1795 | 0.4862%
4.8800000000 | 337.6667000000 | 0.0829753900 | 103.8974 | 0.4881%
4.9000000000 | 339.3333000000 | 0.0832996400 | 104.4102 | 0.49%
4.9200000000 | 340.3333000000 | 0.0836238900 | 104.7179 | 0.4919%
4.9400000000 | 342.0000000000 | 0.0839481400 | 105.2308 | 0.4938%
4.9600000000 | 344.3333000000 | 0.0842723800 | 105.9487 | 0.4957%
4.9800000000 | 346.6667000000 | 0.0846366900 | 106.6667 | 0.4979%
5.0000000000 | 349.5000000000 | 0.0849609400 | 107.5385 | 0.4998%
5.0200000000 | 353.0000000000 | 0.0852870900 | 108.6154 | 0.5017%
5.0400000000 | 356.1667000000 | 0.0856113400 | 109.5898 | 0.5036%
5.0600000000 | 357.3333000000 | 0.0859355900 | 109.9487 | 0.5055%
5.0800000000 | 359.1667000000 | 0.0862999000 | 110.5128 | 0.5076%
5.1000000000 | 362.0000000000 | 0.0866241500 | 111.3846 | 0.5096%
5.1200000000 | 365.0000000000 | 0.0869483900 | 112.3077 | 0.5115%
5.1400000000 | 366.3333000000 | 0.0873146100 | 112.7179 | 0.5136%
5.1600000000 | 367.8333000000 | 0.0876388500 | 113.1795 | 0.5155%
5.1800000000 | 369.8333000000 | 0.0879631000 | 113.7949 | 0.5174%
5.2000000000 | 371.6667000000 | 0.0882873500 | 114.359 | 0.5193%
5.2200000000 | 372.5000000000 | 0.0886516600 | 114.6154 | 0.5215%
5.2400000000 | 373.8333000000 | 0.0889759100 | 115.0256 | 0.5234%
5.2600000000 | 376.3333000000 | 0.0893020600 | 115.7949 | 0.5253%
5.2800000000 | 379.1667000000 | 0.0896263100 | 116.6667 | 0.5272%
5.3000000000 | 383.6667000000 | 0.0899906200 | 118.0513 | 0.5294%
5.3200000000 | 390.3333000000 | 0.0903148700 | 120.1026 | 0.5313%
5.3400000000 | 390.3333000000 | 0.0906391100 | 120.1026 | 0.5332%
5.3600000000 | 390.3333000000 | 0.0909633600 | 120.1026 | 0.5351%
5.3800000000 | 390.3333000000 | 0.0912876100 | 120.1026 | 0.537%
5.4000000000 | 391.1667000000 | 0.0916118600 | 120.359 | 0.5389%
5.4200000000 | 393.6667000000 | 0.0919780700 | 121.1282 | 0.541%
5.4400000000 | 396.1667000000 | 0.0923023200 | 121.8974 | 0.543%
5.4600000000 | 398.5000000000 | 0.0926265700 | 122.6154 | 0.5449%
5.4800000000 | 401.3333000000 | 0.0929908800 | 123.4872 | 0.547%
5.5000000000 | 404.5000000000 | 0.0933151200 | 124.4615 | 0.5489%
5.5200000000 | 407.0000000000 | 0.0936412800 | 125.2308 | 0.5508%
5.5400000000 | 407.5000000000 | 0.0940055800 | 125.3846 | 0.553%
5.5600000000 | 408.8333000000 | 0.0943298300 | 125.7949 | 0.5549%
5.5800000000 | 411.0000000000 | 0.0946540800 | 126.4615 | 0.5568%
5.6000000000 | 413.6667000000 | 0.0949783300 | 127.2821 | 0.5587%
5.6200000000 | 416.5000000000 | 0.0953025800 | 128.1538 | 0.5606%
5.6400000000 | 418.3333000000 | 0.0956687900 | 128.7179 | 0.5628%
5.6600000000 | 420.1667000000 | 0.0959930400 | 129.2821 | 0.5647%
5.6800000000 | 422.1667000000 | 0.0963172900 | 129.8974 | 0.5666%
5.7000000000 | 424.1667000000 | 0.0966415400 | 130.5128 | 0.5685%
5.7200000000 | 425.6667000000 | 0.0969657900 | 130.9744 | 0.5704%
5.7400000000 | 427.8333000000 | 0.0973300900 | 131.641 | 0.5725%
5.7600000000 | 429.8333000000 | 0.0976562500 | 132.2564 | 0.5744%
5.7800000000 | 431.8333000000 | 0.0979805000 | 132.8718 | 0.5764%
5.8000000000 | 433.6667000000 | 0.0983448000 | 133.4359 | 0.5785%
5.8200000000 | 435.6667000000 | 0.0986690500 | 134.0513 | 0.5804%
5.8400000000 | 438.3333000000 | 0.0989933000 | 134.8718 | 0.5823%
5.8600000000 | 440.8333000000 | 0.0993175500 | 135.641 | 0.5842%
5.8800000000 | 443.0000000000 | 0.0996837600 | 136.3077 | 0.5864%
5.9000000000 | 445.5000000000 | 0.1000080000 | 137.0769 | 0.5883%
5.9200000000 | 448.3333000000 | 0.1003323000 | 137.9487 | 0.5902%
5.9400000000 | 451.1667000000 | 0.1006565000 | 138.8205 | 0.5921%
5.9600000000 | 455.8333000000 | 0.1009808000 | 140.2564 | 0.594%
5.9800000000 | 458.5000000000 | 0.1013050000 | 141.0769 | 0.5959%
6.0000000000 | 459.5000000000 | 0.1016712000 | 141.3846 | 0.5981%
6.0200000000 | 459.8333000000 | 0.1019955000 | 141.4872 | 0.6%
6.0400000000 | 461.5000000000 | 0.1023197000 | 142 | 0.6019%
6.0600000000 | 462.8333000000 | 0.1026440000 | 142.4102 | 0.6038%
6.0800000000 | 464.8333000000 | 0.1029682000 | 143.0256 | 0.6057%
6.1000000000 | 467.1667000000 | 0.1033325000 | 143.7436 | 0.6078%
6.1200000000 | 469.5000000000 | 0.1036568000 | 144.4615 | 0.6097%
6.1400000000 | 472.6667000000 | 0.1039829000 | 145.4359 | 0.6117%
6.1600000000 | 476.0000000000 | 0.1043472000 | 146.4615 | 0.6138%
6.1800000000 | 478.8333000000 | 0.1046715000 | 147.3333 | 0.6157%
6.2000000000 | 480.5000000000 | 0.1049957000 | 147.8462 | 0.6176%
6.2200000000 | 481.3333000000 | 0.1053200000 | 148.1026 | 0.6195%
6.2400000000 | 481.8333000000 | 0.1056862000 | 148.2564 | 0.6217%
6.2600000000 | 484.1667000000 | 0.1060104000 | 148.9744 | 0.6236%
6.2800000000 | 487.6667000000 | 0.1063347000 | 150.0513 | 0.6255%
6.3000000000 | 491.1667000000 | 0.1066589000 | 151.1282 | 0.6274%
6.3200000000 | 493.6667000000 | 0.1069832000 | 151.8974 | 0.6293%
6.3400000000 | 495.5000000000 | 0.1073074000 | 152.4615 | 0.6312%
6.3600000000 | 499.8333000000 | 0.1076717000 | 153.7949 | 0.6334%
6.3800000000 | 503.3333000000 | 0.1079960000 | 154.8718 | 0.6353%
6.4000000000 | 505.0000000000 | 0.1083221000 | 155.3846 | 0.6372%
6.4200000000 | 505.3333000000 | 0.1086464000 | 155.4872 | 0.6391%
6.4400000000 | 505.6667000000 | 0.1090107000 | 155.5898 | 0.6412%
6.4600000000 | 508.5000000000 | 0.1093349000 | 156.4615 | 0.6431%
6.4800000000 | 511.0000000000 | 0.1096592000 | 157.2308 | 0.6451%
6.5000000000 | 512.6667000000 | 0.1099834000 | 157.7436 | 0.647%
6.5200000000 | 514.3333000000 | 0.1103497000 | 158.2564 | 0.6491%
6.5400000000 | 516.6667000000 | 0.1106739000 | 158.9744 | 0.651%
6.5600000000 | 520.0000000000 | 0.1109982000 | 160 | 0.6529%
6.5800000000 | 523.1667000000 | 0.1113224000 | 160.9744 | 0.6548%
6.6000000000 | 525.5000000000 | 0.1116467000 | 161.6923 | 0.6567%
6.6200000000 | 527.1667000000 | 0.1119709000 | 162.2051 | 0.6587%
6.6400000000 | 529.6667000000 | 0.1123371000 | 162.9744 | 0.6608%
6.6600000000 | 530.8333000000 | 0.1126614000 | 163.3333 | 0.6627%
6.6800000000 | 533.1667000000 | 0.1129856000 | 164.0513 | 0.6646%
6.7000000000 | 536.1667000000 | 0.1133099000 | 164.9744 | 0.6665%
6.7200000000 | 539.1667000000 | 0.1136341000 | 165.8974 | 0.6684%
6.7400000000 | 541.0000000000 | 0.1139584000 | 166.4615 | 0.6703%
6.7600000000 | 545.0000000000 | 0.1143227000 | 167.6923 | 0.6725%
6.7800000000 | 548.1667000000 | 0.1146488000 | 168.6667 | 0.6744%
6.8000000000 | 549.8333000000 | 0.1149731000 | 169.1795 | 0.6763%
6.8200000000 | 550.8333000000 | 0.1152973000 | 169.4872 | 0.6782%
6.8400000000 | 552.5000000000 | 0.1156616000 | 170 | 0.6804%
6.8600000000 | 555.1667000000 | 0.1159859000 | 170.8205 | 0.6823%
6.8800000000 | 557.3333000000 | 0.1163101000 | 171.4872 | 0.6842%
6.9000000000 | 559.0000000000 | 0.1166344000 | 172 | 0.6861%
6.9200000000 | 561.5000000000 | 0.1170006000 | 172.7692 | 0.6882%
6.9400000000 | 565.5000000000 | 0.1173248000 | 174 | 0.6901%
6.9600000000 | 569.1667000000 | 0.1176491000 | 175.1282 | 0.6921%
6.9800000000 | 569.8333000000 | 0.1179733000 | 175.3333 | 0.694%
7.0000000000 | 570.5000000000 | 0.1182976000 | 175.5385 | 0.6959%
7.0200000000 | 572.0000000000 | 0.1186218000 | 176 | 0.6978%
7.0400000000 | 574.1667000000 | 0.1189461000 | 176.6667 | 0.6997%
7.0600000000 | 577.1667000000 | 0.1192703000 | 177.5898 | 0.7016%
7.0800000000 | 579.8333000000 | 0.1196365000 | 178.4102 | 0.7037%
7.1000000000 | 581.6667000000 | 0.1199608000 | 178.9744 | 0.7057%
7.1200000000 | 584.0000000000 | 0.1202850000 | 179.6923 | 0.7076%
7.1400000000 | 588.8333000000 | 0.1206093000 | 181.1795 | 0.7095%
7.1600000000 | 593.0000000000 | 0.1209736000 | 182.4615 | 0.7116%
7.1800000000 | 593.8333000000 | 0.1212997000 | 182.7179 | 0.7135%
7.2000000000 | 595.3333000000 | 0.1216240000 | 183.1795 | 0.7154%
7.2200000000 | 597.8333000000 | 0.1219883000 | 183.9487 | 0.7176%
7.2400000000 | 600.5000000000 | 0.1223125000 | 184.7692 | 0.7195%
7.2600000000 | 603.0000000000 | 0.1226368000 | 185.5385 | 0.7214%
7.2800000000 | 607.1667000000 | 0.1229610000 | 186.8205 | 0.7233%
7.3000000000 | 610.8333000000 | 0.1232853000 | 187.9487 | 0.7252%
7.3200000000 | 612.8333000000 | 0.1236115000 | 188.5641 | 0.7271%
7.3400000000 | 613.3333000000 | 0.1239357000 | 188.7179 | 0.729%
7.3600000000 | 615.1667000000 | 0.1243000000 | 189.2821 | 0.7312%
7.3800000000 | 617.1667000000 | 0.1246243000 | 189.8974 | 0.7331%
7.4000000000 | 619.1667000000 | 0.1249485000 | 190.5128 | 0.735%
7.4200000000 | 621.6667000000 | 0.1252728000 | 191.2821 | 0.7369%
7.4400000000 | 625.1667000000 | 0.1255970000 | 192.359 | 0.7388%
7.4600000000 | 628.6667000000 | 0.1259632000 | 193.4359 | 0.741%
7.4800000000 | 630.3333000000 | 0.1262875000 | 193.9487 | 0.7429%
7.5000000000 | 631.6667000000 | 0.1266117000 | 194.359 | 0.7448%
7.5200000000 | 633.3333000000 | 0.1269760000 | 194.8718 | 0.7469%
7.5400000000 | 635.5000000000 | 0.1273003000 | 195.5385 | 0.7488%
7.5600000000 | 637.0000000000 | 0.1276264000 | 196 | 0.7507%
7.5800000000 | 638.6667000000 | 0.1279507000 | 196.5128 | 0.7527%
7.6000000000 | 640.8333000000 | 0.1282749000 | 197.1795 | 0.7546%
7.6200000000 | 643.8333000000 | 0.1286392000 | 198.1026 | 0.7567%
7.6400000000 | 647.6667000000 | 0.1289635000 | 199.2821 | 0.7586%
7.6600000000 | 650.8333000000 | 0.1292877000 | 200.2564 | 0.7605%
7.6800000000 | 653.1667000000 | 0.1296120000 | 200.9744 | 0.7624%
7.7000000000 | 655.6667000000 | 0.1299362000 | 201.7436 | 0.7643%
7.7200000000 | 658.8333000000 | 0.1303024000 | 202.7179 | 0.7665%
7.7400000000 | 662.5000000000 | 0.1306267000 | 203.8462 | 0.7684%
7.7600000000 | 664.1667000000 | 0.1309509000 | 204.359 | 0.7703%
7.7800000000 | 665.0000000000 | 0.1313152000 | 204.6154 | 0.7724%
7.8000000000 | 667.3333000000 | 0.1316414000 | 205.3333 | 0.7744%
7.8200000000 | 669.8333000000 | 0.1319656000 | 206.1026 | 0.7763%
7.8400000000 | 671.5000000000 | 0.1323299000 | 206.6154 | 0.7784%
7.8600000000 | 673.6667000000 | 0.1326542000 | 207.2821 | 0.7803%
7.8800000000 | 677.1667000000 | 0.1329784000 | 208.359 | 0.7822%
7.9000000000 | 680.0000000000 | 0.1333027000 | 209.2308 | 0.7841%
7.9200000000 | 683.1667000000 | 0.1336689000 | 210.2051 | 0.7863%
7.9400000000 | 687.3333000000 | 0.1339931000 | 211.4872 | 0.7882%
7.9600000000 | 691.0000000000 | 0.1343174000 | 212.6154 | 0.7901%
7.9800000000 | 692.1667000000 | 0.1346416000 | 212.9744 | 0.792%
8.0000000000 | 694.8333000000 | 0.1349659000 | 213.7949 | 0.7939%
8.0200000000 | 698.1667000000 | 0.1353302000 | 214.8205 | 0.7961%
8.0400000000 | 701.0000000000 | 0.1356544000 | 215.6923 | 0.798%
8.0600000000 | 701.6667000000 | 0.1359806000 | 215.8974 | 0.7999%
8.0800000000 | 703.3333000000 | 0.1363049000 | 216.4102 | 0.8018%
8.1000000000 | 707.0000000000 | 0.1366692000 | 217.5385 | 0.8039%
8.1200000000 | 711.5000000000 | 0.1369934000 | 218.9231 | 0.8058%
8.1400000000 | 716.0000000000 | 0.1373177000 | 220.3077 | 0.8078%
8.1600000000 | 718.6667000000 | 0.1376839000 | 221.1282 | 0.8099%
8.1800000000 | 719.1667000000 | 0.1380081000 | 221.2821 | 0.8118%
8.2000000000 | 721.5000000000 | 0.1383324000 | 222 | 0.8137%
8.2200000000 | 724.0000000000 | 0.1386566000 | 222.7692 | 0.8156%
8.2400000000 | 725.8333000000 | 0.1390209000 | 223.3333 | 0.8178%
8.2600000000 | 726.3333000000 | 0.1393452000 | 223.4872 | 0.8197%
8.2800000000 | 728.3333000000 | 0.1396694000 | 224.1026 | 0.8216%
8.3000000000 | 730.1667000000 | 0.1399956000 | 224.6667 | 0.8235%
8.3200000000 | 732.1667000000 | 0.1403198000 | 225.2821 | 0.8254%
8.3400000000 | 734.6667000000 | 0.1406441000 | 226.0513 | 0.8273%
8.3600000000 | 738.0000000000 | 0.1409683000 | 227.0769 | 0.8292%
8.3800000000 | 739.1667000000 | 0.1413326000 | 227.4359 | 0.8314%
8.4000000000 | 740.8333000000 | 0.1416569000 | 227.9487 | 0.8333%
8.4200000000 | 743.6667000000 | 0.1419811000 | 228.8205 | 0.8352%
8.4400000000 | 747.3333000000 | 0.1423073000 | 229.9487 | 0.8371%
8.4600000000 | 751.0000000000 | 0.1426716000 | 231.0769 | 0.8392%
8.4800000000 | 756.0000000000 | 0.1429958000 | 232.6154 | 0.8412%
8.5000000000 | 759.8333000000 | 0.1433201000 | 233.7949 | 0.8431%
8.5200000000 | 762.0000000000 | 0.1436844000 | 234.4615 | 0.8452%
8.5400000000 | 763.1667000000 | 0.1440105000 | 234.8205 | 0.8471%
8.5600000000 | 765.0000000000 | 0.1443348000 | 235.3846 | 0.849%
8.5800000000 | 769.3333000000 | 0.1446590000 | 236.7179 | 0.8509%
8.6000000000 | 774.3333000000 | 0.1449833000 | 238.2564 | 0.8528%
8.6200000000 | 777.5000000000 | 0.1453476000 | 239.2308 | 0.855%
8.6400000000 | 778.6667000000 | 0.1456718000 | 239.5898 | 0.8569%
8.6600000000 | 779.1667000000 | 0.1459961000 | 239.7436 | 0.8588%
8.6800000000 | 780.8333000000 | 0.1463223000 | 240.2564 | 0.8607%
8.7000000000 | 783.0000000000 | 0.1466465000 | 240.9231 | 0.8626%
8.7200000000 | 785.6667000000 | 0.1469707000 | 241.7436 | 0.8645%
8.7400000000 | 788.5000000000 | 0.1473351000 | 242.6154 | 0.8667%
8.7600000000 | 791.1667000000 | 0.1476593000 | 243.4359 | 0.8686%
8.7800000000 | 796.5000000000 | 0.1479836000 | 245.0769 | 0.8705%
8.8000000000 | 801.1667000000 | 0.1483078000 | 246.5128 | 0.8724%
8.8200000000 | 803.1667000000 | 0.1486740000 | 247.1282 | 0.8746%
8.8400000000 | 803.6667000000 | 0.1489983000 | 247.2821 | 0.8765%
8.8600000000 | 805.1667000000 | 0.1493225000 | 247.7436 | 0.8784%
8.8800000000 | 808.8333000000 | 0.1496468000 | 248.8718 | 0.8803%
8.9000000000 | 810.8333000000 | 0.1500111000 | 249.4872 | 0.8824%
8.9200000000 | 812.3333000000 | 0.1503372000 | 249.9487 | 0.8843%
8.9400000000 | 814.3333000000 | 0.1506615000 | 250.5641 | 0.8862%
8.9600000000 | 817.8333000000 | 0.1509857000 | 251.641 | 0.8882%
8.9800000000 | 822.1667000000 | 0.1513100000 | 252.9744 | 0.8901%
9.0000000000 | 826.5000000000 | 0.1516342000 | 254.3077 | 0.892%
9.0200000000 | 829.3333000000 | 0.1519585000 | 255.1795 | 0.8939%
9.0400000000 | 831.6667000000 | 0.1523228000 | 255.8974 | 0.896%
9.0600000000 | 834.1667000000 | 0.1526470000 | 256.6667 | 0.8979%
9.0800000000 | 838.1667000000 | 0.1529732000 | 257.8974 | 0.8998%
9.1000000000 | 840.3333000000 | 0.1532974000 | 258.5641 | 0.9017%
9.1200000000 | 841.6667000000 | 0.1536617000 | 258.9744 | 0.9039%
9.1400000000 | 843.3333000000 | 0.1539860000 | 259.4872 | 0.9058%
9.1600000000 | 846.0000000000 | 0.1543102000 | 260.3077 | 0.9077%
9.1800000000 | 848.3333000000 | 0.1546345000 | 261.0256 | 0.9096%
9.2000000000 | 850.5000000000 | 0.1550007000 | 261.6923 | 0.9118%
9.2200000000 | 853.1667000000 | 0.1553249000 | 262.5128 | 0.9137%
9.2400000000 | 855.6667000000 | 0.1556492000 | 263.2821 | 0.9156%
9.2600000000 | 858.0000000000 | 0.1559734000 | 264 | 0.9175%
9.2800000000 | 863.1667000000 | 0.1562977000 | 265.5898 | 0.9194%
9.3000000000 | 866.6667000000 | 0.1566219000 | 266.6667 | 0.9213%
9.3200000000 | 868.0000000000 | 0.1569462000 | 267.0769 | 0.9232%
9.3400000000 | 869.3333000000 | 0.1573124000 | 267.4872 | 0.9254%
9.3600000000 | 872.6667000000 | 0.1576366000 | 268.5128 | 0.9273%
9.3800000000 | 876.0000000000 | 0.1579609000 | 269.5385 | 0.9292%
9.4000000000 | 879.0000000000 | 0.1582851000 | 270.4615 | 0.9311%
9.4200000000 | 881.8333000000 | 0.1586094000 | 271.3333 | 0.933%
9.4400000000 | 885.0000000000 | 0.1589737000 | 272.3077 | 0.9351%
9.4600000000 | 888.5000000000 | 0.1592999000 | 273.3846 | 0.9371%
9.4800000000 | 892.6667000000 | 0.1596241000 | 274.6667 | 0.939%
9.5000000000 | 894.6667000000 | 0.1599483000 | 275.2821 | 0.9409%
9.5200000000 | 895.8333000000 | 0.1603127000 | 275.641 | 0.943%
9.5400000000 | 897.8333000000 | 0.1606369000 | 276.2564 | 0.9449%
9.5600000000 | 901.6667000000 | 0.1609612000 | 277.4359 | 0.9468%
9.5800000000 | 905.1667000000 | 0.1612854000 | 278.5128 | 0.9487%
9.6000000000 | 906.6667000000 | 0.1616096000 | 278.9744 | 0.9506%
9.6200000000 | 909.5000000000 | 0.1619759000 | 279.8462 | 0.9528%
9.6400000000 | 914.0000000000 | 0.1623001000 | 281.2308 | 0.9547%
9.6600000000 | 919.5000000000 | 0.1626244000 | 282.9231 | 0.9566%
9.6800000000 | 922.5000000000 | 0.1629486000 | 283.8462 | 0.9585%
9.7000000000 | 922.6667000000 | 0.1632729000 | 283.8974 | 0.9604%
9.7200000000 | 923.5000000000 | 0.1635971000 | 284.1538 | 0.9623%
9.7400000000 | 924.6667000000 | 0.1639633000 | 284.5128 | 0.9645%
9.7600000000 | 926.5000000000 | 0.1642876000 | 285.0769 | 0.9664%
9.7800000000 | 931.6667000000 | 0.1646118000 | 286.6667 | 0.9683%
9.8000000000 | 936.5000000000 | 0.1649761000 | 288.1538 | 0.9704%
9.8200000000 | 939.3333000000 | 0.1653004000 | 289.0256 | 0.9724%
9.8400000000 | 942.0000000000 | 0.1656246000 | 289.8462 | 0.9743%
9.8600000000 | 945.8333000000 | 0.1659508000 | 291.0256 | 0.9762%
9.8800000000 | 948.8333000000 | 0.1663151000 | 291.9487 | 0.9783%
9.9000000000 | 950.5000000000 | 0.1666393000 | 292.4615 | 0.9802%
9.9200000000 | 953.6667000000 | 0.1669636000 | 293.4359 | 0.9821%
9.9400000000 | 957.6667000000 | 0.1672878000 | 294.6667 | 0.984%
9.9600000000 | 961.6667000000 | 0.1676121000 | 295.8974 | 0.986%
9.9800000000 | 963.3333000000 | 0.1679363000 | 296.4102 | 0.9879%
10.0000000000 | 964.8333000000 | 0.1683025000 | 296.8718 | 0.99%
10.0200000000 | 967.1667000000 | 0.1686268000 | 297.5898 | 0.9919%
10.0400000000 | 970.0000000000 | 0.1689510000 | 298.4615 | 0.9938%
10.0600000000 | 973.0000000000 | 0.1692753000 | 299.3846 | 0.9957%
10.0800000000 | 975.8333000000 | 0.1696396000 | 300.2564 | 0.9979%
10.1000000000 | 978.6667000000 | 0.1699657000 | 301.1282 | 0.9998%
10.1200000000 | 982.0000000000 | 0.1702900000 | 302.1538 | 1.002%
10.1400000000 | 985.1667000000 | 0.1706543000 | 303.1282 | 1.004%
10.1600000000 | 987.6667000000 | 0.1709785000 | 303.8974 | 1.006%
10.1800000000 | 990.0000000000 | 0.1713028000 | 304.6154 | 1.008%
10.2000000000 | 992.6667000000 | 0.1716690000 | 305.4359 | 1.01%
10.2200000000 | 995.3333000000 | 0.1719933000 | 306.2564 | 1.012%
10.2400000000 | 998.3333000000 | 0.1723175000 | 307.1795 | 1.014%
10.2600000000 | 1001.6670000000 | 0.1726418000 | 308.2052 | 1.016%
10.2800000000 | 1005.1670000000 | 0.1730061000 | 309.2822 | 1.018%
10.3000000000 | 1008.8330000000 | 0.1733303000 | 310.4102 | 1.02%
10.3200000000 | 1011.6670000000 | 0.1736546000 | 311.2822 | 1.021%
10.3400000000 | 1014.6670000000 | 0.1739807000 | 312.2052 | 1.023%
10.3600000000 | 1018.5000000000 | 0.1743050000 | 313.3846 | 1.025%
10.3800000000 | 1022.1670000000 | 0.1746693000 | 314.5129 | 1.027%
10.4000000000 | 1024.8330000000 | 0.1749935000 | 315.3332 | 1.029%
10.4200000000 | 1028.8330000000 | 0.1753178000 | 316.564 | 1.031%
10.4400000000 | 1032.3330000000 | 0.1756420000 | 317.6409 | 1.033%
10.4600000000 | 1034.3330000000 | 0.1760082000 | 318.2563 | 1.035%
10.4800000000 | 1035.1670000000 | 0.1763325000 | 318.5129 | 1.037%
10.5000000000 | 1036.6670000000 | 0.1766567000 | 318.9745 | 1.039%
10.5200000000 | 1039.1670000000 | 0.1770210000 | 319.7437 | 1.041%
10.5400000000 | 1042.1670000000 | 0.1773453000 | 320.6668 | 1.043%
10.5600000000 | 1045.3330000000 | 0.1776695000 | 321.6409 | 1.045%
10.5800000000 | 1049.3330000000 | 0.1779957000 | 322.8717 | 1.047%
10.6000000000 | 1052.5000000000 | 0.1783199000 | 323.8462 | 1.049%
10.6200000000 | 1055.6670000000 | 0.1786842000 | 324.8206 | 1.051%
10.6400000000 | 1059.6670000000 | 0.1790085000 | 326.0514 | 1.053%
10.6600000000 | 1063.1670000000 | 0.1793327000 | 327.1283 | 1.055%
10.6800000000 | 1064.6670000000 | 0.1796570000 | 327.5898 | 1.057%
10.7000000000 | 1066.0000000000 | 0.1799812000 | 328 | 1.059%
10.7200000000 | 1069.3330000000 | 0.1803055000 | 329.0255 | 1.061%
10.7400000000 | 1074.5000000000 | 0.1806717000 | 330.6154 | 1.063%
10.7600000000 | 1079.5000000000 | 0.1809959000 | 332.1538 | 1.065%
10.7800000000 | 1082.1670000000 | 0.1813202000 | 332.9745 | 1.067%
10.8000000000 | 1084.6670000000 | 0.1816444000 | 333.7437 | 1.068%
10.8200000000 | 1088.5000000000 | 0.1820087000 | 334.9231 | 1.071%
10.8400000000 | 1091.0000000000 | 0.1823349000 | 335.6923 | 1.073%
10.8600000000 | 1092.3330000000 | 0.1826591000 | 336.1025 | 1.074%
10.8800000000 | 1094.0000000000 | 0.1830235000 | 336.6154 | 1.077%
10.9000000000 | 1099.0000000000 | 0.1833477000 | 338.1538 | 1.079%
10.9200000000 | 1103.6670000000 | 0.1836720000 | 339.5898 | 1.08%
10.9400000000 | 1106.5000000000 | 0.1839962000 | 340.4615 | 1.082%
10.9600000000 | 1107.8330000000 | 0.1843204000 | 340.8717 | 1.084%
10.9800000000 | 1109.3330000000 | 0.1846466000 | 341.3332 | 1.086%
11.0000000000 | 1112.1670000000 | 0.1849709000 | 342.2052 | 1.088%
11.0200000000 | 1114.5000000000 | 0.1853352000 | 342.9231 | 1.09%
11.0400000000 | 1117.3330000000 | 0.1856594000 | 343.7948 | 1.092%
11.0600000000 | 1120.6670000000 | 0.1859837000 | 344.8206 | 1.094%
11.0800000000 | 1124.8330000000 | 0.1863079000 | 346.1025 | 1.096%
11.1000000000 | 1129.6670000000 | 0.1866741000 | 347.5898 | 1.098%
11.1200000000 | 1134.1670000000 | 0.1869984000 | 348.9745 | 1.1%
11.1400000000 | 1136.8330000000 | 0.1873226000 | 349.7948 | 1.102%
11.1600000000 | 1138.6670000000 | 0.1876469000 | 350.3591 | 1.104%
11.1800000000 | 1141.0000000000 | 0.1880112000 | 351.0769 | 1.106%
11.2000000000 | 1144.6670000000 | 0.1883354000 | 352.2052 | 1.108%
11.2200000000 | 1147.6670000000 | 0.1886616000 | 353.1283 | 1.11%
11.2400000000 | 1150.0000000000 | 0.1889858000 | 353.8462 | 1.112%
11.2600000000 | 1152.6670000000 | 0.1893501000 | 354.6668 | 1.114%
11.2800000000 | 1156.6670000000 | 0.1896744000 | 355.8975 | 1.116%
11.3000000000 | 1162.3330000000 | 0.1899986000 | 357.6409 | 1.118%
11.3200000000 | 1165.6670000000 | 0.1903229000 | 358.6668 | 1.12%
11.3400000000 | 1166.8330000000 | 0.1906471000 | 359.0255 | 1.121%
11.3600000000 | 1168.0000000000 | 0.1909714000 | 359.3846 | 1.123%
11.3800000000 | 1170.6670000000 | 0.1912975000 | 360.2052 | 1.125%
11.4000000000 | 1174.0000000000 | 0.1916618000 | 361.2308 | 1.127%
11.4200000000 | 1178.5000000000 | 0.1919861000 | 362.6154 | 1.129%
11.4400000000 | 1182.8330000000 | 0.1923103000 | 363.9486 | 1.131%
11.4600000000 | 1185.6670000000 | 0.1926346000 | 364.8206 | 1.133%
11.4800000000 | 1187.0000000000 | 0.1930008000 | 365.2308 | 1.135%
11.5000000000 | 1189.8330000000 | 0.1933250000 | 366.1025 | 1.137%
11.5200000000 | 1193.0000000000 | 0.1936493000 | 367.0769 | 1.139%
11.5400000000 | 1195.6670000000 | 0.1939735000 | 367.8975 | 1.141%
11.5600000000 | 1198.1670000000 | 0.1942978000 | 368.6668 | 1.143%
11.5800000000 | 1201.3330000000 | 0.1946621000 | 369.6409 | 1.145%
11.6000000000 | 1205.5000000000 | 0.1949863000 | 370.9231 | 1.147%
11.6200000000 | 1210.0000000000 | 0.1953125000 | 372.3077 | 1.149%
11.6400000000 | 1213.8330000000 | 0.1956367000 | 373.4871 | 1.151%
11.6600000000 | 1217.0000000000 | 0.1959610000 | 374.4615 | 1.153%
11.6800000000 | 1219.8330000000 | 0.1962852000 | 375.3332 | 1.155%
11.7000000000 | 1222.5000000000 | 0.1966095000 | 376.1538 | 1.157%
11.7200000000 | 1224.8330000000 | 0.1969738000 | 376.8717 | 1.159%
11.7400000000 | 1228.0000000000 | 0.1972980000 | 377.8462 | 1.161%
11.7600000000 | 1231.6670000000 | 0.1976242000 | 378.9745 | 1.162%
11.7800000000 | 1235.3330000000 | 0.1979485000 | 380.1025 | 1.164%
11.8000000000 | 1237.3330000000 | 0.1983128000 | 380.7178 | 1.167%
11.8200000000 | 1239.0000000000 | 0.1986370000 | 381.2308 | 1.168%
11.8400000000 | 1241.5000000000 | 0.1989613000 | 382 | 1.17%
11.8600000000 | 1245.3330000000 | 0.1992855000 | 383.1794 | 1.172%
11.8800000000 | 1249.5000000000 | 0.1996517000 | 384.4615 | 1.174%
11.9000000000 | 1252.1670000000 | 0.1999760000 | 385.2822 | 1.176%
11.9200000000 | 1255.3330000000 | 0.2003002000 | 386.2563 | 1.178%
11.9400000000 | 1259.0000000000 | 0.2006245000 | 387.3846 | 1.18%
11.9600000000 | 1262.3330000000 | 0.2009487000 | 388.4102 | 1.182%
11.9800000000 | 1265.5000000000 | 0.2012730000 | 389.3846 | 1.184%
12.0000000000 | 1269.6670000000 | 0.2015972000 | 390.6668 | 1.186%
12.0200000000 | 1272.8330000000 | 0.2019215000 | 391.6409 | 1.188%
12.0400000000 | 1275.8330000000 | 0.2022877000 | 392.564 | 1.19%
12.0600000000 | 1279.5000000000 | 0.2026119000 | 393.6923 | 1.192%
12.0800000000 | 1284.5000000000 | 0.2029362000 | 395.2308 | 1.194%
12.1000000000 | 1290.8330000000 | 0.2033005000 | 397.1794 | 1.196%
12.1200000000 | 1293.1670000000 | 0.2036247000 | 397.8975 | 1.198%
12.1400000000 | 1293.8330000000 | 0.2039490000 | 398.1025 | 1.2%
12.1600000000 | 1295.5000000000 | 0.2043152000 | 398.6154 | 1.202%
12.1800000000 | 1298.6670000000 | 0.2046394000 | 399.5898 | 1.204%
12.2000000000 | 1301.6670000000 | 0.2049637000 | 400.5129 | 1.206%
12.2200000000 | 1304.0000000000 | 0.2052879000 | 401.2308 | 1.208%
12.2400000000 | 1307.5000000000 | 0.2056522000 | 402.3077 | 1.21%
12.2600000000 | 1311.6670000000 | 0.2059784000 | 403.5898 | 1.212%
12.2800000000 | 1315.5000000000 | 0.2063026000 | 404.7692 | 1.214%
12.3000000000 | 1318.6670000000 | 0.2066269000 | 405.7437 | 1.215%
12.3200000000 | 1321.3330000000 | 0.2069511000 | 406.564 | 1.217%
12.3400000000 | 1322.6670000000 | 0.2072754000 | 406.9745 | 1.219%
12.3600000000 | 1324.5000000000 | 0.2076397000 | 407.5385 | 1.221%
12.3800000000 | 1327.3330000000 | 0.2079639000 | 408.4102 | 1.223%
12.4000000000 | 1331.3330000000 | 0.2082901000 | 409.6409 | 1.225%
12.4200000000 | 1335.6670000000 | 0.2086143000 | 410.9745 | 1.227%
12.4400000000 | 1341.0000000000 | 0.2089787000 | 412.6154 | 1.229%
12.4600000000 | 1346.3330000000 | 0.2093029000 | 414.2563 | 1.231%
12.4800000000 | 1350.6670000000 | 0.2096272000 | 415.5898 | 1.233%
12.5000000000 | 1352.5000000000 | 0.2099934000 | 416.1538 | 1.235%
12.5200000000 | 1353.8330000000 | 0.2103176000 | 416.564 | 1.237%
12.5400000000 | 1356.1670000000 | 0.2106419000 | 417.2822 | 1.239%
12.5600000000 | 1359.5000000000 | 0.2110062000 | 418.3077 | 1.241%
12.5800000000 | 1363.1670000000 | 0.2113304000 | 419.436 | 1.243%
12.6000000000 | 1366.6670000000 | 0.2116547000 | 420.5129 | 1.245%
12.6200000000 | 1370.1670000000 | 0.2119789000 | 421.5898 | 1.247%
12.6400000000 | 1374.5000000000 | 0.2123051000 | 422.9231 | 1.249%
12.6600000000 | 1378.3330000000 | 0.2126293000 | 424.1025 | 1.251%
12.6800000000 | 1381.0000000000 | 0.2129936000 | 424.9231 | 1.253%
12.7000000000 | 1382.5000000000 | 0.2133179000 | 425.3846 | 1.255%
12.7200000000 | 1385.1670000000 | 0.2136421000 | 426.2052 | 1.257%
12.7400000000 | 1389.6670000000 | 0.2139664000 | 427.5898 | 1.259%
12.7600000000 | 1394.5000000000 | 0.2143326000 | 429.0769 | 1.261%
12.7800000000 | 1398.3330000000 | 0.2146568000 | 430.2563 | 1.263%
12.8000000000 | 1399.8330000000 | 0.2149811000 | 430.7178 | 1.265%
12.8200000000 | 1401.1670000000 | 0.2153454000 | 431.1283 | 1.267%
12.8400000000 | 1404.5000000000 | 0.2156696000 | 432.1538 | 1.269%
12.8600000000 | 1408.1670000000 | 0.2159939000 | 433.2822 | 1.271%
12.8800000000 | 1411.3330000000 | 0.2163200000 | 434.2563 | 1.272%
12.9000000000 | 1414.0000000000 | 0.2166843000 | 435.0769 | 1.275%
12.9200000000 | 1417.1670000000 | 0.2170086000 | 436.0514 | 1.277%
12.9400000000 | 1421.6670000000 | 0.2173328000 | 437.436 | 1.278%
12.9600000000 | 1426.3330000000 | 0.2176571000 | 438.8717 | 1.28%
12.9800000000 | 1430.1670000000 | 0.2179813000 | 440.0514 | 1.282%
13.0000000000 | 1432.8330000000 | 0.2183056000 | 440.8717 | 1.284%
13.0200000000 | 1435.3330000000 | 0.2186718000 | 441.6409 | 1.286%
13.0400000000 | 1440.0000000000 | 0.2189960000 | 443.0769 | 1.288%
13.0600000000 | 1444.6670000000 | 0.2193203000 | 444.5129 | 1.29%
13.0800000000 | 1448.3330000000 | 0.2196445000 | 445.6409 | 1.292%
13.1000000000 | 1449.8330000000 | 0.2200089000 | 446.1025 | 1.294%
13.1200000000 | 1452.5000000000 | 0.2203350000 | 446.9231 | 1.296%
13.1400000000 | 1456.0000000000 | 0.2206593000 | 448 | 1.298%
13.1600000000 | 1459.3330000000 | 0.2210236000 | 449.0255 | 1.3%
13.1800000000 | 1461.8330000000 | 0.2213478000 | 449.7948 | 1.302%
13.2000000000 | 1463.6670000000 | 0.2216721000 | 450.3591 | 1.304%
13.2200000000 | 1467.0000000000 | 0.2219963000 | 451.3846 | 1.306%
13.2400000000 | 1470.8330000000 | 0.2223206000 | 452.564 | 1.308%
13.2600000000 | 1474.3330000000 | 0.2226868000 | 453.6409 | 1.31%
13.2800000000 | 1477.3330000000 | 0.2230110000 | 454.564 | 1.312%
13.3000000000 | 1480.0000000000 | 0.2233353000 | 455.3846 | 1.314%
13.3200000000 | 1483.8330000000 | 0.2236595000 | 456.564 | 1.316%
13.3400000000 | 1489.0000000000 | 0.2239838000 | 458.1538 | 1.318%
13.3600000000 | 1493.0000000000 | 0.2243080000 | 459.3846 | 1.319%
13.3800000000 | 1495.5000000000 | 0.2246323000 | 460.1538 | 1.321%
13.4000000000 | 1497.6670000000 | 0.2249985000 | 460.8206 | 1.324%
13.4200000000 | 1502.5000000000 | 0.2253227000 | 462.3077 | 1.325%
13.4400000000 | 1507.6670000000 | 0.2256470000 | 463.8975 | 1.327%
13.4600000000 | 1511.3330000000 | 0.2260113000 | 465.0255 | 1.329%
13.4800000000 | 1513.1670000000 | 0.2263355000 | 465.5898 | 1.331%
13.5000000000 | 1513.8330000000 | 0.2266598000 | 465.7948 | 1.333%
13.5200000000 | 1516.6670000000 | 0.2269859000 | 466.6668 | 1.335%
13.5400000000 | 1519.6670000000 | 0.2273502000 | 467.5898 | 1.337%
13.5600000000 | 1522.1670000000 | 0.2276745000 | 468.3591 | 1.339%
13.5800000000 | 1524.6670000000 | 0.2279987000 | 469.1283 | 1.341%
13.6000000000 | 1528.6670000000 | 0.2283230000 | 470.3591 | 1.343%
13.6200000000 | 1533.8330000000 | 0.2286472000 | 471.9486 | 1.345%
13.6400000000 | 1538.6670000000 | 0.2289715000 | 473.436 | 1.347%
13.6600000000 | 1542.5000000000 | 0.2292976000 | 474.6154 | 1.349%
13.6800000000 | 1544.6670000000 | 0.2296219000 | 475.2822 | 1.351%
13.7000000000 | 1546.3330000000 | 0.2299862000 | 475.7948 | 1.353%
13.7200000000 | 1549.3330000000 | 0.2303104000 | 476.7178 | 1.355%
13.7400000000 | 1553.0000000000 | 0.2306347000 | 477.8462 | 1.357%
13.7600000000 | 1556.1670000000 | 0.2309589000 | 478.8206 | 1.359%
13.7800000000 | 1559.5000000000 | 0.2313251000 | 479.8462 | 1.361%
13.8000000000 | 1563.6670000000 | 0.2316494000 | 481.1283 | 1.363%
13.8200000000 | 1568.6670000000 | 0.2319736000 | 482.6668 | 1.365%
13.8400000000 | 1572.0000000000 | 0.2323380000 | 483.6923 | 1.367%
13.8600000000 | 1573.6670000000 | 0.2326622000 | 484.2052 | 1.369%
13.8800000000 | 1575.5000000000 | 0.2329865000 | 484.7692 | 1.371%
13.9000000000 | 1579.0000000000 | 0.2333107000 | 485.8462 | 1.372%
13.9200000000 | 1585.0000000000 | 0.2336369000 | 487.6923 | 1.374%
13.9400000000 | 1590.6670000000 | 0.2339611000 | 489.436 | 1.376%
13.9600000000 | 1594.0000000000 | 0.2342854000 | 490.4615 | 1.378%
13.9800000000 | 1596.1670000000 | 0.2346497000 | 491.1283 | 1.38%
14.0000000000 | 1598.8330000000 | 0.2349739000 | 491.9486 | 1.382%
14.0200000000 | 1602.5000000000 | 0.2352982000 | 493.0769 | 1.384%
14.0400000000 | 1604.6670000000 | 0.2356224000 | 493.7437 | 1.386%
14.0600000000 | 1606.5000000000 | 0.2359486000 | 494.3077 | 1.388%
14.0800000000 | 1609.1670000000 | 0.2362728000 | 495.1283 | 1.39%
14.1000000000 | 1613.0000000000 | 0.2366371000 | 496.3077 | 1.392%
14.1200000000 | 1616.8330000000 | 0.2369614000 | 497.4871 | 1.394%
14.1400000000 | 1619.3330000000 | 0.2372856000 | 498.2563 | 1.396%
14.1600000000 | 1621.8330000000 | 0.2376518000 | 499.0255 | 1.398%
14.1800000000 | 1624.5000000000 | 0.2379761000 | 499.8462 | 1.4%
14.2000000000 | 1627.6670000000 | 0.2383003000 | 500.8206 | 1.402%
14.2200000000 | 1630.8330000000 | 0.2386246000 | 501.7948 | 1.404%
14.2400000000 | 1634.1670000000 | 0.2389488000 | 502.8206 | 1.406%
14.2600000000 | 1637.8330000000 | 0.2392731000 | 503.9486 | 1.407%
14.2800000000 | 1642.1670000000 | 0.2396374000 | 505.2822 | 1.41%
14.3000000000 | 1646.5000000000 | 0.2399635000 | 506.6154 | 1.412%
14.3200000000 | 1649.5000000000 | 0.2402878000 | 507.5385 | 1.413%
14.3400000000 | 1653.1670000000 | 0.2406120000 | 508.6668 | 1.415%
14.3600000000 | 1657.5000000000 | 0.2409363000 | 510 | 1.417%
14.3800000000 | 1662.0000000000 | 0.2413006000 | 511.3846 | 1.419%
14.4000000000 | 1665.8330000000 | 0.2416248000 | 512.564 | 1.421%
14.4200000000 | 1668.6670000000 | 0.2419491000 | 513.436 | 1.423%
14.4400000000 | 1668.6670000000 | 0.2422733000 | 513.436 | 1.425%
14.4600000000 | 1670.1670000000 | 0.2426395000 | 513.8975 | 1.427%
14.4800000000 | 1672.6670000000 | 0.2429638000 | 514.6668 | 1.429%
14.5000000000 | 1676.1670000000 | 0.2432880000 | 515.7437 | 1.431%
14.5200000000 | 1681.0000000000 | 0.2436523000 | 517.2308 | 1.433%
14.5400000000 | 1684.8330000000 | 0.2439785000 | 518.4102 | 1.435%
14.5600000000 | 1687.8330000000 | 0.2443027000 | 519.3332 | 1.437%
14.5800000000 | 1690.8330000000 | 0.2446270000 | 520.2563 | 1.439%
14.6000000000 | 1694.1670000000 | 0.2449512000 | 521.2822 | 1.441%
14.6200000000 | 1697.8330000000 | 0.2453156000 | 522.4102 | 1.443%
14.6400000000 | 1701.6670000000 | 0.2456398000 | 523.5898 | 1.445%
14.6600000000 | 1704.6670000000 | 0.2459641000 | 524.5129 | 1.447%
14.6800000000 | 1708.3330000000 | 0.2462883000 | 525.6409 | 1.449%
14.7000000000 | 1712.5000000000 | 0.2466145000 | 526.9231 | 1.451%
14.7200000000 | 1716.0000000000 | 0.2469788000 | 528 | 1.453%
14.7400000000 | 1718.6670000000 | 0.2473030000 | 528.8206 | 1.455%
14.7600000000 | 1723.1670000000 | 0.2476273000 | 530.2052 | 1.457%
14.7800000000 | 1727.5000000000 | 0.2479935000 | 531.5385 | 1.459%
14.8000000000 | 1730.6670000000 | 0.2483177000 | 532.5129 | 1.461%
14.8200000000 | 1731.6670000000 | 0.2486420000 | 532.8206 | 1.463%
14.8400000000 | 1734.0000000000 | 0.2490063000 | 533.5385 | 1.465%
14.8600000000 | 1737.6670000000 | 0.2493305000 | 534.6668 | 1.467%
14.8800000000 | 1742.0000000000 | 0.2496548000 | 536 | 1.469%
14.9000000000 | 1746.1670000000 | 0.2499790000 | 537.2822 | 1.47%
14.9200000000 | 1749.8330000000 | 0.2503033000 | 538.4102 | 1.472%
14.9400000000 | 1751.8330000000 | 0.2506294000 | 539.0255 | 1.474%
14.9600000000 | 1754.0000000000 | 0.2509937000 | 539.6923 | 1.476%
14.9800000000 | 1756.6670000000 | 0.2513180000 | 540.5129 | 1.478%
15.0000000000 | 1760.0000000000 | 0.2516422000 | 541.5385 | 1.48%
15.0200000000 | 1764.3330000000 | 0.2519665000 | 542.8717 | 1.482%
15.0400000000 | 1768.5000000000 | 0.2523327000 | 544.1538 | 1.484%
15.0600000000 | 1772.3330000000 | 0.2526569000 | 545.3332 | 1.486%
15.0800000000 | 1776.1670000000 | 0.2529812000 | 546.5129 | 1.488%
15.1000000000 | 1779.8330000000 | 0.2533054000 | 547.6409 | 1.49%
15.1200000000 | 1782.8330000000 | 0.2536697000 | 548.564 | 1.492%
15.1400000000 | 1784.6670000000 | 0.2539940000 | 549.1283 | 1.494%
15.1600000000 | 1788.0000000000 | 0.2543182000 | 550.1538 | 1.496%
15.1800000000 | 1791.3330000000 | 0.2546844000 | 551.1794 | 1.498%
15.2000000000 | 1794.5000000000 | 0.2550087000 | 552.1538 | 1.5%
15.2200000000 | 1797.1670000000 | 0.2553329000 | 552.9745 | 1.502%
15.2400000000 | 1801.0000000000 | 0.2556572000 | 554.1538 | 1.504%
15.2600000000 | 1805.1670000000 | 0.2559814000 | 555.436 | 1.506%
15.2800000000 | 1809.8330000000 | 0.2563477000 | 556.8717 | 1.508%
15.3000000000 | 1813.8330000000 | 0.2566719000 | 558.1025 | 1.51%
15.3200000000 | 1817.0000000000 | 0.2569962000 | 559.0769 | 1.512%
15.3400000000 | 1820.5000000000 | 0.2573204000 | 560.1538 | 1.514%
15.3600000000 | 1823.6670000000 | 0.2576447000 | 561.1283 | 1.516%
15.3800000000 | 1826.3330000000 | 0.2579689000 | 561.9486 | 1.517%
15.4000000000 | 1829.0000000000 | 0.2583332000 | 562.7692 | 1.52%
15.4200000000 | 1832.3330000000 | 0.2586594000 | 563.7948 | 1.522%
15.4400000000 | 1836.8330000000 | 0.2589836000 | 565.1794 | 1.523%
15.4600000000 | 1840.1670000000 | 0.2593479000 | 566.2052 | 1.526%
15.4800000000 | 1843.0000000000 | 0.2596722000 | 567.0769 | 1.527%
15.5000000000 | 1845.8330000000 | 0.2599964000 | 567.9486 | 1.529%
15.5200000000 | 1848.6670000000 | 0.2603207000 | 568.8206 | 1.531%
15.5400000000 | 1850.5000000000 | 0.2606869000 | 569.3846 | 1.533%
15.5600000000 | 1853.6670000000 | 0.2610111000 | 570.3591 | 1.535%
15.5800000000 | 1858.0000000000 | 0.2613354000 | 571.6923 | 1.537%
15.6000000000 | 1862.5000000000 | 0.2616596000 | 573.0769 | 1.539%
15.6200000000 | 1866.3330000000 | 0.2619839000 | 574.2563 | 1.541%
15.6400000000 | 1869.6670000000 | 0.2623081000 | 575.2822 | 1.543%
15.6600000000 | 1873.8330000000 | 0.2626324000 | 576.564 | 1.545%
15.6800000000 | 1877.3330000000 | 0.2629986000 | 577.6409 | 1.547%
15.7000000000 | 1880.3330000000 | 0.2633228000 | 578.564 | 1.549%
15.7200000000 | 1883.1670000000 | 0.2636471000 | 579.436 | 1.551%
15.7400000000 | 1886.3330000000 | 0.2639713000 | 580.4102 | 1.553%
15.7600000000 | 1888.6670000000 | 0.2643356000 | 581.1283 | 1.555%
15.7800000000 | 1891.1670000000 | 0.2646599000 | 581.8975 | 1.557%
15.8000000000 | 1894.3330000000 | 0.2649841000 | 582.8717 | 1.559%
15.8200000000 | 1898.3330000000 | 0.2653103000 | 584.1025 | 1.561%
15.8400000000 | 1902.5000000000 | 0.2656746000 | 585.3846 | 1.563%
15.8600000000 | 1905.5000000000 | 0.2659988000 | 586.3077 | 1.565%
15.8800000000 | 1909.0000000000 | 0.2663231000 | 587.3846 | 1.567%
15.9000000000 | 1913.1670000000 | 0.2666473000 | 588.6668 | 1.569%
15.9200000000 | 1917.6670000000 | 0.2669716000 | 590.0514 | 1.57%
15.9400000000 | 1921.3330000000 | 0.2672958000 | 591.1794 | 1.572%
15.9600000000 | 1924.8330000000 | 0.2676620000 | 592.2563 | 1.574%
15.9800000000 | 1928.3330000000 | 0.2679863000 | 593.3332 | 1.576%
16.0000000000 | 1931.1670000000 | 0.2683105000 | 594.2052 | 1.578%
16.0200000000 | 1933.8330000000 | 0.2686348000 | 595.0255 | 1.58%
16.0400000000 | 1937.1670000000 | 0.2689590000 | 596.0514 | 1.582%
16.0600000000 | 1941.5000000000 | 0.2693253000 | 597.3846 | 1.584%
16.0800000000 | 1946.3330000000 | 0.2696495000 | 598.8717 | 1.586%
16.1000000000 | 1950.0000000000 | 0.2699738000 | 600 | 1.588%
16.1200000000 | 1952.1670000000 | 0.2703381000 | 600.6668 | 1.59%
16.1400000000 | 1954.8330000000 | 0.2706623000 | 601.4871 | 1.592%
16.1600000000 | 1957.5000000000 | 0.2709866000 | 602.3077 | 1.594%
16.1800000000 | 1960.0000000000 | 0.2713108000 | 603.0769 | 1.596%
16.2000000000 | 1963.1670000000 | 0.2716770000 | 604.0514 | 1.598%
16.2200000000 | 1967.5000000000 | 0.2720013000 | 605.3846 | 1.6%
16.2400000000 | 1971.8330000000 | 0.2723255000 | 606.7178 | 1.602%
16.2600000000 | 1975.1670000000 | 0.2726498000 | 607.7437 | 1.604%
16.2800000000 | 1978.1670000000 | 0.2729740000 | 608.6668 | 1.606%
16.3000000000 | 1980.6670000000 | 0.2732983000 | 609.436 | 1.608%
16.3200000000 | 1982.8330000000 | 0.2736225000 | 610.1025 | 1.61%
16.3400000000 | 1984.8330000000 | 0.2739887000 | 610.7178 | 1.612%
16.3600000000 | 1988.5000000000 | 0.2743130000 | 611.8462 | 1.614%
16.3800000000 | 1992.6670000000 | 0.2746372000 | 613.1283 | 1.616%
16.4000000000 | 1997.6670000000 | 0.2749615000 | 614.6668 | 1.617%
16.4200000000 | 2003.0000000000 | 0.2753258000 | 616.3077 | 1.62%
16.4400000000 | 2007.1670000000 | 0.2756519000 | 617.5898 | 1.621%
16.4600000000 | 2009.1670000000 | 0.2759762000 | 618.2052 | 1.623%
16.4800000000 | 2011.5000000000 | 0.2763004000 | 618.9231 | 1.625%
16.5000000000 | 2014.0000000000 | 0.2766647000 | 619.6923 | 1.627%
16.5200000000 | 2017.1670000000 | 0.2769890000 | 620.6668 | 1.629%
16.5400000000 | 2021.8330000000 | 0.2773132000 | 622.1025 | 1.631%
16.5600000000 | 2027.1670000000 | 0.2776375000 | 623.7437 | 1.633%
16.5800000000 | 2032.5000000000 | 0.2779617000 | 625.3846 | 1.635%
16.6000000000 | 2037.0000000000 | 0.2782879000 | 626.7692 | 1.637%
16.6200000000 | 2040.0000000000 | 0.2786121000 | 627.6923 | 1.639%
16.6400000000 | 2040.5000000000 | 0.2789764000 | 627.8462 | 1.641%
16.6600000000 | 2041.6670000000 | 0.2793007000 | 628.2052 | 1.643%
16.6800000000 | 2045.3330000000 | 0.2796249000 | 629.3332 | 1.645%
16.7000000000 | 2050.1670000000 | 0.2799492000 | 630.8206 | 1.647%
16.7200000000 | 2054.5000000000 | 0.2802734000 | 632.1538 | 1.649%
16.7400000000 | 2057.1670000000 | 0.2806396000 | 632.9745 | 1.651%
16.7600000000 | 2059.1670000000 | 0.2809639000 | 633.5898 | 1.653%
16.7800000000 | 2062.8330000000 | 0.2812881000 | 634.7178 | 1.655%
16.8000000000 | 2066.1670000000 | 0.2816124000 | 635.7437 | 1.657%
16.8200000000 | 2068.5000000000 | 0.2819767000 | 636.4615 | 1.659%
16.8400000000 | 2070.3330000000 | 0.2823029000 | 637.0255 | 1.661%
16.8600000000 | 2074.1670000000 | 0.2826271000 | 638.2052 | 1.663%
16.8800000000 | 2077.8330000000 | 0.2829514000 | 639.3332 | 1.664%
16.9000000000 | 2081.8330000000 | 0.2832756000 | 640.564 | 1.666%
16.9200000000 | 2086.0000000000 | 0.2836399000 | 641.8462 | 1.668%
16.9400000000 | 2089.5000000000 | 0.2839642000 | 642.9231 | 1.67%
16.9600000000 | 2093.1670000000 | 0.2842884000 | 644.0514 | 1.672%
16.9800000000 | 2097.0000000000 | 0.2846146000 | 645.2308 | 1.674%
17.0000000000 | 2100.1670000000 | 0.2849388000 | 646.2052 | 1.676%
17.0200000000 | 2102.6670000000 | 0.2852631000 | 646.9745 | 1.678%
17.0400000000 | 2105.5000000000 | 0.2856274000 | 647.8462 | 1.68%
17.0600000000 | 2109.1670000000 | 0.2859516000 | 648.9745 | 1.682%
17.0800000000 | 2114.3330000000 | 0.2862759000 | 650.564 | 1.684%
17.1000000000 | 2118.6670000000 | 0.2866421000 | 651.8975 | 1.686%
17.1200000000 | 2121.5000000000 | 0.2869663000 | 652.7692 | 1.688%
17.1400000000 | 2122.6670000000 | 0.2872906000 | 653.1283 | 1.69%
17.1600000000 | 2124.6670000000 | 0.2876549000 | 653.7437 | 1.692%
17.1800000000 | 2128.0000000000 | 0.2879791000 | 654.7692 | 1.694%
17.2000000000 | 2131.3330000000 | 0.2883034000 | 655.7948 | 1.696%
17.2200000000 | 2134.3330000000 | 0.2886696000 | 656.7178 | 1.698%
17.2400000000 | 2136.8330000000 | 0.2889938000 | 657.4871 | 1.7%
17.2600000000 | 2141.5000000000 | 0.2893181000 | 658.9231 | 1.702%
17.2800000000 | 2148.8330000000 | 0.2896423000 | 661.1794 | 1.704%
17.3000000000 | 2152.8330000000 | 0.2899666000 | 662.4102 | 1.706%
17.3200000000 | 2154.3330000000 | 0.2902908000 | 662.8717 | 1.708%
17.3400000000 | 2155.1670000000 | 0.2906570000 | 663.1283 | 1.71%
17.3600000000 | 2159.0000000000 | 0.2909813000 | 664.3077 | 1.712%
17.3800000000 | 2163.3330000000 | 0.2913055000 | 665.6409 | 1.714%
17.4000000000 | 2167.0000000000 | 0.2916298000 | 666.7692 | 1.715%
17.4200000000 | 2170.6670000000 | 0.2919941000 | 667.8975 | 1.718%
17.4400000000 | 2175.8330000000 | 0.2923183000 | 669.4871 | 1.72%
17.4600000000 | 2181.5000000000 | 0.2926426000 | 671.2308 | 1.721%
17.4800000000 | 2183.3330000000 | 0.2930088000 | 671.7948 | 1.724%
17.5000000000 | 2184.0000000000 | 0.2933331000 | 672 | 1.725%
17.5200000000 | 2184.8330000000 | 0.2936573000 | 672.2563 | 1.727%
17.5400000000 | 2187.0000000000 | 0.2939816000 | 672.9231 | 1.729%
17.5600000000 | 2191.0000000000 | 0.2943058000 | 674.1538 | 1.731%
17.5800000000 | 2194.5000000000 | 0.2946720000 | 675.2308 | 1.733%
17.6000000000 | 2197.1670000000 | 0.2949963000 | 676.0514 | 1.735%
17.6200000000 | 2200.0000000000 | 0.2953205000 | 676.9231 | 1.737%
17.6400000000 | 2203.6670000000 | 0.2956448000 | 678.0514 | 1.739%
17.6600000000 | 2209.1670000000 | 0.2959690000 | 679.7437 | 1.741%
17.6800000000 | 2212.5000000000 | 0.2963333000 | 680.7692 | 1.743%
17.7000000000 | 2215.1670000000 | 0.2966576000 | 681.5898 | 1.745%
17.7200000000 | 2217.6670000000 | 0.2969837000 | 682.3591 | 1.747%
17.7400000000 | 2221.3330000000 | 0.2973080000 | 683.4871 | 1.749%
17.7600000000 | 2227.8330000000 | 0.2976723000 | 685.4871 | 1.751%
17.7800000000 | 2231.1670000000 | 0.2979965000 | 686.5129 | 1.753%
17.8000000000 | 2232.3330000000 | 0.2983208000 | 686.8717 | 1.755%
17.8200000000 | 2233.8330000000 | 0.2986870000 | 687.3332 | 1.757%
17.8400000000 | 2237.5000000000 | 0.2990112000 | 688.4615 | 1.759%
17.8600000000 | 2241.6670000000 | 0.2993355000 | 689.7437 | 1.761%
17.8800000000 | 2245.6670000000 | 0.2996597000 | 690.9745 | 1.763%
17.9000000000 | 2248.5000000000 | 0.2999840000 | 691.8462 | 1.765%
17.9200000000 | 2251.5000000000 | 0.3003483000 | 692.7692 | 1.767%
17.9400000000 | 2255.1670000000 | 0.3006725000 | 693.8975 | 1.769%
17.9600000000 | 2258.8330000000 | 0.3009987000 | 695.0255 | 1.771%
17.9800000000 | 2262.0000000000 | 0.3013229000 | 696 | 1.772%
18.0000000000 | 2264.5000000000 | 0.3016472000 | 696.7692 | 1.774%
18.0200000000 | 2267.5000000000 | 0.3019714000 | 697.6923 | 1.776%
18.0400000000 | 2271.1670000000 | 0.3023357000 | 698.8206 | 1.778%
18.0600000000 | 2274.6670000000 | 0.3026600000 | 699.8975 | 1.78%
18.0800000000 | 2278.5000000000 | 0.3029842000 | 701.0769 | 1.782%
18.1000000000 | 2282.0000000000 | 0.3033085000 | 702.1538 | 1.784%
18.1200000000 | 2284.8330000000 | 0.3036747000 | 703.0255 | 1.786%
18.1400000000 | 2287.5000000000 | 0.3039989000 | 703.8462 | 1.788%
18.1600000000 | 2291.0000000000 | 0.3043232000 | 704.9231 | 1.79%
18.1800000000 | 2294.0000000000 | 0.3046875000 | 705.8462 | 1.792%
18.2000000000 | 2297.3330000000 | 0.3050137000 | 706.8717 | 1.794%
18.2200000000 | 2301.1670000000 | 0.3053379000 | 708.0514 | 1.796%
18.2400000000 | 2305.3330000000 | 0.3056622000 | 709.3332 | 1.798%
18.2600000000 | 2309.8330000000 | 0.3059864000 | 710.7178 | 1.8%
18.2800000000 | 2312.6670000000 | 0.3063107000 | 711.5898 | 1.802%
18.3000000000 | 2315.5000000000 | 0.3066349000 | 712.4615 | 1.804%
18.3200000000 | 2319.0000000000 | 0.3069992000 | 713.5385 | 1.806%
18.3400000000 | 2322.8330000000 | 0.3073235000 | 714.7178 | 1.808%
18.3600000000 | 2325.1670000000 | 0.3076496000 | 715.436 | 1.81%
18.3800000000 | 2327.0000000000 | 0.3079739000 | 716 | 1.812%
18.4000000000 | 2331.0000000000 | 0.3083382000 | 717.2308 | 1.814%
18.4200000000 | 2335.1670000000 | 0.3086624000 | 718.5129 | 1.816%
18.4400000000 | 2337.8330000000 | 0.3089867000 | 719.3332 | 1.818%
18.4600000000 | 2338.6670000000 | 0.3093109000 | 719.5898 | 1.819%
18.4800000000 | 2341.3330000000 | 0.3096771000 | 720.4102 | 1.822%
18.5000000000 | 2345.1670000000 | 0.3100014000 | 721.5898 | 1.824%
18.5200000000 | 2349.3330000000 | 0.3103256000 | 722.8717 | 1.825%
18.5400000000 | 2353.5000000000 | 0.3106499000 | 724.1538 | 1.827%
18.5600000000 | 2357.3330000000 | 0.3109741000 | 725.3332 | 1.829%
18.5800000000 | 2359.3330000000 | 0.3112984000 | 725.9486 | 1.831%
18.6000000000 | 2362.1670000000 | 0.3116646000 | 726.8206 | 1.833%
18.6200000000 | 2366.5000000000 | 0.3119888000 | 728.1538 | 1.835%
18.6400000000 | 2371.0000000000 | 0.3123131000 | 729.5385 | 1.837%
18.6600000000 | 2373.0000000000 | 0.3126373000 | 730.1538 | 1.839%
18.6800000000 | 2375.6670000000 | 0.3129616000 | 730.9745 | 1.841%
18.7000000000 | 2379.8330000000 | 0.3132858000 | 732.2563 | 1.843%
18.7200000000 | 2384.1670000000 | 0.3136501000 | 733.5898 | 1.845%
18.7400000000 | 2387.6670000000 | 0.3139763000 | 734.6668 | 1.847%
18.7600000000 | 2390.0000000000 | 0.3143005000 | 735.3846 | 1.849%
18.7800000000 | 2390.5000000000 | 0.3146248000 | 735.5385 | 1.851%
18.8000000000 | 2392.8330000000 | 0.3149891000 | 736.2563 | 1.853%
18.8200000000 | 2395.6670000000 | 0.3153133000 | 737.1283 | 1.855%
18.8400000000 | 2398.8330000000 | 0.3156376000 | 738.1025 | 1.857%
18.8600000000 | 2402.0000000000 | 0.3159618000 | 739.0769 | 1.859%
18.8800000000 | 2405.6670000000 | 0.3162861000 | 740.2052 | 1.861%
18.9000000000 | 2411.0000000000 | 0.3166523000 | 741.8462 | 1.863%
18.9200000000 | 2415.5000000000 | 0.3169765000 | 743.2308 | 1.865%
18.9400000000 | 2418.1670000000 | 0.3173008000 | 744.0514 | 1.866%
18.9600000000 | 2418.6670000000 | 0.3176250000 | 744.2052 | 1.868%
18.9800000000 | 2421.3330000000 | 0.3179493000 | 745.0255 | 1.87%
19.0000000000 | 2424.0000000000 | 0.3182735000 | 745.8462 | 1.872%
19.0200000000 | 2426.8330000000 | 0.3185978000 | 746.7178 | 1.874%
19.0400000000 | 2430.5000000000 | 0.3189640000 | 747.8462 | 1.876%
19.0600000000 | 2435.1670000000 | 0.3192883000 | 749.2822 | 1.878%
19.0800000000 | 2439.1670000000 | 0.3196125000 | 750.5129 | 1.88%
19.1000000000 | 2443.5000000000 | 0.3199768000 | 751.8462 | 1.882%
19.1200000000 | 2446.1670000000 | 0.3203011000 | 752.6668 | 1.884%
19.1400000000 | 2448.0000000000 | 0.3206272000 | 753.2308 | 1.886%
19.1600000000 | 2450.3330000000 | 0.3209515000 | 753.9486 | 1.888%
19.1800000000 | 2454.6670000000 | 0.3213158000 | 755.2822 | 1.89%
19.2000000000 | 2457.8330000000 | 0.3216400000 | 756.2563 | 1.892%
19.2200000000 | 2460.8330000000 | 0.3219643000 | 757.1794 | 1.894%
19.2400000000 | 2464.6670000000 | 0.3222885000 | 758.3591 | 1.896%
19.2600000000 | 2469.8330000000 | 0.3226128000 | 759.9486 | 1.898%
19.2800000000 | 2472.3330000000 | 0.3229389000 | 760.7178 | 1.9%
19.3000000000 | 2474.1670000000 | 0.3233032000 | 761.2822 | 1.902%
19.3200000000 | 2477.5000000000 | 0.3236275000 | 762.3077 | 1.904%
19.3400000000 | 2481.0000000000 | 0.3239517000 | 763.3846 | 1.906%
19.3600000000 | 2483.5000000000 | 0.3242760000 | 764.1538 | 1.908%
19.3800000000 | 2486.3330000000 | 0.3246422000 | 765.0255 | 1.91%
19.4000000000 | 2488.8330000000 | 0.3249664000 | 765.7948 | 1.912%
19.4200000000 | 2491.5000000000 | 0.3252907000 | 766.6154 | 1.913%
19.4400000000 | 2494.5000000000 | 0.3256149000 | 767.5385 | 1.915%
19.4600000000 | 2497.3330000000 | 0.3259792000 | 768.4102 | 1.918%
19.4800000000 | 2501.0000000000 | 0.3263035000 | 769.5385 | 1.919%
19.5000000000 | 2503.8330000000 | 0.3266277000 | 770.4102 | 1.921%
19.5200000000 | 2505.8330000000 | 0.3269939000 | 771.0255 | 1.923%
19.5400000000 | 2508.5000000000 | 0.3273182000 | 771.8462 | 1.925%
19.5600000000 | 2512.8330000000 | 0.3276424000 | 773.1794 | 1.927%
19.5800000000 | 2516.0000000000 | 0.3279667000 | 774.1538 | 1.929%
19.6000000000 | 2519.5000000000 | 0.3282909000 | 775.2308 | 1.931%
19.6200000000 | 2523.3330000000 | 0.3286572000 | 776.4102 | 1.933%
19.6400000000 | 2526.6670000000 | 0.3289814000 | 777.436 | 1.935%
19.6600000000 | 2529.1670000000 | 0.3293056000 | 778.2052 | 1.937%
19.6800000000 | 2533.1670000000 | 0.3296299000 | 779.436 | 1.939%
19.7000000000 | 2536.8330000000 | 0.3299942000 | 780.564 | 1.941%
19.7200000000 | 2539.6670000000 | 0.3303185000 | 781.436 | 1.943%
19.7400000000 | 2542.0000000000 | 0.3306427000 | 782.1538 | 1.945%
19.7600000000 | 2544.3330000000 | 0.3309669000 | 782.8717 | 1.947%
19.7800000000 | 2547.0000000000 | 0.3313332000 | 783.6923 | 1.949%
19.8000000000 | 2549.1670000000 | 0.3316574000 | 784.3591 | 1.951%
19.8200000000 | 2551.6670000000 | 0.3319817000 | 785.1283 | 1.953%
19.8400000000 | 2554.5000000000 | 0.3323460000 | 786 | 1.955%
19.8600000000 | 2557.8330000000 | 0.3326721000 | 787.0255 | 1.957%
19.8800000000 | 2562.0000000000 | 0.3329964000 | 788.3077 | 1.959%
19.9000000000 | 2566.0000000000 | 0.3333206000 | 789.5385 | 1.961%
19.9200000000 | 2570.6670000000 | 0.3336449000 | 790.9745 | 1.963%
19.9400000000 | 2575.0000000000 | 0.3339691000 | 792.3077 | 1.965%
19.9600000000 | 2577.6670000000 | 0.3343334000 | 793.1283 | 1.967%
19.9800000000 | 2578.8330000000 | 0.3346577000 | 793.4871 | 1.969%
20.0000000000 | 2581.3330000000 | 0.3349819000 | 794.2563 | 1.97%
20.0200000000 | 2584.0000000000 | 0.3353081000 | 795.0769 | 1.972%
20.0400000000 | 2587.8330000000 | 0.3356323000 | 796.2563 | 1.974%
20.0600000000 | 2592.6670000000 | 0.3359966000 | 797.7437 | 1.976%
20.0800000000 | 2597.1670000000 | 0.3363209000 | 799.1283 | 1.978%
20.1000000000 | 2598.6670000000 | 0.3366451000 | 799.5898 | 1.98%
20.1200000000 | 2601.0000000000 | 0.3370113000 | 800.3077 | 1.982%
20.1400000000 | 2603.6670000000 | 0.3373356000 | 801.1283 | 1.984%
20.1600000000 | 2606.1670000000 | 0.3376598000 | 801.8975 | 1.986%
20.1800000000 | 2607.5000000000 | 0.3379841000 | 802.3077 | 1.988%
20.2000000000 | 2609.3330000000 | 0.3383484000 | 802.8717 | 1.99%
20.2200000000 | 2611.5000000000 | 0.3386726000 | 803.5385 | 1.992%
20.2400000000 | 2615.1670000000 | 0.3389969000 | 804.6668 | 1.994%
20.2600000000 | 2619.8330000000 | 0.3393230000 | 806.1025 | 1.996%
20.2800000000 | 2624.3330000000 | 0.3396473000 | 807.4871 | 1.998%
20.3000000000 | 2625.8330000000 | 0.3399715000 | 807.9486 | 2%
20.3200000000 | 2626.6670000000 | 0.3403358000 | 808.2052 | 2.002%
20.3400000000 | 2627.3330000000 | 0.3406601000 | 808.4102 | 2.004%
20.3600000000 | 2629.1670000000 | 0.3409843000 | 808.9745 | 2.006%
20.3800000000 | 2633.6670000000 | 0.3413086000 | 810.3591 | 2.008%
20.4000000000 | 2640.0000000000 | 0.3416748000 | 812.3077 | 2.01%
20.4200000000 | 2644.8330000000 | 0.3419991000 | 813.7948 | 2.012%
20.4400000000 | 2647.8330000000 | 0.3423233000 | 814.7178 | 2.014%
20.4600000000 | 2649.5000000000 | 0.3426876000 | 815.2308 | 2.016%
20.4800000000 | 2651.1670000000 | 0.3430119000 | 815.7437 | 2.018%
20.5000000000 | 2653.0000000000 | 0.3433380000 | 816.3077 | 2.02%
20.5200000000 | 2656.8330000000 | 0.3436623000 | 817.4871 | 2.022%
20.5400000000 | 2661.3330000000 | 0.3439865000 | 818.8717 | 2.023%
20.5600000000 | 2665.1670000000 | 0.3443508000 | 820.0514 | 2.026%
20.5800000000 | 2667.8330000000 | 0.3446751000 | 820.8717 | 2.028%
20.6000000000 | 2670.3330000000 | 0.3449993000 | 821.6409 | 2.029%
20.6200000000 | 2672.8330000000 | 0.3453236000 | 822.4102 | 2.031%
20.6400000000 | 2675.1670000000 | 0.3456497000 | 823.1283 | 2.033%
20.6600000000 | 2677.1670000000 | 0.3459740000 | 823.7437 | 2.035%
20.6800000000 | 2678.8330000000 | 0.3462982000 | 824.2563 | 2.037%
20.7000000000 | 2681.3330000000 | 0.3466625000 | 825.0255 | 2.039%
20.7200000000 | 2685.5000000000 | 0.3469868000 | 826.3077 | 2.041%
20.7400000000 | 2689.5000000000 | 0.3473110000 | 827.5385 | 2.043%
20.7600000000 | 2691.6670000000 | 0.3476353000 | 828.2052 | 2.045%
20.7800000000 | 2692.0000000000 | 0.3480015000 | 828.3077 | 2.047%
20.8000000000 | 2694.6670000000 | 0.3483257000 | 829.1283 | 2.049%
20.8200000000 | 2698.1670000000 | 0.3486500000 | 830.2052 | 2.051%
20.8400000000 | 2700.6670000000 | 0.3489742000 | 830.9745 | 2.053%
20.8600000000 | 2702.6670000000 | 0.3493385000 | 831.5898 | 2.055%
20.8800000000 | 2705.3330000000 | 0.3496628000 | 832.4102 | 2.057%
20.9000000000 | 2708.8330000000 | 0.3499889000 | 833.4871 | 2.059%
20.9200000000 | 2712.1670000000 | 0.3503132000 | 834.5129 | 2.061%
20.9400000000 | 2715.5000000000 | 0.3506374000 | 835.5385 | 2.063%
20.9600000000 | 2718.8330000000 | 0.3509617000 | 836.564 | 2.064%
20.9800000000 | 2722.1670000000 | 0.3512859000 | 837.5898 | 2.066%
21.0000000000 | 2724.5000000000 | 0.3516502000 | 838.3077 | 2.069%
21.0200000000 | 2727.0000000000 | 0.3519745000 | 839.0769 | 2.07%
21.0400000000 | 2729.6670000000 | 0.3523006000 | 839.8975 | 2.072%
21.0600000000 | 2732.0000000000 | 0.3526249000 | 840.6154 | 2.074%
21.0800000000 | 2734.5000000000 | 0.3529892000 | 841.3846 | 2.076%
21.1000000000 | 2737.1670000000 | 0.3533134000 | 842.2052 | 2.078%
21.1200000000 | 2739.5000000000 | 0.3536377000 | 842.9231 | 2.08%
21.1400000000 | 2741.0000000000 | 0.3539619000 | 843.3846 | 2.082%
21.1600000000 | 2742.3330000000 | 0.3543282000 | 843.7948 | 2.084%
21.1800000000 | 2744.5000000000 | 0.3546524000 | 844.4615 | 2.086%
21.2000000000 | 2749.8330000000 | 0.3549767000 | 846.1025 | 2.088%
21.2200000000 | 2753.1670000000 | 0.3553009000 | 847.1283 | 2.09%
21.2400000000 | 2754.5000000000 | 0.3556252000 | 847.5385 | 2.092%
21.2600000000 | 2756.5000000000 | 0.3559494000 | 848.1538 | 2.094%
21.2800000000 | 2760.8330000000 | 0.3563156000 | 849.4871 | 2.096%
21.3000000000 | 2765.0000000000 | 0.3566399000 | 850.7692 | 2.098%
21.3200000000 | 2766.1670000000 | 0.3569641000 | 851.1283 | 2.1%
21.3400000000 | 2767.1670000000 | 0.3572884000 | 851.436 | 2.102%
21.3600000000 | 2770.0000000000 | 0.3576126000 | 852.3077 | 2.104%
21.3800000000 | 2775.1670000000 | 0.3579369000 | 853.8975 | 2.106%
21.4000000000 | 2780.0000000000 | 0.3583012000 | 855.3846 | 2.108%
21.4200000000 | 2780.8330000000 | 0.3586254000 | 855.6409 | 2.11%
21.4400000000 | 2781.8330000000 | 0.3589516000 | 855.9486 | 2.111%
21.4600000000 | 2783.5000000000 | 0.3592758000 | 856.4615 | 2.113%
21.4800000000 | 2785.6670000000 | 0.3596401000 | 857.1283 | 2.116%
21.5000000000 | 2787.3330000000 | 0.3599644000 | 857.6409 | 2.117%
21.5200000000 | 2789.6670000000 | 0.3602886000 | 858.3591 | 2.119%
21.5400000000 | 2792.3330000000 | 0.3606129000 | 859.1794 | 2.121%
21.5600000000 | 2795.3330000000 | 0.3609371000 | 860.1025 | 2.123%
21.5800000000 | 2798.1670000000 | 0.3613033000 | 860.9745 | 2.125%
21.6000000000 | 2800.8330000000 | 0.3616276000 | 861.7948 | 2.127%
21.6200000000 | 2803.1670000000 | 0.3619518000 | 862.5129 | 2.129%
21.6400000000 | 2805.1670000000 | 0.3622761000 | 863.1283 | 2.131%
21.6600000000 | 2807.3330000000 | 0.3626003000 | 863.7948 | 2.133%
21.6800000000 | 2810.1670000000 | 0.3629665000 | 864.6668 | 2.135%
21.7000000000 | 2811.6670000000 | 0.3632908000 | 865.1283 | 2.137%
21.7200000000 | 2813.3330000000 | 0.3636150000 | 865.6409 | 2.139%
21.7400000000 | 2816.3330000000 | 0.3639393000 | 866.564 | 2.141%
21.7600000000 | 2820.3330000000 | 0.3643036000 | 867.7948 | 2.143%
21.7800000000 | 2824.5000000000 | 0.3646278000 | 869.0769 | 2.145%
21.8000000000 | 2826.6670000000 | 0.3649521000 | 869.7437 | 2.147%
21.8200000000 | 2827.1670000000 | 0.3653183000 | 869.8975 | 2.149%
21.8400000000 | 2829.1670000000 | 0.3656425000 | 870.5129 | 2.151%
21.8600000000 | 2831.8330000000 | 0.3659668000 | 871.3332 | 2.153%
21.8800000000 | 2834.8330000000 | 0.3662910000 | 872.2563 | 2.155%
21.9000000000 | 2837.5000000000 | 0.3666553000 | 873.0769 | 2.157%
21.9200000000 | 2842.8330000000 | 0.3669815000 | 874.7178 | 2.159%
21.9400000000 | 2845.8330000000 | 0.3673058000 | 875.6409 | 2.161%
21.9600000000 | 2847.1670000000 | 0.3676300000 | 876.0514 | 2.163%
21.9800000000 | 2847.5000000000 | 0.3679543000 | 876.1538 | 2.164%
22.0000000000 | 2849.6670000000 | 0.3683186000 | 876.8206 | 2.167%
22.0200000000 | 2851.3330000000 | 0.3686428000 | 877.3332 | 2.168%
22.0400000000 | 2854.5000000000 | 0.3689671000 | 878.3077 | 2.17%
22.0600000000 | 2857.6670000000 | 0.3692932000 | 879.2822 | 2.172%
22.0800000000 | 2859.5000000000 | 0.3696575000 | 879.8462 | 2.174%
22.1000000000 | 2859.5000000000 | 0.3699818000 | 879.8462 | 2.176%
22.1200000000 | 2861.6670000000 | 0.3703461000 | 880.5129 | 2.179%
22.1400000000 | 2864.1670000000 | 0.3706703000 | 881.2822 | 2.18%
22.1600000000 | 2866.5000000000 | 0.3709965000 | 882 | 2.182%
22.1800000000 | 2868.5000000000 | 0.3713207000 | 882.6154 | 2.184%
22.2000000000 | 2870.6670000000 | 0.3716850000 | 883.2822 | 2.186%
22.2200000000 | 2873.1670000000 | 0.3720093000 | 884.0514 | 2.188%
22.2400000000 | 2876.6670000000 | 0.3723335000 | 885.1283 | 2.19%
22.2600000000 | 2879.6670000000 | 0.3726578000 | 886.0514 | 2.192%
22.2800000000 | 2881.6670000000 | 0.3729820000 | 886.6668 | 2.194%
22.3000000000 | 2883.0000000000 | 0.3733082000 | 887.0769 | 2.196%
22.3200000000 | 2886.1670000000 | 0.3736324000 | 888.0514 | 2.198%
22.3400000000 | 2890.0000000000 | 0.3739967000 | 889.2308 | 2.2%
22.3600000000 | 2892.6670000000 | 0.3743210000 | 890.0514 | 2.202%
22.3800000000 | 2893.8330000000 | 0.3746452000 | 890.4102 | 2.204%
22.4000000000 | 2894.1670000000 | 0.3750114000 | 890.5129 | 2.206%
22.4200000000 | 2896.3330000000 | 0.3753357000 | 891.1794 | 2.208%
22.4400000000 | 2897.8330000000 | 0.3756599000 | 891.6409 | 2.21%
22.4600000000 | 2899.1670000000 | 0.3759842000 | 892.0514 | 2.212%
22.4800000000 | 2900.8330000000 | 0.3763485000 | 892.564 | 2.214%
22.5000000000 | 2902.8330000000 | 0.3766727000 | 893.1794 | 2.216%
22.5200000000 | 2905.3330000000 | 0.3769970000 | 893.9486 | 2.218%
22.5400000000 | 2908.3330000000 | 0.3773212000 | 894.8717 | 2.22%
22.5600000000 | 2910.8330000000 | 0.3776875000 | 895.6409 | 2.222%
22.5800000000 | 2912.5000000000 | 0.3780117000 | 896.1538 | 2.224%
22.6000000000 | 2913.6670000000 | 0.3783360000 | 896.5129 | 2.226%
22.6200000000 | 2917.3330000000 | 0.3786602000 | 897.6409 | 2.227%
22.6400000000 | 2920.3330000000 | 0.3789845000 | 898.564 | 2.229%
22.6600000000 | 2922.6670000000 | 0.3793087000 | 899.2822 | 2.231%
22.6800000000 | 2925.0000000000 | 0.3796329000 | 900 | 2.233%
22.7000000000 | 2928.5000000000 | 0.3799992000 | 901.0769 | 2.235%
22.7200000000 | 2932.3330000000 | 0.3803234000 | 902.2563 | 2.237%
22.7400000000 | 2933.1670000000 | 0.3806477000 | 902.5129 | 2.239%
22.7600000000 | 2933.3330000000 | 0.3810120000 | 902.564 | 2.241%
22.7800000000 | 2933.8330000000 | 0.3813362000 | 902.7178 | 2.243%
22.8000000000 | 2934.8330000000 | 0.3816624000 | 903.0255 | 2.245%
22.8200000000 | 2936.8330000000 | 0.3819866000 | 903.6409 | 2.247%
22.8400000000 | 2939.1670000000 | 0.3823509000 | 904.3591 | 2.249%
22.8600000000 | 2941.5000000000 | 0.3826752000 | 905.0769 | 2.251%
22.8800000000 | 2944.1670000000 | 0.3829994000 | 905.8975 | 2.253%
22.9000000000 | 2947.6670000000 | 0.3833237000 | 906.9745 | 2.255%
22.9200000000 | 2952.8330000000 | 0.3836479000 | 908.564 | 2.257%
22.9400000000 | 2953.6670000000 | 0.3839741000 | 908.8206 | 2.259%
22.9600000000 | 2953.6670000000 | 0.3843384000 | 908.8206 | 2.261%
22.9800000000 | 2953.6670000000 | 0.3846626000 | 908.8206 | 2.263%
23.0000000000 | 2954.3330000000 | 0.3849869000 | 909.0255 | 2.265%
23.0200000000 | 2958.6670000000 | 0.3853111000 | 910.3591 | 2.267%
23.0400000000 | 2960.5000000000 | 0.3856354000 | 910.9231 | 2.268%
23.0600000000 | 2961.5000000000 | 0.3860016000 | 911.2308 | 2.271%
23.0800000000 | 2962.6670000000 | 0.3863258000 | 911.5898 | 2.273%
23.1000000000 | 2964.3330000000 | 0.3866501000 | 912.1025 | 2.274%
23.1200000000 | 2966.0000000000 | 0.3869743000 | 912.6154 | 2.276%
23.1400000000 | 2967.6670000000 | 0.3873386000 | 913.1283 | 2.278%
23.1600000000 | 2970.3330000000 | 0.3876629000 | 913.9486 | 2.28%
23.1800000000 | 2973.6670000000 | 0.3879890000 | 914.9745 | 2.282%
23.2000000000 | 2976.5000000000 | 0.3883133000 | 915.8462 | 2.284%
23.2200000000 | 2978.0000000000 | 0.3886375000 | 916.3077 | 2.286%
23.2400000000 | 2980.8330000000 | 0.3889618000 | 917.1794 | 2.288%
23.2600000000 | 2983.6670000000 | 0.3893261000 | 918.0514 | 2.29%
23.2800000000 | 2985.8330000000 | 0.3896503000 | 918.7178 | 2.292%
23.3000000000 | 2987.1670000000 | 0.3899746000 | 919.1283 | 2.294%
23.3200000000 | 2987.8330000000 | 0.3902988000 | 919.3332 | 2.296%
23.3400000000 | 2988.6670000000 | 0.3906250000 | 919.5898 | 2.298%
23.3600000000 | 2990.5000000000 | 0.3909492000 | 920.1538 | 2.3%
23.3800000000 | 2992.5000000000 | 0.3913136000 | 920.7692 | 2.302%
23.4000000000 | 2993.5000000000 | 0.3916378000 | 921.0769 | 2.304%
23.4200000000 | 2993.5000000000 | 0.3919621000 | 921.0769 | 2.306%
23.4400000000 | 2994.8330000000 | 0.3922863000 | 921.4871 | 2.308%
23.4600000000 | 2997.1670000000 | 0.3926525000 | 922.2052 | 2.31%
23.4800000000 | 2999.1670000000 | 0.3929768000 | 922.8206 | 2.312%
23.5000000000 | 3000.6670000000 | 0.3933010000 | 923.2822 | 2.314%
23.5200000000 | 3001.3330000000 | 0.3936253000 | 923.4871 | 2.315%
23.5400000000 | 3002.5000000000 | 0.3939495000 | 923.8462 | 2.317%
23.5600000000 | 3004.6670000000 | 0.3943138000 | 924.5129 | 2.319%
23.5800000000 | 3007.3330000000 | 0.3946400000 | 925.3332 | 2.321%
23.6000000000 | 3010.1670000000 | 0.3949642000 | 926.2052 | 2.323%
23.6200000000 | 3012.1670000000 | 0.3952885000 | 926.8206 | 2.325%
23.6400000000 | 3014.3330000000 | 0.3956127000 | 927.4871 | 2.327%
23.6600000000 | 3016.6670000000 | 0.3959370000 | 928.2052 | 2.329%
23.6800000000 | 3018.6670000000 | 0.3963013000 | 928.8206 | 2.331%
23.7000000000 | 3019.8330000000 | 0.3966255000 | 929.1794 | 2.333%
23.7200000000 | 3019.8330000000 | 0.3969517000 | 929.1794 | 2.335%
23.7400000000 | 3021.8330000000 | 0.3972759000 | 929.7948 | 2.337%
23.7600000000 | 3024.5000000000 | 0.3976402000 | 930.6154 | 2.339%
23.7800000000 | 3026.1670000000 | 0.3979645000 | 931.1283 | 2.341%
23.8000000000 | 3026.1670000000 | 0.3982887000 | 931.1283 | 2.343%
23.8200000000 | 3026.1670000000 | 0.3986130000 | 931.1283 | 2.345%
23.8400000000 | 3028.1670000000 | 0.3989792000 | 931.7437 | 2.347%
23.8600000000 | 3031.0000000000 | 0.3993034000 | 932.6154 | 2.349%
23.8800000000 | 3032.8330000000 | 0.3996277000 | 933.1794 | 2.351%
23.9000000000 | 3033.3330000000 | 0.3999519000 | 933.3332 | 2.353%
23.9200000000 | 3034.3330000000 | 0.4002762000 | 933.6409 | 2.355%
23.9400000000 | 3037.8330000000 | 0.4006004000 | 934.7178 | 2.356%
23.9600000000 | 3040.8330000000 | 0.4009647000 | 935.6409 | 2.359%
23.9800000000 | 3042.6670000000 | 0.4012909000 | 936.2052 | 2.361%
24.0000000000 | 3043.1670000000 | 0.4016151000 | 936.3591 | 2.362%
24.0200000000 | 3043.3330000000 | 0.4019394000 | 936.4102 | 2.364%
24.0400000000 | 3045.8330000000 | 0.4022636000 | 937.1794 | 2.366%
24.0600000000 | 3049.1670000000 | 0.4026279000 | 938.2052 | 2.368%
24.0800000000 | 3051.0000000000 | 0.4029522000 | 938.7692 | 2.37%
24.1000000000 | 3051.1670000000 | 0.4032764000 | 938.8206 | 2.372%
24.1200000000 | 3052.0000000000 | 0.4036427000 | 939.0769 | 2.374%
24.1400000000 | 3053.8330000000 | 0.4039669000 | 939.6409 | 2.376%
24.1600000000 | 3055.1670000000 | 0.4042912000 | 940.0514 | 2.378%
24.1800000000 | 3056.1670000000 | 0.4046555000 | 940.3591 | 2.38%
24.2000000000 | 3057.0000000000 | 0.4049797000 | 940.6154 | 2.382%
24.2200000000 | 3057.5000000000 | 0.4053059000 | 940.7692 | 2.384%
24.2400000000 | 3060.0000000000 | 0.4056301000 | 941.5385 | 2.386%
24.2600000000 | 3061.1670000000 | 0.4059544000 | 941.8975 | 2.388%
24.2800000000 | 3061.5000000000 | 0.4063187000 | 942 | 2.39%
24.3000000000 | 3061.3330000000 | 0.4066429000 | 941.9486 | 2.392%
24.3200000000 | 3060.8330000000 | 0.4069672000 | 941.7948 | 2.394%
24.3400000000 | 3060.8330000000 | 0.4072914000 | 941.7948 | 2.396%
24.3600000000 | 3063.6670000000 | 0.4076576000 | 942.6668 | 2.398%
24.3800000000 | 3066.8330000000 | 0.4079819000 | 943.6409 | 2.4%
24.4000000000 | 3069.3330000000 | 0.4083061000 | 944.4102 | 2.402%
24.4200000000 | 3071.8330000000 | 0.4086704000 | 945.1794 | 2.404%
24.4400000000 | 3073.0000000000 | 0.4089947000 | 945.5385 | 2.406%
24.4600000000 | 3074.5000000000 | 0.4093208000 | 946 | 2.408%
24.4800000000 | 3075.3330000000 | 0.4096851000 | 946.2563 | 2.41%
24.5000000000 | 3076.6670000000 | 0.4100094000 | 946.6668 | 2.412%
24.5200000000 | 3079.3330000000 | 0.4103336000 | 947.4871 | 2.414%
24.5400000000 | 3083.5000000000 | 0.4106579000 | 948.7692 | 2.416%
24.5600000000 | 3085.0000000000 | 0.4109821000 | 949.2308 | 2.418%
24.5800000000 | 3085.5000000000 | 0.4113483000 | 949.3846 | 2.42%
24.6000000000 | 3085.8330000000 | 0.4116726000 | 949.4871 | 2.422%
24.6200000000 | 3086.1670000000 | 0.4119968000 | 949.5898 | 2.424%
24.6400000000 | 3086.1670000000 | 0.4123211000 | 949.5898 | 2.425%
24.6600000000 | 3086.3330000000 | 0.4126453000 | 949.6409 | 2.427%
24.6800000000 | 3087.0000000000 | 0.4129696000 | 949.8462 | 2.429%
24.7000000000 | 3088.8330000000 | 0.4133358000 | 950.4102 | 2.431%
24.7200000000 | 3091.6670000000 | 0.4136600000 | 951.2822 | 2.433%
24.7400000000 | 3093.0000000000 | 0.4139843000 | 951.6923 | 2.435%
24.7600000000 | 3093.6670000000 | 0.4143486000 | 951.8975 | 2.437%
24.7800000000 | 3094.1670000000 | 0.4146729000 | 952.0514 | 2.439%
24.8000000000 | 3094.6670000000 | 0.4149971000 | 952.2052 | 2.441%
24.8200000000 | 3095.5000000000 | 0.4153214000 | 952.4615 | 2.443%
24.8400000000 | 3095.6670000000 | 0.4156876000 | 952.5129 | 2.445%
24.8600000000 | 3097.1670000000 | 0.4160118000 | 952.9745 | 2.447%
24.8800000000 | 3099.8330000000 | 0.4163361000 | 953.7948 | 2.449%
24.9000000000 | 3102.5000000000 | 0.4166603000 | 954.6154 | 2.451%
24.9200000000 | 3104.1670000000 | 0.4169846000 | 955.1283 | 2.453%
24.9400000000 | 3105.1670000000 | 0.4173088000 | 955.436 | 2.455%
24.9600000000 | 3106.0000000000 | 0.4176331000 | 955.6923 | 2.457%
24.9800000000 | 3107.0000000000 | 0.4179993000 | 956 | 2.459%
25.0000000000 | 3108.3330000000 | 0.4183235000 | 956.4102 | 2.461%
25.0200000000 | 3109.6670000000 | 0.4186478000 | 956.8206 | 2.463%
25.0400000000 | 3109.6670000000 | 0.4189720000 | 956.8206 | 2.465%
25.0600000000 | 3110.8330000000 | 0.4193363000 | 957.1794 | 2.467%
25.0800000000 | 3112.1670000000 | 0.4196606000 | 957.5898 | 2.469%
25.1000000000 | 3113.1670000000 | 0.4199867000 | 957.8975 | 2.471%
25.1200000000 | 3113.1670000000 | 0.4203510000 | 957.8975 | 2.473%
25.1400000000 | 3113.0000000000 | 0.4206753000 | 957.8462 | 2.475%
25.1600000000 | 3113.0000000000 | 0.4209995000 | 957.8462 | 2.476%
25.1800000000 | 3114.1670000000 | 0.4213238000 | 958.2052 | 2.478%
25.2000000000 | 3116.1670000000 | 0.4216900000 | 958.8206 | 2.481%
25.2200000000 | 3118.1670000000 | 0.4220142000 | 959.436 | 2.482%
25.2400000000 | 3119.1670000000 | 0.4223385000 | 959.7437 | 2.484%
25.2600000000 | 3119.8330000000 | 0.4226627000 | 959.9486 | 2.486%
25.2800000000 | 3121.3330000000 | 0.4229870000 | 960.4102 | 2.488%
25.3000000000 | 3122.6670000000 | 0.4233112000 | 960.8206 | 2.49%
25.3200000000 | 3122.8330000000 | 0.4236355000 | 960.8717 | 2.492%
25.3400000000 | 3123.6670000000 | 0.4240017000 | 961.1283 | 2.494%
25.3600000000 | 3125.0000000000 | 0.4243259000 | 961.5385 | 2.496%
25.3800000000 | 3127.1670000000 | 0.4246502000 | 962.2052 | 2.498%
25.4000000000 | 3129.1670000000 | 0.4249744000 | 962.8206 | 2.5%
25.4200000000 | 3130.0000000000 | 0.4253387000 | 963.0769 | 2.502%
25.4400000000 | 3130.0000000000 | 0.4256630000 | 963.0769 | 2.504%
25.4600000000 | 3130.0000000000 | 0.4259872000 | 963.0769 | 2.506%
25.4800000000 | 3130.6670000000 | 0.4263134000 | 963.2822 | 2.508%
25.5000000000 | 3131.3330000000 | 0.4266777000 | 963.4871 | 2.51%
25.5200000000 | 3131.5000000000 | 0.4270020000 | 963.5385 | 2.512%
25.5400000000 | 3132.1670000000 | 0.4273262000 | 963.7437 | 2.514%
25.5600000000 | 3133.1670000000 | 0.4276505000 | 964.0514 | 2.516%
25.5800000000 | 3135.0000000000 | 0.4279747000 | 964.6154 | 2.517%
25.6000000000 | 3136.5000000000 | 0.4282990000 | 965.0769 | 2.519%
25.6200000000 | 3137.0000000000 | 0.4286232000 | 965.2308 | 2.521%
25.6400000000 | 3137.5000000000 | 0.4289894000 | 965.3846 | 2.523%
25.6600000000 | 3138.0000000000 | 0.4293137000 | 965.5385 | 2.525%
25.6800000000 | 3138.3330000000 | 0.4296379000 | 965.6409 | 2.527%
25.7000000000 | 3138.5000000000 | 0.4299622000 | 965.6923 | 2.529%
25.7200000000 | 3139.1670000000 | 0.4302864000 | 965.8975 | 2.531%
25.7400000000 | 3141.5000000000 | 0.4306526000 | 966.6154 | 2.533%
25.7600000000 | 3142.8330000000 | 0.4309769000 | 967.0255 | 2.535%
25.7800000000 | 3144.3330000000 | 0.4313011000 | 967.4871 | 2.537%
25.8000000000 | 3145.1670000000 | 0.4316654000 | 967.7437 | 2.539%
25.8200000000 | 3145.1670000000 | 0.4319897000 | 967.7437 | 2.541%
25.8400000000 | 3145.1670000000 | 0.4323139000 | 967.7437 | 2.543%
25.8600000000 | 3145.1670000000 | 0.4326382000 | 967.7437 | 2.545%
25.8800000000 | 3146.3330000000 | 0.4329643000 | 968.1025 | 2.547%
25.9000000000 | 3148.0000000000 | 0.4332886000 | 968.6154 | 2.549%
25.9200000000 | 3149.5000000000 | 0.4336128000 | 969.0769 | 2.551%
25.9400000000 | 3149.8330000000 | 0.4339771000 | 969.1794 | 2.553%
25.9600000000 | 3152.5000000000 | 0.4343014000 | 970 | 2.555%
25.9800000000 | 3153.3330000000 | 0.4346256000 | 970.2563 | 2.557%
26.0000000000 | 3153.5000000000 | 0.4349499000 | 970.3077 | 2.559%
26.0200000000 | 3153.8330000000 | 0.4352760000 | 970.4102 | 2.56%
26.0400000000 | 3153.8330000000 | 0.4356403000 | 970.4102 | 2.563%
26.0600000000 | 3155.8330000000 | 0.4359646000 | 971.0255 | 2.564%
26.0800000000 | 3156.3330000000 | 0.4362888000 | 971.1794 | 2.566%
26.1000000000 | 3155.6670000000 | 0.4366131000 | 970.9745 | 2.568%
26.1200000000 | 3154.6670000000 | 0.4369793000 | 970.6668 | 2.57%
26.1400000000 | 3154.1670000000 | 0.4373035000 | 970.5129 | 2.572%
26.1600000000 | 3154.6670000000 | 0.4376278000 | 970.6668 | 2.574%
26.1800000000 | 3155.3330000000 | 0.4379520000 | 970.8717 | 2.576%
26.2000000000 | 3156.8330000000 | 0.4383163000 | 971.3332 | 2.578%
26.2200000000 | 3158.6670000000 | 0.4386406000 | 971.8975 | 2.58%
26.2400000000 | 3160.3330000000 | 0.4389648000 | 972.4102 | 2.582%
26.2600000000 | 3160.3330000000 | 0.4392910000 | 972.4102 | 2.584%
26.2800000000 | 3160.3330000000 | 0.4396152000 | 972.4102 | 2.586%
26.3000000000 | 3161.3330000000 | 0.4399395000 | 972.7178 | 2.588%
26.3200000000 | 3163.1670000000 | 0.4403038000 | 973.2822 | 2.59%
26.3400000000 | 3164.0000000000 | 0.4406281000 | 973.5385 | 2.592%
26.3600000000 | 3164.0000000000 | 0.4409523000 | 973.5385 | 2.594%
26.3800000000 | 3164.1670000000 | 0.4412766000 | 973.5898 | 2.596%
26.4000000000 | 3164.6670000000 | 0.4416428000 | 973.7437 | 2.598%
26.4200000000 | 3165.0000000000 | 0.4419670000 | 973.8462 | 2.6%
26.4400000000 | 3165.0000000000 | 0.4422913000 | 973.8462 | 2.602%
26.4600000000 | 3165.3330000000 | 0.4426556000 | 973.9486 | 2.604%
26.4800000000 | 3166.0000000000 | 0.4429798000 | 974.1538 | 2.606%
26.5000000000 | 3166.8330000000 | 0.4433060000 | 974.4102 | 2.608%
26.5200000000 | 3168.0000000000 | 0.4436302000 | 974.7692 | 2.61%
26.5400000000 | 3170.0000000000 | 0.4439545000 | 975.3846 | 2.611%
26.5600000000 | 3170.1670000000 | 0.4443188000 | 975.436 | 2.614%
26.5800000000 | 3170.6670000000 | 0.4446430000 | 975.5898 | 2.616%
26.6000000000 | 3170.8330000000 | 0.4449673000 | 975.6409 | 2.617%
26.6200000000 | 3171.1670000000 | 0.4452915000 | 975.7437 | 2.619%
26.6400000000 | 3172.3330000000 | 0.4456158000 | 976.1025 | 2.621%
26.6600000000 | 3172.6670000000 | 0.4459820000 | 976.2052 | 2.623%
26.6800000000 | 3174.5000000000 | 0.4463062000 | 976.7692 | 2.625%
26.7000000000 | 3177.8330000000 | 0.4466305000 | 977.7948 | 2.627%
26.7200000000 | 3180.5000000000 | 0.4469547000 | 978.6154 | 2.629%
26.7400000000 | 3180.1670000000 | 0.4473190000 | 978.5129 | 2.631%
26.7600000000 | 3175.5000000000 | 0.4476452000 | 977.0769 | 2.633%
26.7800000000 | 3174.8330000000 | 0.4480095000 | 976.8717 | 2.635%
26.8000000000 | 3176.0000000000 | 0.4483337000 | 977.2308 | 2.637%
26.8200000000 | 3177.5000000000 | 0.4486580000 | 977.6923 | 2.639%
26.8400000000 | 3177.5000000000 | 0.4489822000 | 977.6923 | 2.641%
26.8600000000 | 3177.8330000000 | 0.4493065000 | 977.7948 | 2.643%
26.8800000000 | 3180.5000000000 | 0.4496727000 | 978.6154 | 2.645%
26.9000000000 | 3181.6670000000 | 0.4499969000 | 978.9745 | 2.647%
26.9200000000 | 3180.8330000000 | 0.4503212000 | 978.7178 | 2.649%
26.9400000000 | 3178.6670000000 | 0.4506454000 | 978.0514 | 2.651%
26.9600000000 | 3178.6670000000 | 0.4509697000 | 978.0514 | 2.653%
26.9800000000 | 3180.0000000000 | 0.4513340000 | 978.4615 | 2.655%
27.0000000000 | 3182.0000000000 | 0.4516602000 | 979.0769 | 2.657%
27.0200000000 | 3183.6670000000 | 0.4519844000 | 979.5898 | 2.659%
27.0400000000 | 3183.6670000000 | 0.4523087000 | 979.5898 | 2.661%
27.0600000000 | 3183.6670000000 | 0.4526730000 | 979.5898 | 2.663%
27.0800000000 | 3183.6670000000 | 0.4529972000 | 979.5898 | 2.665%
27.1000000000 | 3184.6670000000 | 0.4533215000 | 979.8975 | 2.667%
27.1200000000 | 3185.6670000000 | 0.4536877000 | 980.2052 | 2.669%
27.1400000000 | 3185.6670000000 | 0.4540119000 | 980.2052 | 2.671%
27.1600000000 | 3185.6670000000 | 0.4543362000 | 980.2052 | 2.673%
27.1800000000 | 3187.8330000000 | 0.4546604000 | 980.8717 | 2.674%
27.2000000000 | 3189.8330000000 | 0.4550247000 | 981.4871 | 2.677%
27.2200000000 | 3190.8330000000 | 0.4553490000 | 981.7948 | 2.679%
27.2400000000 | 3190.8330000000 | 0.4556751000 | 981.7948 | 2.68%
27.2600000000 | 3190.5000000000 | 0.4559994000 | 981.6923 | 2.682%
27.2800000000 | 3190.3330000000 | 0.4563236000 | 981.6409 | 2.684%
27.3000000000 | 3190.3330000000 | 0.4566479000 | 981.6409 | 2.686%
27.3200000000 | 3190.3330000000 | 0.4569721000 | 981.6409 | 2.688%
27.3400000000 | 3190.1670000000 | 0.4573364000 | 981.5898 | 2.69%
27.3600000000 | 3190.1670000000 | 0.4576607000 | 981.5898 | 2.692%
27.3800000000 | 3193.8330000000 | 0.4579868000 | 982.7178 | 2.694%
27.4000000000 | 3195.1670000000 | 0.4583111000 | 983.1283 | 2.696%
27.4200000000 | 3194.3330000000 | 0.4586754000 | 982.8717 | 2.698%
27.4400000000 | 3192.3330000000 | 0.4589996000 | 982.2563 | 2.7%
27.4600000000 | 3192.0000000000 | 0.4593239000 | 982.1538 | 2.702%
27.4800000000 | 3192.0000000000 | 0.4596481000 | 982.1538 | 2.704%
27.5000000000 | 3192.0000000000 | 0.4600143000 | 982.1538 | 2.706%
27.5200000000 | 3192.1670000000 | 0.4603386000 | 982.2052 | 2.708%
27.5400000000 | 3193.0000000000 | 0.4606628000 | 982.4615 | 2.71%
27.5600000000 | 3195.0000000000 | 0.4609871000 | 983.0769 | 2.712%
27.5800000000 | 3195.8330000000 | 0.4613113000 | 983.3332 | 2.714%
27.6000000000 | 3196.8330000000 | 0.4616356000 | 983.6409 | 2.716%
27.6200000000 | 3197.6670000000 | 0.4619598000 | 983.8975 | 2.717%
27.6400000000 | 3198.5000000000 | 0.4623260000 | 984.1538 | 2.72%
27.6600000000 | 3199.0000000000 | 0.4626503000 | 984.3077 | 2.721%
27.6800000000 | 3199.6670000000 | 0.4629745000 | 984.5129 | 2.723%
27.7000000000 | 3200.5000000000 | 0.4632988000 | 984.7692 | 2.725%
27.7200000000 | 3201.1670000000 | 0.4636631000 | 984.9745 | 2.727%
27.7400000000 | 3201.1670000000 | 0.4639874000 | 984.9745 | 2.729%
27.7600000000 | 3201.0000000000 | 0.4643116000 | 984.9231 | 2.731%
27.7800000000 | 3200.5000000000 | 0.4646778000 | 984.7692 | 2.733%
27.8000000000 | 3200.3330000000 | 0.4650021000 | 984.7178 | 2.735%
27.8200000000 | 3200.6670000000 | 0.4653263000 | 984.8206 | 2.737%
27.8400000000 | 3201.1670000000 | 0.4656506000 | 984.9745 | 2.739%
27.8600000000 | 3201.3330000000 | 0.4659748000 | 985.0255 | 2.741%
27.8800000000 | 3201.8330000000 | 0.4663410000 | 985.1794 | 2.743%
27.9000000000 | 3202.0000000000 | 0.4666653000 | 985.2308 | 2.745%
27.9200000000 | 3202.0000000000 | 0.4669895000 | 985.2308 | 2.747%
27.9400000000 | 3202.6670000000 | 0.4673138000 | 985.436 | 2.749%
27.9600000000 | 3206.3330000000 | 0.4676380000 | 986.564 | 2.751%
27.9800000000 | 3206.5000000000 | 0.4679623000 | 986.6154 | 2.753%
28.0000000000 | 3206.6670000000 | 0.4683266000 | 986.6668 | 2.755%
28.0200000000 | 3207.0000000000 | 0.4686527000 | 986.7692 | 2.757%
28.0400000000 | 3207.5000000000 | 0.4689770000 | 986.9231 | 2.759%
28.0600000000 | 3207.5000000000 | 0.4693012000 | 986.9231 | 2.761%
28.0800000000 | 3207.5000000000 | 0.4696655000 | 986.9231 | 2.763%
28.1000000000 | 3207.3330000000 | 0.4699898000 | 986.8717 | 2.765%
28.1200000000 | 3207.0000000000 | 0.4703140000 | 986.7692 | 2.767%
28.1400000000 | 3207.0000000000 | 0.4706383000 | 986.7692 | 2.768%
28.1600000000 | 3206.8330000000 | 0.4710045000 | 986.7178 | 2.771%
28.1800000000 | 3206.8330000000 | 0.4713287000 | 986.7178 | 2.773%
28.2000000000 | 3206.8330000000 | 0.4716530000 | 986.7178 | 2.774%
28.2200000000 | 3207.6670000000 | 0.4719772000 | 986.9745 | 2.776%
28.2400000000 | 3209.0000000000 | 0.4723015000 | 987.3846 | 2.778%
28.2600000000 | 3209.1670000000 | 0.4726257000 | 987.436 | 2.78%
28.2800000000 | 3209.1670000000 | 0.4729500000 | 987.436 | 2.782%
28.3000000000 | 3208.6670000000 | 0.4732742000 | 987.2822 | 2.784%
28.3200000000 | 3208.1670000000 | 0.4736404000 | 987.1283 | 2.786%
28.3400000000 | 3208.5000000000 | 0.4739647000 | 987.2308 | 2.788%
28.3600000000 | 3209.6670000000 | 0.4742889000 | 987.5898 | 2.79%
28.3800000000 | 3209.6670000000 | 0.4746132000 | 987.5898 | 2.792%
28.4000000000 | 3210.1670000000 | 0.4749775000 | 987.7437 | 2.794%
28.4200000000 | 3210.8330000000 | 0.4753036000 | 987.9486 | 2.796%
28.4400000000 | 3211.3330000000 | 0.4756279000 | 988.1025 | 2.798%
28.4600000000 | 3211.5000000000 | 0.4759922000 | 988.1538 | 2.8%
28.4800000000 | 3212.1670000000 | 0.4763165000 | 988.3591 | 2.802%
28.5000000000 | 3212.8330000000 | 0.4766407000 | 988.564 | 2.804%
28.5200000000 | 3213.8330000000 | 0.4769650000 | 988.8717 | 2.806%
28.5400000000 | 3215.1670000000 | 0.4772892000 | 989.2822 | 2.808%
28.5600000000 | 3217.0000000000 | 0.4776154000 | 989.8462 | 2.81%
28.5800000000 | 3217.0000000000 | 0.4779396000 | 989.8462 | 2.811%
28.6000000000 | 3216.0000000000 | 0.4783039000 | 989.5385 | 2.814%
28.6200000000 | 3215.3330000000 | 0.4786282000 | 989.3332 | 2.815%
28.6400000000 | 3215.3330000000 | 0.4789524000 | 989.3332 | 2.817%
28.6600000000 | 3215.5000000000 | 0.4792767000 | 989.3846 | 2.819%
28.6800000000 | 3215.5000000000 | 0.4796009000 | 989.3846 | 2.821%
28.7000000000 | 3215.5000000000 | 0.4799671000 | 989.3846 | 2.823%
28.7200000000 | 3216.1670000000 | 0.4802914000 | 989.5898 | 2.825%
28.7400000000 | 3216.8330000000 | 0.4806156000 | 989.7948 | 2.827%
28.7600000000 | 3216.8330000000 | 0.4809799000 | 989.7948 | 2.829%
28.7800000000 | 3216.0000000000 | 0.4813042000 | 989.5385 | 2.831%
28.8000000000 | 3215.5000000000 | 0.4816303000 | 989.3846 | 2.833%
28.8200000000 | 3215.1670000000 | 0.4819546000 | 989.2822 | 2.835%
28.8400000000 | 3215.5000000000 | 0.4823189000 | 989.3846 | 2.837%
28.8600000000 | 3216.0000000000 | 0.4826431000 | 989.5385 | 2.839%
28.8800000000 | 3217.5000000000 | 0.4829674000 | 990 | 2.841%
28.9000000000 | 3219.0000000000 | 0.4832916000 | 990.4615 | 2.843%
28.9200000000 | 3219.6670000000 | 0.4836159000 | 990.6668 | 2.845%
28.9400000000 | 3219.8330000000 | 0.4839401000 | 990.7178 | 2.847%
28.9600000000 | 3219.8330000000 | 0.4843063000 | 990.7178 | 2.849%
28.9800000000 | 3219.8330000000 | 0.4846306000 | 990.7178 | 2.851%
29.0000000000 | 3220.6670000000 | 0.4849548000 | 990.9745 | 2.853%
29.0200000000 | 3221.5000000000 | 0.4852791000 | 991.2308 | 2.855%
29.0400000000 | 3221.8330000000 | 0.4856453000 | 991.3332 | 2.857%
29.0600000000 | 3221.8330000000 | 0.4859695000 | 991.3332 | 2.859%
29.0800000000 | 3221.8330000000 | 0.4862938000 | 991.3332 | 2.861%
29.1000000000 | 3221.8330000000 | 0.4866581000 | 991.3332 | 2.863%
29.1200000000 | 3221.8330000000 | 0.4869823000 | 991.3332 | 2.865%
29.1400000000 | 3221.6670000000 | 0.4873066000 | 991.2822 | 2.867%
29.1600000000 | 3221.1670000000 | 0.4876728000 | 991.1283 | 2.869%
29.1800000000 | 3221.1670000000 | 0.4879971000 | 991.1283 | 2.871%
29.2000000000 | 3221.8330000000 | 0.4883213000 | 991.3332 | 2.872%
29.2200000000 | 3222.0000000000 | 0.4886456000 | 991.3846 | 2.874%
29.2400000000 | 3222.0000000000 | 0.4889698000 | 991.3846 | 2.876%
29.2600000000 | 3222.3330000000 | 0.4892941000 | 991.4871 | 2.878%
29.2800000000 | 3224.8330000000 | 0.4896584000 | 992.2563 | 2.88%
29.3000000000 | 3225.0000000000 | 0.4899845000 | 992.3077 | 2.882%
29.3200000000 | 3224.6670000000 | 0.4903088000 | 992.2052 | 2.884%
29.3400000000 | 3224.5000000000 | 0.4906330000 | 992.1538 | 2.886%
29.3600000000 | 3224.6670000000 | 0.4909973000 | 992.2052 | 2.888%
29.3800000000 | 3226.6670000000 | 0.4913216000 | 992.8206 | 2.89%
29.4000000000 | 3226.8330000000 | 0.4916458000 | 992.8717 | 2.892%
29.4200000000 | 3225.8330000000 | 0.4920120000 | 992.564 | 2.894%
29.4400000000 | 3224.8330000000 | 0.4923363000 | 992.2563 | 2.896%
29.4600000000 | 3225.1670000000 | 0.4926605000 | 992.3591 | 2.898%
29.4800000000 | 3227.0000000000 | 0.4930248000 | 992.9231 | 2.9%
29.5000000000 | 3227.1670000000 | 0.4933491000 | 992.9745 | 2.902%
29.5200000000 | 3227.1670000000 | 0.4936733000 | 992.9745 | 2.904%
29.5400000000 | 3227.1670000000 | 0.4939995000 | 992.9745 | 2.906%
29.5600000000 | 3227.1670000000 | 0.4943237000 | 992.9745 | 2.908%
29.5800000000 | 3227.5000000000 | 0.4946480000 | 993.0769 | 2.91%
29.6000000000 | 3227.5000000000 | 0.4949722000 | 993.0769 | 2.912%
29.6200000000 | 3227.6670000000 | 0.4953365000 | 993.1283 | 2.914%
29.6400000000 | 3227.8330000000 | 0.4956608000 | 993.1794 | 2.916%
29.6600000000 | 3228.1670000000 | 0.4959850000 | 993.2822 | 2.918%
29.6800000000 | 3228.1670000000 | 0.4963112000 | 993.2822 | 2.919%
29.7000000000 | 3228.1670000000 | 0.4966755000 | 993.2822 | 2.922%
29.7200000000 | 3228.6670000000 | 0.4969997000 | 993.436 | 2.924%
29.7400000000 | 3229.1670000000 | 0.4973240000 | 993.5898 | 2.925%
29.7600000000 | 3229.5000000000 | 0.4976883000 | 993.6923 | 2.928%
29.7800000000 | 3229.5000000000 | 0.4980145000 | 993.6923 | 2.929%
29.8000000000 | 3228.5000000000 | 0.4983387000 | 993.3846 | 2.931%
29.8200000000 | 3228.1670000000 | 0.4986629000 | 993.2822 | 2.933%
29.8400000000 | 3229.1670000000 | 0.4989872000 | 993.5898 | 2.935%
29.8600000000 | 3231.1670000000 | 0.4993114000 | 994.2052 | 2.937%
29.8800000000 | 3232.6670000000 | 0.4996758000 | 994.6668 | 2.939%
29.9000000000 | 3232.8330000000 | 0.5000000000 | 994.7178 | 2.941%
29.9200000000 | 3233.1670000000 | 0.5003262000 | 994.8206 | 2.943%
29.9400000000 | 3233.5000000000 | 0.5006504000 | 994.9231 | 2.945%
29.9600000000 | 3233.5000000000 | 0.5009747000 | 994.9231 | 2.947%
29.9800000000 | 3233.5000000000 | 0.5012989000 | 994.9231 | 2.949%
30.0000000000 | 3231.3330000000 | 0.5016632000 | 994.2563 | 2.951%
30.0200000000 | 3230.6670000000 | 0.5019875000 | 994.0514 | 2.953%
30.0400000000 | 3231.8330000000 | 0.5023117000 | 994.4102 | 2.955%
30.0600000000 | 3233.6670000000 | 0.5026360000 | 994.9745 | 2.957%
30.0800000000 | 3233.6670000000 | 0.5030022000 | 994.9745 | 2.959%
30.1000000000 | 3231.3330000000 | 0.5033264000 | 994.2563 | 2.961%
30.1200000000 | 3230.6670000000 | 0.5036507000 | 994.0514 | 2.963%
30.1400000000 | 3231.3330000000 | 0.5040150000 | 994.2563 | 2.965%
30.1600000000 | 3232.1670000000 | 0.5043411000 | 994.5129 | 2.967%
30.1800000000 | 3232.5000000000 | 0.5046654000 | 994.6154 | 2.969%
30.2000000000 | 3232.5000000000 | 0.5049896000 | 994.6154 | 2.971%
30.2200000000 | 3232.8330000000 | 0.5053139000 | 994.7178 | 2.972%
30.2400000000 | 3234.0000000000 | 0.5056381000 | 995.0769 | 2.974%
30.2600000000 | 3235.6670000000 | 0.5060024000 | 995.5898 | 2.976%
30.2800000000 | 3236.1670000000 | 0.5063267000 | 995.7437 | 2.978%
30.3000000000 | 3236.8330000000 | 0.5066509000 | 995.9486 | 2.98%
30.3200000000 | 3237.1670000000 | 0.5069771000 | 996.0514 | 2.982%
30.3400000000 | 3237.5000000000 | 0.5073013000 | 996.1538 | 2.984%
30.3600000000 | 3237.8330000000 | 0.5076656000 | 996.2563 | 2.986%
30.3800000000 | 3237.6670000000 | 0.5079899000 | 996.2052 | 2.988%
30.4000000000 | 3234.8330000000 | 0.5083141000 | 995.3332 | 2.99%
30.4200000000 | 3233.6670000000 | 0.5086384000 | 994.9745 | 2.992%
30.4400000000 | 3233.3330000000 | 0.5090046000 | 994.8717 | 2.994%
30.4600000000 | 3233.3330000000 | 0.5093288000 | 994.8717 | 2.996%
30.4800000000 | 3233.5000000000 | 0.5096531000 | 994.9231 | 2.998%
30.5000000000 | 3233.6670000000 | 0.5099773000 | 994.9745 | 3%
30.5200000000 | 3235.6670000000 | 0.5103016000 | 995.5898 | 3.002%
30.5400000000 | 3237.0000000000 | 0.5106659000 | 996 | 3.004%
30.5600000000 | 3236.6670000000 | 0.5109921000 | 995.8975 | 3.006%
30.5800000000 | 3236.0000000000 | 0.5113163000 | 995.6923 | 3.008%
30.6000000000 | 3236.0000000000 | 0.5116405000 | 995.6923 | 3.01%
30.6200000000 | 3236.5000000000 | 0.5119648000 | 995.8462 | 3.012%
30.6400000000 | 3237.8330000000 | 0.5122890000 | 996.2563 | 3.013%
30.6600000000 | 3239.8330000000 | 0.5126133000 | 996.8717 | 3.015%
30.6800000000 | 3242.0000000000 | 0.5129776000 | 997.5385 | 3.018%
30.7000000000 | 3242.5000000000 | 0.5133038000 | 997.6923 | 3.019%
30.7200000000 | 3242.5000000000 | 0.5136280000 | 997.6923 | 3.021%
30.7400000000 | 3240.8330000000 | 0.5139523000 | 997.1794 | 3.023%
30.7600000000 | 3238.6670000000 | 0.5143166000 | 996.5129 | 3.025%
30.7800000000 | 3237.6670000000 | 0.5146408000 | 996.2052 | 3.027%
30.8000000000 | 3237.1670000000 | 0.5149651000 | 996.0514 | 3.029%
30.8200000000 | 3237.1670000000 | 0.5152893000 | 996.0514 | 3.031%
30.8400000000 | 3237.6670000000 | 0.5156136000 | 996.2052 | 3.033%
30.8600000000 | 3238.5000000000 | 0.5159798000 | 996.4615 | 3.035%
30.8800000000 | 3239.3330000000 | 0.5163040000 | 996.7178 | 3.037%
30.9000000000 | 3240.8330000000 | 0.5166283000 | 997.1794 | 3.039%
30.9200000000 | 3241.0000000000 | 0.5169525000 | 997.2308 | 3.041%
30.9400000000 | 3240.3330000000 | 0.5172768000 | 997.0255 | 3.043%
30.9600000000 | 3239.5000000000 | 0.5176010000 | 996.7692 | 3.045%
30.9800000000 | 3239.6670000000 | 0.5179672000 | 996.8206 | 3.047%
31.0000000000 | 3241.0000000000 | 0.5182915000 | 997.2308 | 3.049%
31.0200000000 | 3241.1670000000 | 0.5186157000 | 997.2822 | 3.051%
31.0400000000 | 3240.6670000000 | 0.5189400000 | 997.1283 | 3.053%
31.0600000000 | 3240.1670000000 | 0.5193043000 | 996.9745 | 3.055%
31.0800000000 | 3240.1670000000 | 0.5196285000 | 996.9745 | 3.057%
31.1000000000 | 3241.1670000000 | 0.5199547000 | 997.2822 | 3.059%
31.1200000000 | 3241.5000000000 | 0.5203190000 | 997.3846 | 3.061%
31.1400000000 | 3241.6670000000 | 0.5206432000 | 997.436 | 3.063%
31.1600000000 | 3241.6670000000 | 0.5209675000 | 997.436 | 3.065%
31.1800000000 | 3242.0000000000 | 0.5212917000 | 997.5385 | 3.066%
31.2000000000 | 3244.5000000000 | 0.5216579000 | 998.3077 | 3.069%
31.2200000000 | 3244.8330000000 | 0.5219822000 | 998.4102 | 3.07%
31.2400000000 | 3245.0000000000 | 0.5223064000 | 998.4615 | 3.072%
31.2600000000 | 3245.1670000000 | 0.5226307000 | 998.5129 | 3.074%
31.2800000000 | 3245.1670000000 | 0.5229549000 | 998.5129 | 3.076%
31.3000000000 | 3245.1670000000 | 0.5232792000 | 998.5129 | 3.078%
31.3200000000 | 3243.8330000000 | 0.5236435000 | 998.1025 | 3.08%
31.3400000000 | 3243.3330000000 | 0.5239697000 | 997.9486 | 3.082%
31.3600000000 | 3243.6670000000 | 0.5242939000 | 998.0514 | 3.084%
31.3800000000 | 3244.5000000000 | 0.5246582000 | 998.3077 | 3.086%
31.4000000000 | 3244.5000000000 | 0.5249825000 | 998.3077 | 3.088%
31.4200000000 | 3243.0000000000 | 0.5253067000 | 997.8462 | 3.09%
31.4400000000 | 3242.5000000000 | 0.5256310000 | 997.6923 | 3.092%
31.4600000000 | 3242.5000000000 | 0.5259972000 | 997.6923 | 3.094%
31.4800000000 | 3242.5000000000 | 0.5263214000 | 997.6923 | 3.096%
31.5000000000 | 3242.6670000000 | 0.5266457000 | 997.7437 | 3.098%
31.5200000000 | 3243.1670000000 | 0.5269699000 | 997.8975 | 3.1%
31.5400000000 | 3244.1670000000 | 0.5272942000 | 998.2052 | 3.102%
31.5600000000 | 3245.1670000000 | 0.5276585000 | 998.5129 | 3.104%
31.5800000000 | 3245.6670000000 | 0.5279846000 | 998.6668 | 3.106%
31.6000000000 | 3245.6670000000 | 0.5283089000 | 998.6668 | 3.108%
31.6200000000 | 3245.5000000000 | 0.5286331000 | 998.6154 | 3.11%
31.6400000000 | 3245.5000000000 | 0.5289574000 | 998.6154 | 3.112%
31.6600000000 | 3245.8330000000 | 0.5293217000 | 998.7178 | 3.114%
31.6800000000 | 3246.5000000000 | 0.5296459000 | 998.9231 | 3.116%
31.7000000000 | 3246.5000000000 | 0.5299702000 | 998.9231 | 3.117%
31.7200000000 | 3246.8330000000 | 0.5303364000 | 999.0255 | 3.12%
31.7400000000 | 3246.8330000000 | 0.5306606000 | 999.0255 | 3.122%
31.7600000000 | 3246.8330000000 | 0.5309849000 | 999.0255 | 3.123%
31.7800000000 | 3246.8330000000 | 0.5313492000 | 999.0255 | 3.126%
31.8000000000 | 3246.3330000000 | 0.5316734000 | 998.8717 | 3.127%
31.8200000000 | 3246.0000000000 | 0.5319996000 | 998.7692 | 3.129%
31.8400000000 | 3246.1670000000 | 0.5323238000 | 998.8206 | 3.131%
31.8600000000 | 3246.6670000000 | 0.5326481000 | 998.9745 | 3.133%
31.8800000000 | 3247.1670000000 | 0.5329723000 | 999.1283 | 3.135%
31.9000000000 | 3247.1670000000 | 0.5333366000 | 999.1283 | 3.137%
31.9200000000 | 3247.8330000000 | 0.5336609000 | 999.3332 | 3.139%
31.9400000000 | 3248.0000000000 | 0.5339851000 | 999.3846 | 3.141%
31.9600000000 | 3248.1670000000 | 0.5343094000 | 999.436 | 3.143%
31.9800000000 | 3248.3330000000 | 0.5346355000 | 999.4871 | 3.145%
32.0000000000 | 3248.3330000000 | 0.5349998000 | 999.4871 | 3.147%
32.0200000000 | 3250.5000000000 | 0.5353241000 | 1000.154 | 3.149%
32.0400000000 | 3251.1670000000 | 0.5356483000 | 1000.359 | 3.151%
32.0600000000 | 3251.1670000000 | 0.5360126000 | 1000.359 | 3.153%
32.0800000000 | 3250.5000000000 | 0.5363388000 | 1000.154 | 3.155%
32.1000000000 | 3248.0000000000 | 0.5366631000 | 999.3846 | 3.157%
32.1200000000 | 3248.0000000000 | 0.5369873000 | 999.3846 | 3.159%
32.1400000000 | 3249.3330000000 | 0.5373516000 | 999.7948 | 3.161%
32.1600000000 | 3250.0000000000 | 0.5376759000 | 1000 | 3.163%
32.1800000000 | 3250.1670000000 | 0.5380001000 | 1000.051 | 3.165%
32.2000000000 | 3250.1670000000 | 0.5383244000 | 1000.051 | 3.167%
32.2200000000 | 3250.6670000000 | 0.5386505000 | 1000.205 | 3.169%
32.2400000000 | 3250.8330000000 | 0.5389748000 | 1000.256 | 3.17%
32.2600000000 | 3249.5000000000 | 0.5393391000 | 999.8462 | 3.173%
32.2800000000 | 3247.8330000000 | 0.5396633000 | 999.3332 | 3.174%
32.3000000000 | 3247.5000000000 | 0.5399876000 | 999.2308 | 3.176%
32.3200000000 | 3247.5000000000 | 0.5403118000 | 999.2308 | 3.178%
32.3400000000 | 3248.8330000000 | 0.5406361000 | 999.6409 | 3.18%
32.3600000000 | 3249.5000000000 | 0.5410023000 | 999.8462 | 3.182%
32.3800000000 | 3249.3330000000 | 0.5413265000 | 999.7948 | 3.184%
32.4000000000 | 3249.1670000000 | 0.5416508000 | 999.7437 | 3.186%
32.4200000000 | 3249.1670000000 | 0.5420151000 | 999.7437 | 3.188%
32.4400000000 | 3249.5000000000 | 0.5423393000 | 999.8462 | 3.19%
32.4600000000 | 3249.6670000000 | 0.5426655000 | 999.8975 | 3.192%
32.4800000000 | 3249.8330000000 | 0.5429897000 | 999.9486 | 3.194%
32.5000000000 | 3250.3330000000 | 0.5433140000 | 1000.102 | 3.196%
32.5200000000 | 3253.8330000000 | 0.5436783000 | 1001.179 | 3.198%
32.5400000000 | 3254.5000000000 | 0.5440025000 | 1001.385 | 3.2%
32.5600000000 | 3253.8330000000 | 0.5443268000 | 1001.179 | 3.202%
32.5800000000 | 3253.1670000000 | 0.5446510000 | 1000.974 | 3.204%
32.6000000000 | 3252.6670000000 | 0.5449753000 | 1000.821 | 3.206%
32.6200000000 | 3252.1670000000 | 0.5453014000 | 1000.667 | 3.208%
32.6400000000 | 3252.1670000000 | 0.5456257000 | 1000.667 | 3.21%
32.6600000000 | 3252.1670000000 | 0.5459900000 | 1000.667 | 3.212%
32.6800000000 | 3252.3330000000 | 0.5463142000 | 1000.718 | 3.214%
32.7000000000 | 3252.8330000000 | 0.5466385000 | 1000.872 | 3.216%
32.7200000000 | 3252.8330000000 | 0.5470047000 | 1000.872 | 3.218%
32.7400000000 | 3251.6670000000 | 0.5473289000 | 1000.513 | 3.22%
32.7600000000 | 3250.6670000000 | 0.5476532000 | 1000.205 | 3.221%
32.7800000000 | 3250.0000000000 | 0.5479774000 | 1000 | 3.223%
32.8000000000 | 3249.8330000000 | 0.5483418000 | 999.9486 | 3.226%
32.8200000000 | 3250.0000000000 | 0.5486660000 | 1000 | 3.227%
32.8400000000 | 3250.6670000000 | 0.5489902000 | 1000.205 | 3.229%
32.8600000000 | 3251.6670000000 | 0.5493164000 | 1000.513 | 3.231%
32.8800000000 | 3252.8330000000 | 0.5496407000 | 1000.872 | 3.233%
32.9000000000 | 3253.5000000000 | 0.5499649000 | 1001.077 | 3.235%
32.9200000000 | 3253.5000000000 | 0.5502892000 | 1001.077 | 3.237%
32.9400000000 | 3254.0000000000 | 0.5506535000 | 1001.231 | 3.239%
32.9600000000 | 3254.5000000000 | 0.5509777000 | 1001.385 | 3.241%
32.9800000000 | 3254.5000000000 | 0.5513020000 | 1001.385 | 3.243%
33.0000000000 | 3254.3330000000 | 0.5516281000 | 1001.333 | 3.245%
33.0200000000 | 3253.0000000000 | 0.5519524000 | 1000.923 | 3.247%
33.0400000000 | 3252.3330000000 | 0.5523167000 | 1000.718 | 3.249%
33.0600000000 | 3251.8330000000 | 0.5526409000 | 1000.564 | 3.251%
33.0800000000 | 3251.3330000000 | 0.5529652000 | 1000.41 | 3.253%
33.1000000000 | 3251.0000000000 | 0.5532894000 | 1000.308 | 3.255%
33.1200000000 | 3251.0000000000 | 0.5536556000 | 1000.308 | 3.257%
33.1400000000 | 3251.0000000000 | 0.5539799000 | 1000.308 | 3.259%
33.1600000000 | 3251.0000000000 | 0.5543041000 | 1000.308 | 3.261%
33.1800000000 | 3251.6670000000 | 0.5546284000 | 1000.513 | 3.263%
33.2000000000 | 3252.8330000000 | 0.5549526000 | 1000.872 | 3.264%
33.2200000000 | 3254.1670000000 | 0.5552769000 | 1001.282 | 3.266%
33.2400000000 | 3254.5000000000 | 0.5556011000 | 1001.385 | 3.268%
33.2600000000 | 3255.3330000000 | 0.5559673000 | 1001.641 | 3.27%
33.2800000000 | 3255.8330000000 | 0.5562916000 | 1001.795 | 3.272%
33.3000000000 | 3255.8330000000 | 0.5566158000 | 1001.795 | 3.274%
33.3200000000 | 3255.8330000000 | 0.5569401000 | 1001.795 | 3.276%
33.3400000000 | 3255.8330000000 | 0.5572643000 | 1001.795 | 3.278%
33.3600000000 | 3257.1670000000 | 0.5576286000 | 1002.205 | 3.28%
33.3800000000 | 3258.1670000000 | 0.5579529000 | 1002.513 | 3.282%
33.4000000000 | 3257.6670000000 | 0.5582790000 | 1002.359 | 3.284%
33.4200000000 | 3255.5000000000 | 0.5586433000 | 1001.692 | 3.286%
33.4400000000 | 3255.1670000000 | 0.5589676000 | 1001.59 | 3.288%
33.4600000000 | 3255.0000000000 | 0.5592918000 | 1001.538 | 3.29%
33.4800000000 | 3254.8330000000 | 0.5596161000 | 1001.487 | 3.292%
33.5000000000 | 3254.8330000000 | 0.5599403000 | 1001.487 | 3.294%
33.5200000000 | 3254.8330000000 | 0.5603065000 | 1001.487 | 3.296%
33.5400000000 | 3254.8330000000 | 0.5606308000 | 1001.487 | 3.298%
33.5600000000 | 3255.3330000000 | 0.5609550000 | 1001.641 | 3.3%
33.5800000000 | 3255.6670000000 | 0.5612793000 | 1001.744 | 3.302%
33.6000000000 | 3255.5000000000 | 0.5616035000 | 1001.692 | 3.304%
33.6200000000 | 3254.5000000000 | 0.5619678000 | 1001.385 | 3.306%
33.6400000000 | 3254.5000000000 | 0.5622940000 | 1001.385 | 3.308%
33.6600000000 | 3254.5000000000 | 0.5626183000 | 1001.385 | 3.31%
33.6800000000 | 3254.5000000000 | 0.5629425000 | 1001.385 | 3.311%
33.7000000000 | 3254.6670000000 | 0.5633068000 | 1001.436 | 3.314%
33.7200000000 | 3254.6670000000 | 0.5636311000 | 1001.436 | 3.315%
33.7400000000 | 3256.3330000000 | 0.5639553000 | 1001.949 | 3.317%
33.7600000000 | 3256.6670000000 | 0.5643215000 | 1002.051 | 3.32%
33.7800000000 | 3256.1670000000 | 0.5646458000 | 1001.898 | 3.321%
33.8000000000 | 3255.5000000000 | 0.5649700000 | 1001.692 | 3.323%
33.8200000000 | 3255.5000000000 | 0.5653343000 | 1001.692 | 3.325%
33.8400000000 | 3256.1670000000 | 0.5656586000 | 1001.898 | 3.327%
33.8600000000 | 3256.8330000000 | 0.5659828000 | 1002.102 | 3.329%
33.8800000000 | 3257.8330000000 | 0.5663090000 | 1002.41 | 3.331%
33.9000000000 | 3258.6670000000 | 0.5666332000 | 1002.667 | 3.333%
33.9200000000 | 3258.6670000000 | 0.5669575000 | 1002.667 | 3.335%
33.9400000000 | 3258.0000000000 | 0.5673218000 | 1002.462 | 3.337%
33.9600000000 | 3257.1670000000 | 0.5676460000 | 1002.205 | 3.339%
33.9800000000 | 3256.1670000000 | 0.5679703000 | 1001.898 | 3.341%
34.0000000000 | 3255.3330000000 | 0.5682945000 | 1001.641 | 3.343%
34.0200000000 | 3255.5000000000 | 0.5686607000 | 1001.692 | 3.345%
34.0400000000 | 3259.5000000000 | 0.5689850000 | 1002.923 | 3.347%
34.0600000000 | 3260.3330000000 | 0.5693092000 | 1003.179 | 3.349%
34.0800000000 | 3258.3330000000 | 0.5696735000 | 1002.564 | 3.351%
34.1000000000 | 3255.8330000000 | 0.5699978000 | 1001.795 | 3.353%
34.1200000000 | 3255.8330000000 | 0.5703239000 | 1001.795 | 3.355%
34.1400000000 | 3255.6670000000 | 0.5706482000 | 1001.744 | 3.357%
34.1600000000 | 3255.6670000000 | 0.5710125000 | 1001.744 | 3.359%
34.1800000000 | 3255.8330000000 | 0.5713367000 | 1001.795 | 3.361%
34.2000000000 | 3256.3330000000 | 0.5716610000 | 1001.949 | 3.363%
34.2200000000 | 3257.6670000000 | 0.5719852000 | 1002.359 | 3.365%
34.2400000000 | 3258.0000000000 | 0.5723095000 | 1002.462 | 3.367%
34.2600000000 | 3258.0000000000 | 0.5726337000 | 1002.462 | 3.368%
34.2800000000 | 3258.0000000000 | 0.5730000000 | 1002.462 | 3.371%
34.3000000000 | 3258.3330000000 | 0.5733242000 | 1002.564 | 3.372%
34.3200000000 | 3259.1670000000 | 0.5736485000 | 1002.821 | 3.374%
34.3400000000 | 3259.1670000000 | 0.5739727000 | 1002.821 | 3.376%
34.3600000000 | 3258.5000000000 | 0.5743389000 | 1002.615 | 3.378%
34.3800000000 | 3257.8330000000 | 0.5746632000 | 1002.41 | 3.38%
34.4000000000 | 3257.6670000000 | 0.5749874000 | 1002.359 | 3.382%
34.4200000000 | 3257.5000000000 | 0.5753517000 | 1002.308 | 3.384%
34.4400000000 | 3256.5000000000 | 0.5756760000 | 1002 | 3.386%
34.4600000000 | 3256.3330000000 | 0.5760002000 | 1001.949 | 3.388%
34.4800000000 | 3256.5000000000 | 0.5763664000 | 1002 | 3.39%
34.5000000000 | 3257.1670000000 | 0.5766907000 | 1002.205 | 3.392%
34.5200000000 | 3258.1670000000 | 0.5770149000 | 1002.513 | 3.394%
34.5400000000 | 3258.1670000000 | 0.5773392000 | 1002.513 | 3.396%
34.5600000000 | 3258.6670000000 | 0.5776634000 | 1002.667 | 3.398%
34.5800000000 | 3259.0000000000 | 0.5779877000 | 1002.769 | 3.4%
34.6000000000 | 3259.3330000000 | 0.5783119000 | 1002.872 | 3.402%
34.6200000000 | 3259.5000000000 | 0.5786781000 | 1002.923 | 3.404%
34.6400000000 | 3259.5000000000 | 0.5790024000 | 1002.923 | 3.406%
34.6600000000 | 3262.3330000000 | 0.5793266000 | 1003.795 | 3.408%
34.6800000000 | 3263.5000000000 | 0.5796509000 | 1004.154 | 3.41%
34.7000000000 | 3262.6670000000 | 0.5799751000 | 1003.898 | 3.412%
34.7200000000 | 3261.0000000000 | 0.5803394000 | 1003.385 | 3.414%
34.7400000000 | 3260.0000000000 | 0.5806637000 | 1003.077 | 3.416%
34.7600000000 | 3258.0000000000 | 0.5809898000 | 1002.462 | 3.418%
34.7800000000 | 3257.1670000000 | 0.5813541000 | 1002.205 | 3.42%
34.8000000000 | 3257.5000000000 | 0.5816784000 | 1002.308 | 3.422%
34.8200000000 | 3258.3330000000 | 0.5820026000 | 1002.564 | 3.424%
34.8400000000 | 3259.1670000000 | 0.5823269000 | 1002.821 | 3.425%
34.8600000000 | 3259.3330000000 | 0.5826511000 | 1002.872 | 3.427%
34.8800000000 | 3259.6670000000 | 0.5829754000 | 1002.974 | 3.429%
34.9000000000 | 3259.8330000000 | 0.5833015000 | 1003.026 | 3.431%
34.9200000000 | 3259.8330000000 | 0.5836658000 | 1003.026 | 3.433%
34.9400000000 | 3259.5000000000 | 0.5839901000 | 1002.923 | 3.435%
34.9600000000 | 3259.5000000000 | 0.5843143000 | 1002.923 | 3.437%
34.9800000000 | 3260.6670000000 | 0.5846386000 | 1003.282 | 3.439%
35.0000000000 | 3261.5000000000 | 0.5849628000 | 1003.538 | 3.441%
35.0200000000 | 3261.1670000000 | 0.5853291000 | 1003.436 | 3.443%
35.0400000000 | 3258.6670000000 | 0.5856533000 | 1002.667 | 3.445%
35.0600000000 | 3258.5000000000 | 0.5859776000 | 1002.615 | 3.447%
35.0800000000 | 3258.6670000000 | 0.5863419000 | 1002.667 | 3.449%
35.1000000000 | 3259.0000000000 | 0.5866661000 | 1002.769 | 3.451%
35.1200000000 | 3259.3330000000 | 0.5869904000 | 1002.872 | 3.453%
35.1400000000 | 3259.8330000000 | 0.5873146000 | 1003.026 | 3.455%
35.1600000000 | 3259.8330000000 | 0.5876408000 | 1003.026 | 3.457%
35.1800000000 | 3261.6670000000 | 0.5879650000 | 1003.59 | 3.459%
35.2000000000 | 3263.1670000000 | 0.5883293000 | 1004.051 | 3.461%
35.2200000000 | 3263.0000000000 | 0.5886536000 | 1004 | 3.463%
35.2400000000 | 3262.6670000000 | 0.5889778000 | 1003.898 | 3.465%
35.2600000000 | 3262.5000000000 | 0.5893021000 | 1003.846 | 3.466%
35.2800000000 | 3262.5000000000 | 0.5896263000 | 1003.846 | 3.468%
35.3000000000 | 3262.1670000000 | 0.5899525000 | 1003.744 | 3.47%
35.3200000000 | 3261.3330000000 | 0.5903168000 | 1003.487 | 3.472%
35.3400000000 | 3261.3330000000 | 0.5906410000 | 1003.487 | 3.474%
35.3600000000 | 3262.3330000000 | 0.5909653000 | 1003.795 | 3.476%
35.3800000000 | 3262.6670000000 | 0.5912895000 | 1003.898 | 3.478%
35.4000000000 | 3261.6670000000 | 0.5916557000 | 1003.59 | 3.48%
35.4200000000 | 3259.8330000000 | 0.5919800000 | 1003.026 | 3.482%
35.4400000000 | 3259.8330000000 | 0.5923042000 | 1003.026 | 3.484%
35.4600000000 | 3259.8330000000 | 0.5926285000 | 1003.026 | 3.486%
35.4800000000 | 3259.5000000000 | 0.5929928000 | 1002.923 | 3.488%
35.5000000000 | 3259.3330000000 | 0.5933170000 | 1002.872 | 3.49%
35.5200000000 | 3259.6670000000 | 0.5936413000 | 1002.974 | 3.492%
35.5400000000 | 3260.3330000000 | 0.5939674000 | 1003.179 | 3.494%
35.5600000000 | 3261.3330000000 | 0.5942917000 | 1003.487 | 3.496%
35.5800000000 | 3261.6670000000 | 0.5946159000 | 1003.59 | 3.498%
35.6000000000 | 3261.6670000000 | 0.5949402000 | 1003.59 | 3.5%
35.6200000000 | 3261.8330000000 | 0.5952644000 | 1003.641 | 3.502%
35.6400000000 | 3262.1670000000 | 0.5956287000 | 1003.744 | 3.504%
35.6600000000 | 3262.1670000000 | 0.5959530000 | 1003.744 | 3.506%
35.6800000000 | 3261.6670000000 | 0.5962791000 | 1003.59 | 3.508%
35.7000000000 | 3261.3330000000 | 0.5966034000 | 1003.487 | 3.509%
35.7200000000 | 3261.1670000000 | 0.5969677000 | 1003.436 | 3.512%
35.7400000000 | 3261.1670000000 | 0.5972919000 | 1003.436 | 3.513%
35.7600000000 | 3260.5000000000 | 0.5976162000 | 1003.231 | 3.515%
35.7800000000 | 3260.1670000000 | 0.5979404000 | 1003.128 | 3.517%
35.8000000000 | 3260.0000000000 | 0.5983067000 | 1003.077 | 3.519%
35.8200000000 | 3260.1670000000 | 0.5986309000 | 1003.128 | 3.521%
35.8400000000 | 3261.1670000000 | 0.5989552000 | 1003.436 | 3.523%
35.8600000000 | 3262.3330000000 | 0.5992794000 | 1003.795 | 3.525%
35.8800000000 | 3262.5000000000 | 0.5996037000 | 1003.846 | 3.527%
35.9000000000 | 3262.5000000000 | 0.5999680000 | 1003.846 | 3.529%
35.9200000000 | 3262.6670000000 | 0.6002922000 | 1003.898 | 3.531%
35.9400000000 | 3262.6670000000 | 0.6006184000 | 1003.898 | 3.533%
35.9600000000 | 3262.6670000000 | 0.6009426000 | 1003.898 | 3.535%
35.9800000000 | 3262.8330000000 | 0.6012669000 | 1003.949 | 3.537%
36.0000000000 | 3264.1670000000 | 0.6016312000 | 1004.359 | 3.539%
36.0200000000 | 3265.5000000000 | 0.6019554000 | 1004.769 | 3.541%
36.0400000000 | 3265.5000000000 | 0.6022797000 | 1004.769 | 3.543%
36.0600000000 | 3265.0000000000 | 0.6026459000 | 1004.615 | 3.545%
36.0800000000 | 3264.1670000000 | 0.6029701000 | 1004.359 | 3.547%
36.1000000000 | 3263.3330000000 | 0.6032944000 | 1004.102 | 3.549%
36.1200000000 | 3262.5000000000 | 0.6036587000 | 1003.846 | 3.551%
36.1400000000 | 3262.1670000000 | 0.6039829000 | 1003.744 | 3.553%
36.1600000000 | 3261.1670000000 | 0.6043072000 | 1003.436 | 3.555%
36.1800000000 | 3261.0000000000 | 0.6046333000 | 1003.385 | 3.557%
36.2000000000 | 3262.5000000000 | 0.6049576000 | 1003.846 | 3.559%
36.2200000000 | 3264.1670000000 | 0.6053219000 | 1004.359 | 3.561%
36.2400000000 | 3264.0000000000 | 0.6056461000 | 1004.308 | 3.563%
36.2600000000 | 3262.3330000000 | 0.6059704000 | 1003.795 | 3.565%
36.2800000000 | 3261.1670000000 | 0.6062946000 | 1003.436 | 3.566%
36.3000000000 | 3260.6670000000 | 0.6066608000 | 1003.282 | 3.569%
36.3200000000 | 3261.0000000000 | 0.6069851000 | 1003.385 | 3.571%
36.3400000000 | 3261.5000000000 | 0.6073093000 | 1003.538 | 3.572%
36.3600000000 | 3262.3330000000 | 0.6076736000 | 1003.795 | 3.575%
36.3800000000 | 3263.1670000000 | 0.6079979000 | 1004.051 | 3.576%
36.4000000000 | 3263.5000000000 | 0.6083221000 | 1004.154 | 3.578%
36.4200000000 | 3263.5000000000 | 0.6086884000 | 1004.154 | 3.581%
36.4400000000 | 3263.5000000000 | 0.6090126000 | 1004.154 | 3.582%
36.4600000000 | 3263.5000000000 | 0.6093369000 | 1004.154 | 3.584%
36.4800000000 | 3263.8330000000 | 0.6096611000 | 1004.256 | 3.586%
36.5000000000 | 3264.8330000000 | 0.6099854000 | 1004.564 | 3.588%
36.5200000000 | 3265.6670000000 | 0.6103096000 | 1004.821 | 3.59%
36.5400000000 | 3266.1670000000 | 0.6106758000 | 1004.974 | 3.592%
36.5600000000 | 3266.1670000000 | 0.6110001000 | 1004.974 | 3.594%
36.5800000000 | 3264.5000000000 | 0.6113243000 | 1004.462 | 3.596%
36.6000000000 | 3263.8330000000 | 0.6116486000 | 1004.256 | 3.598%
36.6200000000 | 3263.1670000000 | 0.6119728000 | 1004.051 | 3.6%
36.6400000000 | 3261.8330000000 | 0.6122971000 | 1003.641 | 3.602%
36.6600000000 | 3261.8330000000 | 0.6126633000 | 1003.641 | 3.604%
36.6800000000 | 3263.3330000000 | 0.6129875000 | 1004.102 | 3.606%
36.7000000000 | 3264.0000000000 | 0.6133118000 | 1004.308 | 3.608%
36.7200000000 | 3263.6670000000 | 0.6136761000 | 1004.205 | 3.61%
36.7400000000 | 3262.8330000000 | 0.6140003000 | 1003.949 | 3.612%
36.7600000000 | 3261.8330000000 | 0.6143246000 | 1003.641 | 3.614%
36.7800000000 | 3261.8330000000 | 0.6146488000 | 1003.641 | 3.616%
36.8000000000 | 3262.0000000000 | 0.6150150000 | 1003.692 | 3.618%
36.8200000000 | 3262.5000000000 | 0.6153393000 | 1003.846 | 3.62%
36.8400000000 | 3263.1670000000 | 0.6156635000 | 1004.051 | 3.622%
36.8600000000 | 3264.1670000000 | 0.6159878000 | 1004.359 | 3.623%
36.8800000000 | 3264.6670000000 | 0.6163120000 | 1004.513 | 3.625%
36.9000000000 | 3264.8330000000 | 0.6166363000 | 1004.564 | 3.627%
36.9200000000 | 3264.8330000000 | 0.6170025000 | 1004.564 | 3.629%
36.9400000000 | 3264.8330000000 | 0.6173267000 | 1004.564 | 3.631%
36.9600000000 | 3265.0000000000 | 0.6176510000 | 1004.615 | 3.633%
36.9800000000 | 3265.3330000000 | 0.6179752000 | 1004.718 | 3.635%
37.0000000000 | 3265.5000000000 | 0.6183395000 | 1004.769 | 3.637%
37.0200000000 | 3264.6670000000 | 0.6186638000 | 1004.513 | 3.639%
37.0400000000 | 3263.3330000000 | 0.6189880000 | 1004.102 | 3.641%
37.0600000000 | 3263.3330000000 | 0.6193142000 | 1004.102 | 3.643%
37.0800000000 | 3263.5000000000 | 0.6196785000 | 1004.154 | 3.645%
37.1000000000 | 3263.5000000000 | 0.6200027000 | 1004.154 | 3.647%
37.1200000000 | 3263.5000000000 | 0.6203270000 | 1004.154 | 3.649%
37.1400000000 | 3263.5000000000 | 0.6206512000 | 1004.154 | 3.651%
37.1600000000 | 3263.5000000000 | 0.6210175000 | 1004.154 | 3.653%
37.1800000000 | 3263.6670000000 | 0.6213417000 | 1004.205 | 3.655%
37.2000000000 | 3263.8330000000 | 0.6216660000 | 1004.256 | 3.657%
37.2200000000 | 3264.0000000000 | 0.6219902000 | 1004.308 | 3.659%
37.2400000000 | 3264.5000000000 | 0.6223145000 | 1004.462 | 3.661%
37.2600000000 | 3264.6670000000 | 0.6226387000 | 1004.513 | 3.663%
37.2800000000 | 3264.6670000000 | 0.6229630000 | 1004.513 | 3.664%
37.3000000000 | 3264.3330000000 | 0.6233292000 | 1004.41 | 3.667%
37.3200000000 | 3264.1670000000 | 0.6236534000 | 1004.359 | 3.669%
37.3400000000 | 3265.1670000000 | 0.6239777000 | 1004.667 | 3.67%
37.3600000000 | 3269.3330000000 | 0.6243019000 | 1005.949 | 3.672%
37.3800000000 | 3269.3330000000 | 0.6246662000 | 1005.949 | 3.675%
37.4000000000 | 3266.5000000000 | 0.6249905000 | 1005.077 | 3.676%
37.4200000000 | 3264.1670000000 | 0.6253147000 | 1004.359 | 3.678%
37.4400000000 | 3263.6670000000 | 0.6256409000 | 1004.205 | 3.68%
37.4600000000 | 3263.5000000000 | 0.6260052000 | 1004.154 | 3.682%
37.4800000000 | 3263.5000000000 | 0.6263294000 | 1004.154 | 3.684%
37.5000000000 | 3262.6670000000 | 0.6266537000 | 1003.898 | 3.686%
37.5200000000 | 3262.0000000000 | 0.6269779000 | 1003.692 | 3.688%
37.5400000000 | 3262.3330000000 | 0.6273022000 | 1003.795 | 3.69%
37.5600000000 | 3263.1670000000 | 0.6276264000 | 1004.051 | 3.692%
37.5800000000 | 3263.5000000000 | 0.6279926000 | 1004.154 | 3.694%
37.6000000000 | 3263.5000000000 | 0.6283169000 | 1004.154 | 3.696%
37.6200000000 | 3263.5000000000 | 0.6286411000 | 1004.154 | 3.698%
37.6400000000 | 3263.0000000000 | 0.6289654000 | 1004 | 3.7%
37.6600000000 | 3262.0000000000 | 0.6292896000 | 1003.692 | 3.702%
37.6800000000 | 3262.0000000000 | 0.6296558000 | 1003.692 | 3.704%
37.7000000000 | 3262.8330000000 | 0.6299801000 | 1003.949 | 3.706%
37.7200000000 | 3263.5000000000 | 0.6303043000 | 1004.154 | 3.708%
37.7400000000 | 3263.8330000000 | 0.6306286000 | 1004.256 | 3.71%
37.7600000000 | 3263.6670000000 | 0.6309929000 | 1004.205 | 3.712%
37.7800000000 | 3262.3330000000 | 0.6313171000 | 1003.795 | 3.714%
37.8000000000 | 3262.1670000000 | 0.6316414000 | 1003.744 | 3.716%
37.8200000000 | 3263.6670000000 | 0.6319656000 | 1004.205 | 3.717%
37.8400000000 | 3265.6670000000 | 0.6323318000 | 1004.821 | 3.72%
37.8600000000 | 3266.5000000000 | 0.6326561000 | 1005.077 | 3.722%
37.8800000000 | 3266.5000000000 | 0.6329803000 | 1005.077 | 3.723%
37.9000000000 | 3266.3330000000 | 0.6333046000 | 1005.026 | 3.725%
37.9200000000 | 3265.8330000000 | 0.6336288000 | 1004.872 | 3.727%
37.9400000000 | 3264.8330000000 | 0.6339531000 | 1004.564 | 3.729%
37.9600000000 | 3263.0000000000 | 0.6342773000 | 1004 | 3.731%
37.9800000000 | 3263.0000000000 | 0.6346035000 | 1004 | 3.733%
38.0000000000 | 3263.3330000000 | 0.6349678000 | 1004.102 | 3.735%
38.0200000000 | 3264.8330000000 | 0.6352921000 | 1004.564 | 3.737%
38.0400000000 | 3266.1670000000 | 0.6356163000 | 1004.974 | 3.739%
38.0600000000 | 3266.0000000000 | 0.6359806000 | 1004.923 | 3.741%
38.0800000000 | 3264.0000000000 | 0.6363068000 | 1004.308 | 3.743%
38.1000000000 | 3263.6670000000 | 0.6366310000 | 1004.205 | 3.745%
38.1200000000 | 3264.3330000000 | 0.6369553000 | 1004.41 | 3.747%
38.1400000000 | 3265.0000000000 | 0.6372795000 | 1004.615 | 3.749%
38.1600000000 | 3265.0000000000 | 0.6376438000 | 1004.615 | 3.751%
38.1800000000 | 3264.8330000000 | 0.6379681000 | 1004.564 | 3.753%
38.2000000000 | 3264.6670000000 | 0.6382923000 | 1004.513 | 3.755%
38.2200000000 | 3264.5000000000 | 0.6386185000 | 1004.462 | 3.757%
38.2400000000 | 3264.5000000000 | 0.6389427000 | 1004.462 | 3.758%
38.2600000000 | 3264.5000000000 | 0.6392670000 | 1004.462 | 3.76%
38.2800000000 | 3264.8330000000 | 0.6396313000 | 1004.564 | 3.763%
38.3000000000 | 3264.8330000000 | 0.6399555000 | 1004.564 | 3.764%
38.3200000000 | 3264.8330000000 | 0.6402798000 | 1004.564 | 3.766%
38.3400000000 | 3264.3330000000 | 0.6406040000 | 1004.41 | 3.768%
38.3600000000 | 3263.1670000000 | 0.6409702000 | 1004.051 | 3.77%
38.3800000000 | 3263.1670000000 | 0.6412945000 | 1004.051 | 3.772%
38.4000000000 | 3263.5000000000 | 0.6416187000 | 1004.154 | 3.774%
38.4200000000 | 3263.6670000000 | 0.6419830000 | 1004.205 | 3.776%
38.4400000000 | 3263.5000000000 | 0.6423073000 | 1004.154 | 3.778%
38.4600000000 | 3263.3330000000 | 0.6426315000 | 1004.102 | 3.78%
38.4800000000 | 3263.3330000000 | 0.6429977000 | 1004.102 | 3.782%
38.5000000000 | 3265.1670000000 | 0.6433220000 | 1004.667 | 3.784%
38.5200000000 | 3265.8330000000 | 0.6436462000 | 1004.872 | 3.786%
38.5400000000 | 3265.0000000000 | 0.6439705000 | 1004.615 | 3.788%
38.5600000000 | 3263.5000000000 | 0.6442947000 | 1004.154 | 3.79%
38.5800000000 | 3263.5000000000 | 0.6446190000 | 1004.154 | 3.792%
38.6000000000 | 3264.0000000000 | 0.6449852000 | 1004.308 | 3.794%
38.6200000000 | 3264.3330000000 | 0.6453094000 | 1004.41 | 3.796%
38.6400000000 | 3265.5000000000 | 0.6456337000 | 1004.769 | 3.798%
38.6600000000 | 3267.3330000000 | 0.6459579000 | 1005.333 | 3.8%
38.6800000000 | 3269.3330000000 | 0.6463223000 | 1005.949 | 3.802%
38.7000000000 | 3269.3330000000 | 0.6466465000 | 1005.949 | 3.804%
38.7200000000 | 3267.3330000000 | 0.6469727000 | 1005.333 | 3.806%
38.7400000000 | 3265.0000000000 | 0.6473370000 | 1004.615 | 3.808%
38.7600000000 | 3263.8330000000 | 0.6476612000 | 1004.256 | 3.81%
38.7800000000 | 3263.8330000000 | 0.6479855000 | 1004.256 | 3.812%
38.8000000000 | 3264.1670000000 | 0.6483097000 | 1004.359 | 3.814%
38.8200000000 | 3264.3330000000 | 0.6486759000 | 1004.41 | 3.816%
38.8400000000 | 3264.8330000000 | 0.6490002000 | 1004.564 | 3.818%
38.8600000000 | 3265.8330000000 | 0.6493244000 | 1004.872 | 3.82%
38.8800000000 | 3265.8330000000 | 0.6496487000 | 1004.872 | 3.821%
38.9000000000 | 3265.6670000000 | 0.6499729000 | 1004.821 | 3.823%
38.9200000000 | 3265.5000000000 | 0.6502972000 | 1004.769 | 3.825%
38.9400000000 | 3266.0000000000 | 0.6506615000 | 1004.923 | 3.827%
38.9600000000 | 3266.6670000000 | 0.6509876000 | 1005.128 | 3.829%
38.9800000000 | 3267.0000000000 | 0.6513119000 | 1005.231 | 3.831%
39.0000000000 | 3267.0000000000 | 0.6516361000 | 1005.231 | 3.833%
39.0200000000 | 3265.8330000000 | 0.6520004000 | 1004.872 | 3.835%
39.0400000000 | 3265.0000000000 | 0.6523247000 | 1004.615 | 3.837%
39.0600000000 | 3265.0000000000 | 0.6526489000 | 1004.615 | 3.839%
39.0800000000 | 3264.6670000000 | 0.6530151000 | 1004.513 | 3.841%
39.1000000000 | 3264.6670000000 | 0.6533394000 | 1004.513 | 3.843%
39.1200000000 | 3264.6670000000 | 0.6536636000 | 1004.513 | 3.845%
39.1400000000 | 3264.6670000000 | 0.6539879000 | 1004.513 | 3.847%
39.1600000000 | 3265.1670000000 | 0.6543522000 | 1004.667 | 3.849%
39.1800000000 | 3267.0000000000 | 0.6546764000 | 1005.231 | 3.851%
39.2000000000 | 3267.0000000000 | 0.6550026000 | 1005.231 | 3.853%
39.2200000000 | 3267.0000000000 | 0.6553268000 | 1005.231 | 3.855%
39.2400000000 | 3267.1670000000 | 0.6556511000 | 1005.282 | 3.857%
39.2600000000 | 3267.5000000000 | 0.6559753000 | 1005.385 | 3.859%
39.2800000000 | 3267.5000000000 | 0.6562996000 | 1005.385 | 3.861%
39.3000000000 | 3265.8330000000 | 0.6566639000 | 1004.872 | 3.863%
39.3200000000 | 3265.5000000000 | 0.6569881000 | 1004.769 | 3.865%
39.3400000000 | 3265.6670000000 | 0.6573143000 | 1004.821 | 3.867%
39.3600000000 | 3265.8330000000 | 0.6576786000 | 1004.872 | 3.869%
39.3800000000 | 3265.8330000000 | 0.6580029000 | 1004.872 | 3.871%
39.4000000000 | 3265.0000000000 | 0.6583271000 | 1004.615 | 3.873%
39.4200000000 | 3264.5000000000 | 0.6586514000 | 1004.462 | 3.874%
39.4400000000 | 3263.8330000000 | 0.6590176000 | 1004.256 | 3.877%
39.4600000000 | 3263.5000000000 | 0.6593418000 | 1004.154 | 3.878%
39.4800000000 | 3263.5000000000 | 0.6596661000 | 1004.154 | 3.88%
39.5000000000 | 3263.8330000000 | 0.6599903000 | 1004.256 | 3.882%
39.5200000000 | 3265.0000000000 | 0.6603146000 | 1004.615 | 3.884%
39.5400000000 | 3266.0000000000 | 0.6606388000 | 1004.923 | 3.886%
39.5600000000 | 3266.5000000000 | 0.6610031000 | 1005.077 | 3.888%
39.5800000000 | 3266.5000000000 | 0.6613274000 | 1005.077 | 3.89%
39.6000000000 | 3266.5000000000 | 0.6616535000 | 1005.077 | 3.892%
39.6200000000 | 3267.0000000000 | 0.6619778000 | 1005.231 | 3.894%
39.6400000000 | 3267.3330000000 | 0.6623020000 | 1005.333 | 3.896%
39.6600000000 | 3266.8330000000 | 0.6626663000 | 1005.179 | 3.898%
39.6800000000 | 3265.6670000000 | 0.6629906000 | 1004.821 | 3.9%
39.7000000000 | 3265.6670000000 | 0.6633148000 | 1004.821 | 3.902%
39.7200000000 | 3265.0000000000 | 0.6636391000 | 1004.615 | 3.904%
39.7400000000 | 3264.1670000000 | 0.6640053000 | 1004.359 | 3.906%
39.7600000000 | 3263.5000000000 | 0.6643295000 | 1004.154 | 3.908%
39.7800000000 | 3263.6670000000 | 0.6646538000 | 1004.205 | 3.91%
39.8000000000 | 3264.0000000000 | 0.6649780000 | 1004.308 | 3.912%
39.8200000000 | 3264.8330000000 | 0.6653023000 | 1004.564 | 3.914%
39.8400000000 | 3265.3330000000 | 0.6656265000 | 1004.718 | 3.915%
39.8600000000 | 3265.3330000000 | 0.6659927000 | 1004.718 | 3.918%
39.8800000000 | 3265.3330000000 | 0.6663170000 | 1004.718 | 3.92%
39.9000000000 | 3265.3330000000 | 0.6666412000 | 1004.718 | 3.921%
39.9200000000 | 3266.6670000000 | 0.6669655000 | 1005.128 | 3.923%
39.9400000000 | 3267.3330000000 | 0.6672897000 | 1005.333 | 3.925%
39.9600000000 | 3267.3330000000 | 0.6676140000 | 1005.333 | 3.927%
39.9800000000 | 3267.6670000000 | 0.6679802000 | 1005.436 | 3.929%
40.0000000000 | 3269.6670000000 | 0.6683044000 | 1006.051 | 3.931%
40.0200000000 | 3269.8330000000 | 0.6686287000 | 1006.102 | 3.933%
40.0400000000 | 3268.8330000000 | 0.6689930000 | 1005.795 | 3.935%
40.0600000000 | 3267.8330000000 | 0.6693172000 | 1005.487 | 3.937%
40.0800000000 | 3267.1670000000 | 0.6696415000 | 1005.282 | 3.939%
40.1000000000 | 3265.3330000000 | 0.6699657000 | 1004.718 | 3.941%
40.1200000000 | 3265.0000000000 | 0.6703320000 | 1004.615 | 3.943%
40.1400000000 | 3265.6670000000 | 0.6706562000 | 1004.821 | 3.945%
40.1600000000 | 3266.3330000000 | 0.6709805000 | 1005.026 | 3.947%
40.1800000000 | 3266.6670000000 | 0.6713047000 | 1005.128 | 3.949%
40.2000000000 | 3268.3330000000 | 0.6716290000 | 1005.641 | 3.951%
40.2200000000 | 3268.5000000000 | 0.6719532000 | 1005.692 | 3.953%
40.2400000000 | 3266.8330000000 | 0.6722775000 | 1005.179 | 3.955%
40.2600000000 | 3265.5000000000 | 0.6726437000 | 1004.769 | 3.957%
40.2800000000 | 3265.5000000000 | 0.6729679000 | 1004.769 | 3.959%
40.3000000000 | 3265.6670000000 | 0.6732922000 | 1004.821 | 3.961%
40.3200000000 | 3266.5000000000 | 0.6736164000 | 1005.077 | 3.962%
40.3400000000 | 3266.8330000000 | 0.6739407000 | 1005.179 | 3.964%
40.3600000000 | 3266.1670000000 | 0.6743050000 | 1004.974 | 3.967%
40.3800000000 | 3265.0000000000 | 0.6746311000 | 1004.615 | 3.968%
40.4000000000 | 3265.0000000000 | 0.6749554000 | 1004.615 | 3.97%
40.4200000000 | 3265.0000000000 | 0.6753197000 | 1004.615 | 3.972%
40.4400000000 | 3265.3330000000 | 0.6756439000 | 1004.718 | 3.974%
40.4600000000 | 3265.8330000000 | 0.6759682000 | 1004.872 | 3.976%
40.4800000000 | 3266.6670000000 | 0.6762924000 | 1005.128 | 3.978%
40.5000000000 | 3267.0000000000 | 0.6766167000 | 1005.231 | 3.98%
40.5200000000 | 3267.1670000000 | 0.6769428000 | 1005.282 | 3.982%
40.5400000000 | 3267.3330000000 | 0.6773071000 | 1005.333 | 3.984%
40.5600000000 | 3267.1670000000 | 0.6776314000 | 1005.282 | 3.986%
40.5800000000 | 3267.0000000000 | 0.6779556000 | 1005.231 | 3.988%
40.6000000000 | 3266.8330000000 | 0.6782799000 | 1005.179 | 3.99%
40.6200000000 | 3266.8330000000 | 0.6786041000 | 1005.179 | 3.992%
40.6400000000 | 3266.8330000000 | 0.6789284000 | 1005.179 | 3.994%
40.6600000000 | 3267.1670000000 | 0.6792946000 | 1005.282 | 3.996%
40.6800000000 | 3267.8330000000 | 0.6796188000 | 1005.487 | 3.998%
40.7000000000 | 3267.8330000000 | 0.6799431000 | 1005.487 | 4%
40.7200000000 | 3265.0000000000 | 0.6803074000 | 1004.615 | 4.002%
40.7400000000 | 3264.0000000000 | 0.6806316000 | 1004.308 | 4.004%
40.7600000000 | 3264.0000000000 | 0.6809578000 | 1004.308 | 4.006%
40.7800000000 | 3264.1670000000 | 0.6812820000 | 1004.359 | 4.008%
40.8000000000 | 3264.6670000000 | 0.6816463000 | 1004.513 | 4.01%
40.8200000000 | 3264.8330000000 | 0.6819706000 | 1004.564 | 4.012%
40.8400000000 | 3264.8330000000 | 0.6822948000 | 1004.564 | 4.013%
40.8600000000 | 3265.3330000000 | 0.6826191000 | 1004.718 | 4.015%
40.8800000000 | 3266.3330000000 | 0.6829433000 | 1005.026 | 4.017%
40.9000000000 | 3266.8330000000 | 0.6833096000 | 1005.179 | 4.019%
40.9200000000 | 3266.8330000000 | 0.6836338000 | 1005.179 | 4.021%
40.9400000000 | 3265.8330000000 | 0.6839581000 | 1004.872 | 4.023%
40.9600000000 | 3265.1670000000 | 0.6842823000 | 1004.667 | 4.025%
40.9800000000 | 3265.1670000000 | 0.6846466000 | 1004.667 | 4.027%
41.0000000000 | 3265.0000000000 | 0.6849709000 | 1004.615 | 4.029%
41.0200000000 | 3264.6670000000 | 0.6852970000 | 1004.513 | 4.031%
41.0400000000 | 3264.6670000000 | 0.6856613000 | 1004.513 | 4.033%
41.0600000000 | 3264.1670000000 | 0.6859856000 | 1004.359 | 4.035%
41.0800000000 | 3263.6670000000 | 0.6863098000 | 1004.205 | 4.037%
41.1000000000 | 3263.6670000000 | 0.6866760000 | 1004.205 | 4.039%
41.1200000000 | 3263.6670000000 | 0.6870003000 | 1004.205 | 4.041%
41.1400000000 | 3264.3330000000 | 0.6873245000 | 1004.41 | 4.043%
41.1600000000 | 3265.6670000000 | 0.6876488000 | 1004.821 | 4.045%
41.1800000000 | 3266.6670000000 | 0.6880131000 | 1005.128 | 4.047%
41.2000000000 | 3266.6670000000 | 0.6883373000 | 1005.128 | 4.049%
41.2200000000 | 3265.6670000000 | 0.6886616000 | 1004.821 | 4.051%
41.2400000000 | 3265.1670000000 | 0.6889858000 | 1004.667 | 4.053%
41.2600000000 | 3265.0000000000 | 0.6893120000 | 1004.615 | 4.055%
41.2800000000 | 3265.3330000000 | 0.6896362000 | 1004.718 | 4.057%
41.3000000000 | 3266.1670000000 | 0.6900005000 | 1004.974 | 4.059%
41.3200000000 | 3266.1670000000 | 0.6903248000 | 1004.974 | 4.061%
41.3400000000 | 3268.3330000000 | 0.6906490000 | 1005.641 | 4.063%
41.3600000000 | 3269.6670000000 | 0.6910152000 | 1006.051 | 4.065%
41.3800000000 | 3268.8330000000 | 0.6913395000 | 1005.795 | 4.067%
41.4000000000 | 3265.6670000000 | 0.6916637000 | 1004.821 | 4.069%
41.4200000000 | 3264.5000000000 | 0.6919880000 | 1004.462 | 4.071%
41.4400000000 | 3264.3330000000 | 0.6923523000 | 1004.41 | 4.073%
41.4600000000 | 3264.3330000000 | 0.6926765000 | 1004.41 | 4.075%
41.4800000000 | 3264.1670000000 | 0.6930008000 | 1004.359 | 4.076%
41.5000000000 | 3263.8330000000 | 0.6933270000 | 1004.256 | 4.078%
41.5200000000 | 3263.5000000000 | 0.6936512000 | 1004.154 | 4.08%
41.5400000000 | 3263.5000000000 | 0.6939754000 | 1004.154 | 4.082%
41.5600000000 | 3264.3330000000 | 0.6942997000 | 1004.41 | 4.084%
41.5800000000 | 3265.5000000000 | 0.6946640000 | 1004.769 | 4.086%
41.6000000000 | 3265.3330000000 | 0.6949883000 | 1004.718 | 4.088%
41.6200000000 | 3264.3330000000 | 0.6953125000 | 1004.41 | 4.09%
41.6400000000 | 3263.0000000000 | 0.6956387000 | 1004 | 4.092%
41.6600000000 | 3262.3330000000 | 0.6960030000 | 1003.795 | 4.094%
41.6800000000 | 3262.8330000000 | 0.6963272000 | 1003.949 | 4.096%
41.7000000000 | 3264.0000000000 | 0.6966515000 | 1004.308 | 4.098%
41.7200000000 | 3264.6670000000 | 0.6970158000 | 1004.513 | 4.1%
41.7400000000 | 3264.8330000000 | 0.6973419000 | 1004.564 | 4.102%
41.7600000000 | 3264.0000000000 | 0.6976662000 | 1004.308 | 4.104%
41.7800000000 | 3263.1670000000 | 0.6979904000 | 1004.051 | 4.106%
41.8000000000 | 3263.3330000000 | 0.6983147000 | 1004.102 | 4.108%
41.8200000000 | 3264.6670000000 | 0.6986790000 | 1004.513 | 4.11%
41.8400000000 | 3266.8330000000 | 0.6990032000 | 1005.179 | 4.112%
41.8600000000 | 3267.8330000000 | 0.6993275000 | 1005.487 | 4.114%
41.8800000000 | 3267.8330000000 | 0.6996536000 | 1005.487 | 4.116%
41.9000000000 | 3267.5000000000 | 0.6999779000 | 1005.385 | 4.118%
41.9200000000 | 3266.3330000000 | 0.7003021000 | 1005.026 | 4.119%
41.9400000000 | 3264.5000000000 | 0.7006664000 | 1004.462 | 4.122%
41.9600000000 | 3263.6670000000 | 0.7009907000 | 1004.205 | 4.123%
41.9800000000 | 3264.0000000000 | 0.7013149000 | 1004.308 | 4.125%
42.0000000000 | 3264.6670000000 | 0.7016392000 | 1004.513 | 4.127%
42.0200000000 | 3264.8330000000 | 0.7020054000 | 1004.564 | 4.129%
42.0400000000 | 3264.8330000000 | 0.7023296000 | 1004.564 | 4.131%
42.0600000000 | 3264.5000000000 | 0.7026539000 | 1004.462 | 4.133%
42.0800000000 | 3263.5000000000 | 0.7029781000 | 1004.154 | 4.135%
42.1000000000 | 3262.3330000000 | 0.7033424000 | 1003.795 | 4.137%
42.1200000000 | 3262.3330000000 | 0.7036667000 | 1003.795 | 4.139%
42.1400000000 | 3262.8330000000 | 0.7039928000 | 1003.949 | 4.141%
42.1600000000 | 3263.3330000000 | 0.7043171000 | 1004.102 | 4.143%
42.1800000000 | 3264.0000000000 | 0.7046413000 | 1004.308 | 4.145%
42.2000000000 | 3264.8330000000 | 0.7049656000 | 1004.564 | 4.147%
42.2200000000 | 3264.8330000000 | 0.7053299000 | 1004.564 | 4.149%
42.2400000000 | 3264.8330000000 | 0.7056541000 | 1004.564 | 4.151%
42.2600000000 | 3264.5000000000 | 0.7059784000 | 1004.462 | 4.153%
42.2800000000 | 3264.1670000000 | 0.7063046000 | 1004.359 | 4.155%
42.3000000000 | 3264.0000000000 | 0.7066288000 | 1004.308 | 4.157%
42.3200000000 | 3263.8330000000 | 0.7069931000 | 1004.256 | 4.159%
42.3400000000 | 3263.5000000000 | 0.7073174000 | 1004.154 | 4.161%
42.3600000000 | 3263.3330000000 | 0.7076416000 | 1004.102 | 4.163%
42.3800000000 | 3263.1670000000 | 0.7079659000 | 1004.051 | 4.165%
42.4000000000 | 3263.1670000000 | 0.7083321000 | 1004.051 | 4.167%
42.4200000000 | 3263.1670000000 | 0.7086563000 | 1004.051 | 4.169%
42.4400000000 | 3263.1670000000 | 0.7089806000 | 1004.051 | 4.17%
42.4600000000 | 3263.3330000000 | 0.7093048000 | 1004.102 | 4.172%
42.4800000000 | 3264.6670000000 | 0.7096291000 | 1004.513 | 4.174%
42.5000000000 | 3267.1670000000 | 0.7099934000 | 1005.282 | 4.176%
42.5200000000 | 3267.1670000000 | 0.7103195000 | 1005.282 | 4.178%
42.5400000000 | 3264.1670000000 | 0.7106438000 | 1004.359 | 4.18%
42.5600000000 | 3263.1670000000 | 0.7109680000 | 1004.051 | 4.182%
42.5800000000 | 3263.1670000000 | 0.7112923000 | 1004.051 | 4.184%
42.6000000000 | 3263.3330000000 | 0.7116165000 | 1004.102 | 4.186%
42.6200000000 | 3263.8330000000 | 0.7119408000 | 1004.256 | 4.188%
42.6400000000 | 3264.8330000000 | 0.7123051000 | 1004.564 | 4.19%
42.6600000000 | 3266.0000000000 | 0.7126293000 | 1004.923 | 4.192%
42.6800000000 | 3266.8330000000 | 0.7129555000 | 1005.179 | 4.194%
42.7000000000 | 3266.6670000000 | 0.7133198000 | 1005.128 | 4.196%
42.7200000000 | 3265.3330000000 | 0.7136440000 | 1004.718 | 4.198%
42.7400000000 | 3263.1670000000 | 0.7139683000 | 1004.051 | 4.2%
42.7600000000 | 3262.6670000000 | 0.7142925000 | 1003.898 | 4.202%
42.7800000000 | 3262.8330000000 | 0.7146587000 | 1003.949 | 4.204%
42.8000000000 | 3263.1670000000 | 0.7149830000 | 1004.051 | 4.206%
42.8200000000 | 3263.1670000000 | 0.7153072000 | 1004.051 | 4.208%
42.8400000000 | 3263.5000000000 | 0.7156315000 | 1004.154 | 4.21%
42.8600000000 | 3263.6670000000 | 0.7159557000 | 1004.205 | 4.212%
42.8800000000 | 3263.6670000000 | 0.7162800000 | 1004.205 | 4.213%
42.9000000000 | 3263.5000000000 | 0.7166042000 | 1004.154 | 4.215%
42.9200000000 | 3263.1670000000 | 0.7169704000 | 1004.051 | 4.217%
42.9400000000 | 3263.1670000000 | 0.7172947000 | 1004.051 | 4.219%
42.9600000000 | 3263.8330000000 | 0.7176189000 | 1004.256 | 4.221%
42.9800000000 | 3264.3330000000 | 0.7179432000 | 1004.41 | 4.223%
43.0000000000 | 3263.6670000000 | 0.7183075000 | 1004.205 | 4.225%
43.0200000000 | 3261.3330000000 | 0.7186317000 | 1003.487 | 4.227%
43.0400000000 | 3261.3330000000 | 0.7189560000 | 1003.487 | 4.229%
43.0600000000 | 3261.6670000000 | 0.7192822000 | 1003.59 | 4.231%
43.0800000000 | 3261.8330000000 | 0.7196465000 | 1003.641 | 4.233%
43.1000000000 | 3261.8330000000 | 0.7199707000 | 1003.641 | 4.235%
43.1200000000 | 3261.8330000000 | 0.7202950000 | 1003.641 | 4.237%
43.1400000000 | 3262.3330000000 | 0.7206192000 | 1003.795 | 4.239%
43.1600000000 | 3263.6670000000 | 0.7209854000 | 1004.205 | 4.241%
43.1800000000 | 3264.3330000000 | 0.7213097000 | 1004.41 | 4.243%
43.2000000000 | 3264.3330000000 | 0.7216339000 | 1004.41 | 4.245%
43.2200000000 | 3263.8330000000 | 0.7219582000 | 1004.256 | 4.247%
43.2400000000 | 3263.8330000000 | 0.7222824000 | 1004.256 | 4.249%
43.2600000000 | 3263.8330000000 | 0.7226067000 | 1004.256 | 4.251%
43.2800000000 | 3263.6670000000 | 0.7229710000 | 1004.205 | 4.253%
43.3000000000 | 3263.3330000000 | 0.7232971000 | 1004.102 | 4.255%
43.3200000000 | 3263.3330000000 | 0.7236214000 | 1004.102 | 4.257%
43.3400000000 | 3263.1670000000 | 0.7239857000 | 1004.051 | 4.259%
43.3600000000 | 3263.1670000000 | 0.7243099000 | 1004.051 | 4.261%
43.3800000000 | 3262.0000000000 | 0.7246342000 | 1003.692 | 4.263%
43.4000000000 | 3260.5000000000 | 0.7250004000 | 1003.231 | 4.265%
43.4200000000 | 3260.3330000000 | 0.7253246000 | 1003.179 | 4.267%
43.4400000000 | 3260.0000000000 | 0.7256489000 | 1003.077 | 4.269%
43.4600000000 | 3259.8330000000 | 0.7259731000 | 1003.026 | 4.27%
43.4800000000 | 3260.0000000000 | 0.7263374000 | 1003.077 | 4.273%
43.5000000000 | 3260.6670000000 | 0.7266617000 | 1003.282 | 4.274%
43.5200000000 | 3262.1670000000 | 0.7269859000 | 1003.744 | 4.276%
43.5400000000 | 3262.1670000000 | 0.7273121000 | 1003.744 | 4.278%
43.5600000000 | 3261.6670000000 | 0.7276363000 | 1003.59 | 4.28%
43.5800000000 | 3261.3330000000 | 0.7280006000 | 1003.487 | 4.282%
43.6000000000 | 3261.6670000000 | 0.7283249000 | 1003.59 | 4.284%
43.6200000000 | 3262.5000000000 | 0.7286491000 | 1003.846 | 4.286%
43.6400000000 | 3262.5000000000 | 0.7289734000 | 1003.846 | 4.288%
43.6600000000 | 3262.1670000000 | 0.7293396000 | 1003.744 | 4.29%
43.6800000000 | 3260.6670000000 | 0.7296638000 | 1003.282 | 4.292%
43.7000000000 | 3259.5000000000 | 0.7299881000 | 1002.923 | 4.294%
43.7200000000 | 3259.5000000000 | 0.7303524000 | 1002.923 | 4.296%
43.7400000000 | 3259.5000000000 | 0.7306767000 | 1002.923 | 4.298%
43.7600000000 | 3259.3330000000 | 0.7310009000 | 1002.872 | 4.3%
43.7800000000 | 3259.3330000000 | 0.7313251000 | 1002.872 | 4.302%
43.8000000000 | 3259.5000000000 | 0.7316513000 | 1002.923 | 4.304%
43.8200000000 | 3260.3330000000 | 0.7319756000 | 1003.179 | 4.306%
43.8400000000 | 3262.0000000000 | 0.7323399000 | 1003.692 | 4.308%
43.8600000000 | 3262.1670000000 | 0.7326641000 | 1003.744 | 4.31%
43.8800000000 | 3262.1670000000 | 0.7329884000 | 1003.744 | 4.312%
43.9000000000 | 3262.0000000000 | 0.7333126000 | 1003.692 | 4.314%
43.9200000000 | 3261.3330000000 | 0.7336369000 | 1003.487 | 4.316%
43.9400000000 | 3261.3330000000 | 0.7339630000 | 1003.487 | 4.317%
43.9600000000 | 3261.3330000000 | 0.7343273000 | 1003.487 | 4.32%
43.9800000000 | 3264.3330000000 | 0.7346516000 | 1004.41 | 4.321%
44.0000000000 | 3267.1670000000 | 0.7349758000 | 1005.282 | 4.323%
44.0200000000 | 3266.8330000000 | 0.7353401000 | 1005.179 | 4.326%
44.0400000000 | 3264.3330000000 | 0.7356663000 | 1004.41 | 4.327%
44.0600000000 | 3261.1670000000 | 0.7359905000 | 1003.436 | 4.329%
44.0800000000 | 3259.8330000000 | 0.7363148000 | 1003.026 | 4.331%
44.1000000000 | 3259.8330000000 | 0.7366791000 | 1003.026 | 4.333%
44.1200000000 | 3259.5000000000 | 0.7370033000 | 1002.923 | 4.335%
44.1400000000 | 3259.5000000000 | 0.7373276000 | 1002.923 | 4.337%
44.1600000000 | 3260.5000000000 | 0.7376518000 | 1003.231 | 4.339%
44.1800000000 | 3261.8330000000 | 0.7379780000 | 1003.641 | 4.341%
44.2000000000 | 3262.6670000000 | 0.7383022000 | 1003.898 | 4.343%
44.2200000000 | 3262.5000000000 | 0.7386665000 | 1003.846 | 4.345%
44.2400000000 | 3261.3330000000 | 0.7389908000 | 1003.487 | 4.347%
44.2600000000 | 3258.8330000000 | 0.7393150000 | 1002.718 | 4.349%
44.2800000000 | 3258.1670000000 | 0.7396393000 | 1002.513 | 4.351%
44.3000000000 | 3258.6670000000 | 0.7400055000 | 1002.667 | 4.353%
44.3200000000 | 3259.6670000000 | 0.7403297000 | 1002.974 | 4.355%
44.3400000000 | 3259.6670000000 | 0.7406540000 | 1002.974 | 4.357%
44.3600000000 | 3258.5000000000 | 0.7410183000 | 1002.615 | 4.359%
44.3800000000 | 3257.3330000000 | 0.7413425000 | 1002.256 | 4.361%
44.4000000000 | 3256.6670000000 | 0.7416668000 | 1002.051 | 4.363%
44.4200000000 | 3256.6670000000 | 0.7419930000 | 1002.051 | 4.365%
44.4400000000 | 3256.8330000000 | 0.7423573000 | 1002.102 | 4.367%
44.4600000000 | 3259.5000000000 | 0.7426815000 | 1002.923 | 4.369%
44.4800000000 | 3261.1670000000 | 0.7430058000 | 1003.436 | 4.371%
44.5000000000 | 3262.1670000000 | 0.7433300000 | 1003.744 | 4.373%
44.5200000000 | 3262.3330000000 | 0.7436543000 | 1003.795 | 4.374%
44.5400000000 | 3262.3330000000 | 0.7439785000 | 1003.795 | 4.376%
44.5600000000 | 3260.8330000000 | 0.7443027000 | 1003.333 | 4.378%
44.5800000000 | 3259.6670000000 | 0.7446690000 | 1002.974 | 4.38%
44.6000000000 | 3259.0000000000 | 0.7449932000 | 1002.769 | 4.382%
44.6200000000 | 3258.6670000000 | 0.7453175000 | 1002.667 | 4.384%
44.6400000000 | 3258.6670000000 | 0.7456417000 | 1002.667 | 4.386%
44.6600000000 | 3259.0000000000 | 0.7459660000 | 1002.769 | 4.388%
44.6800000000 | 3259.0000000000 | 0.7463322000 | 1002.769 | 4.39%
44.7000000000 | 3258.5000000000 | 0.7466564000 | 1002.615 | 4.392%
44.7200000000 | 3257.6670000000 | 0.7469807000 | 1002.359 | 4.394%
44.7400000000 | 3257.0000000000 | 0.7473049000 | 1002.154 | 4.396%
44.7600000000 | 3257.0000000000 | 0.7476692000 | 1002.154 | 4.398%
44.7800000000 | 3257.3330000000 | 0.7479935000 | 1002.256 | 4.4%
44.8000000000 | 3257.5000000000 | 0.7483177000 | 1002.308 | 4.402%
44.8200000000 | 3257.5000000000 | 0.7486439000 | 1002.308 | 4.404%
44.8400000000 | 3257.5000000000 | 0.7489681000 | 1002.308 | 4.406%
44.8600000000 | 3258.0000000000 | 0.7492924000 | 1002.462 | 4.408%
44.8800000000 | 3258.0000000000 | 0.7496166000 | 1002.462 | 4.41%
44.9000000000 | 3258.0000000000 | 0.7499809000 | 1002.462 | 4.412%
44.9200000000 | 3257.8330000000 | 0.7503052000 | 1002.41 | 4.414%
44.9400000000 | 3257.0000000000 | 0.7506294000 | 1002.154 | 4.415%
44.9600000000 | 3257.0000000000 | 0.7509556000 | 1002.154 | 4.417%
44.9800000000 | 3256.8330000000 | 0.7512798000 | 1002.102 | 4.419%
45.0000000000 | 3256.5000000000 | 0.7516441000 | 1002 | 4.421%
45.0200000000 | 3256.3330000000 | 0.7519684000 | 1001.949 | 4.423%
45.0400000000 | 3256.3330000000 | 0.7522926000 | 1001.949 | 4.425%
45.0600000000 | 3256.5000000000 | 0.7526169000 | 1002 | 4.427%
45.0800000000 | 3256.6670000000 | 0.7529831000 | 1002.051 | 4.429%
45.1000000000 | 3256.1670000000 | 0.7533073000 | 1001.898 | 4.431%
45.1200000000 | 3255.8330000000 | 0.7536316000 | 1001.795 | 4.433%
45.1400000000 | 3255.8330000000 | 0.7539558000 | 1001.795 | 4.435%
45.1600000000 | 3255.8330000000 | 0.7542801000 | 1001.795 | 4.437%
45.1800000000 | 3255.6670000000 | 0.7546444000 | 1001.744 | 4.439%
45.2000000000 | 3255.5000000000 | 0.7549706000 | 1001.692 | 4.441%
45.2200000000 | 3255.3330000000 | 0.7552948000 | 1001.641 | 4.443%
45.2400000000 | 3255.5000000000 | 0.7556190000 | 1001.692 | 4.445%
45.2600000000 | 3257.5000000000 | 0.7559433000 | 1002.308 | 4.447%
45.2800000000 | 3257.8330000000 | 0.7562675000 | 1002.41 | 4.449%
45.3000000000 | 3258.0000000000 | 0.7566319000 | 1002.462 | 4.451%
45.3200000000 | 3258.0000000000 | 0.7569561000 | 1002.462 | 4.453%
45.3400000000 | 3258.1670000000 | 0.7572803000 | 1002.513 | 4.455%
45.3600000000 | 3259.5000000000 | 0.7576065000 | 1002.923 | 4.457%
45.3800000000 | 3259.8330000000 | 0.7579708000 | 1003.026 | 4.459%
45.4000000000 | 3258.5000000000 | 0.7582951000 | 1002.615 | 4.461%
45.4200000000 | 3256.6670000000 | 0.7586193000 | 1002.051 | 4.462%
45.4400000000 | 3256.1670000000 | 0.7589436000 | 1001.898 | 4.464%
45.4600000000 | 3255.6670000000 | 0.7593098000 | 1001.744 | 4.467%
45.4800000000 | 3255.0000000000 | 0.7596340000 | 1001.538 | 4.468%
45.5000000000 | 3254.6670000000 | 0.7599583000 | 1001.436 | 4.47%
45.5200000000 | 3255.0000000000 | 0.7602825000 | 1001.538 | 4.472%
45.5400000000 | 3256.0000000000 | 0.7606068000 | 1001.846 | 4.474%
45.5600000000 | 3256.0000000000 | 0.7609310000 | 1001.846 | 4.476%
45.5800000000 | 3255.0000000000 | 0.7612953000 | 1001.538 | 4.478%
45.6000000000 | 3254.0000000000 | 0.7616215000 | 1001.231 | 4.48%
45.6200000000 | 3253.6670000000 | 0.7619457000 | 1001.128 | 4.482%
45.6400000000 | 3253.6670000000 | 0.7623100000 | 1001.128 | 4.484%
45.6600000000 | 3253.6670000000 | 0.7626343000 | 1001.128 | 4.486%
45.6800000000 | 3253.6670000000 | 0.7629585000 | 1001.128 | 4.488%
45.7000000000 | 3253.6670000000 | 0.7632828000 | 1001.128 | 4.49%
45.7200000000 | 3253.6670000000 | 0.7636490000 | 1001.128 | 4.492%
45.7400000000 | 3253.6670000000 | 0.7639732000 | 1001.128 | 4.494%
45.7600000000 | 3253.6670000000 | 0.7642975000 | 1001.128 | 4.496%
45.7800000000 | 3253.5000000000 | 0.7646618000 | 1001.077 | 4.498%
45.8000000000 | 3253.3330000000 | 0.7649860000 | 1001.026 | 4.5%
45.8200000000 | 3254.0000000000 | 0.7653103000 | 1001.231 | 4.502%
45.8400000000 | 3255.3330000000 | 0.7656364000 | 1001.641 | 4.504%
45.8600000000 | 3255.3330000000 | 0.7659607000 | 1001.641 | 4.506%
45.8800000000 | 3253.8330000000 | 0.7663250000 | 1001.179 | 4.508%
45.9000000000 | 3252.8330000000 | 0.7666492000 | 1000.872 | 4.51%
45.9200000000 | 3251.8330000000 | 0.7669735000 | 1000.564 | 4.512%
45.9400000000 | 3250.6670000000 | 0.7672977000 | 1000.205 | 4.514%
45.9600000000 | 3250.6670000000 | 0.7676220000 | 1000.205 | 4.515%
45.9800000000 | 3251.3330000000 | 0.7679882000 | 1000.41 | 4.518%
46.0000000000 | 3251.5000000000 | 0.7683125000 | 1000.462 | 4.519%
46.0200000000 | 3251.1670000000 | 0.7686768000 | 1000.359 | 4.522%
46.0400000000 | 3250.6670000000 | 0.7690010000 | 1000.205 | 4.524%
46.0600000000 | 3250.1670000000 | 0.7693253000 | 1000.051 | 4.525%
46.0800000000 | 3250.1670000000 | 0.7696514000 | 1000.051 | 4.527%
46.1000000000 | 3250.3330000000 | 0.7700157000 | 1000.102 | 4.53%
46.1200000000 | 3250.5000000000 | 0.7703400000 | 1000.154 | 4.531%
46.1400000000 | 3250.5000000000 | 0.7706642000 | 1000.154 | 4.533%
46.1600000000 | 3250.5000000000 | 0.7709885000 | 1000.154 | 4.535%
46.1800000000 | 3250.1670000000 | 0.7713127000 | 1000.051 | 4.537%
46.2000000000 | 3249.8330000000 | 0.7716789000 | 999.9486 | 4.539%
46.2200000000 | 3249.5000000000 | 0.7720032000 | 999.8462 | 4.541%
46.2400000000 | 3249.6670000000 | 0.7723274000 | 999.8975 | 4.543%
46.2600000000 | 3250.0000000000 | 0.7726517000 | 1000 | 4.545%
46.2800000000 | 3250.8330000000 | 0.7729759000 | 1000.256 | 4.547%
46.3000000000 | 3251.1670000000 | 0.7733402000 | 1000.359 | 4.549%
46.3200000000 | 3250.1670000000 | 0.7736645000 | 1000.051 | 4.551%
46.3400000000 | 3248.3330000000 | 0.7739906000 | 999.4871 | 4.553%
46.3600000000 | 3248.0000000000 | 0.7743549000 | 999.3846 | 4.555%
46.3800000000 | 3247.1670000000 | 0.7746792000 | 999.1283 | 4.557%
46.4000000000 | 3246.8330000000 | 0.7750034000 | 999.0255 | 4.559%
46.4200000000 | 3246.8330000000 | 0.7753277000 | 999.0255 | 4.561%
46.4400000000 | 3246.8330000000 | 0.7756939000 | 999.0255 | 4.563%
46.4600000000 | 3246.5000000000 | 0.7760181000 | 998.9231 | 4.565%
46.4800000000 | 3246.3330000000 | 0.7763424000 | 998.8717 | 4.567%
46.5000000000 | 3246.1670000000 | 0.7766666000 | 998.8206 | 4.569%
46.5200000000 | 3246.1670000000 | 0.7769909000 | 998.8206 | 4.571%
46.5400000000 | 3246.3330000000 | 0.7773151000 | 998.8717 | 4.572%
46.5600000000 | 3247.3330000000 | 0.7776394000 | 999.1794 | 4.574%
46.5800000000 | 3247.3330000000 | 0.7780056000 | 999.1794 | 4.577%
46.6000000000 | 3247.3330000000 | 0.7783298000 | 999.1794 | 4.578%
46.6200000000 | 3247.8330000000 | 0.7786541000 | 999.3332 | 4.58%
46.6400000000 | 3248.6670000000 | 0.7789783000 | 999.5898 | 4.582%
46.6600000000 | 3248.6670000000 | 0.7793427000 | 999.5898 | 4.584%
46.6800000000 | 3246.6670000000 | 0.7796669000 | 998.9745 | 4.586%
46.7000000000 | 3245.8330000000 | 0.7799911000 | 998.7178 | 4.588%
46.7200000000 | 3244.8330000000 | 0.7803173000 | 998.4102 | 4.59%
46.7400000000 | 3243.3330000000 | 0.7806816000 | 997.9486 | 4.592%
46.7600000000 | 3242.5000000000 | 0.7810059000 | 997.6923 | 4.594%
46.7800000000 | 3242.5000000000 | 0.7813301000 | 997.6923 | 4.596%
46.8000000000 | 3242.8330000000 | 0.7816544000 | 997.7948 | 4.598%
46.8200000000 | 3243.1670000000 | 0.7819786000 | 997.8975 | 4.6%
46.8400000000 | 3243.3330000000 | 0.7823029000 | 997.9486 | 4.602%
46.8600000000 | 3243.0000000000 | 0.7826691000 | 997.8462 | 4.604%
46.8800000000 | 3242.0000000000 | 0.7829933000 | 997.5385 | 4.606%
46.9000000000 | 3240.6670000000 | 0.7833176000 | 997.1283 | 4.608%
46.9200000000 | 3240.0000000000 | 0.7836418000 | 996.9231 | 4.61%
46.9400000000 | 3240.1670000000 | 0.7839661000 | 996.9745 | 4.612%
46.9600000000 | 3240.5000000000 | 0.7843323000 | 997.0769 | 4.614%
46.9800000000 | 3240.5000000000 | 0.7846565000 | 997.0769 | 4.616%
47.0000000000 | 3239.8330000000 | 0.7849808000 | 996.8717 | 4.618%
47.0200000000 | 3239.0000000000 | 0.7853050000 | 996.6154 | 4.619%
47.0400000000 | 3238.0000000000 | 0.7856693000 | 996.3077 | 4.622%
47.0600000000 | 3237.0000000000 | 0.7859936000 | 996 | 4.623%
47.0800000000 | 3236.3330000000 | 0.7863178000 | 995.7948 | 4.625%
47.1000000000 | 3236.1670000000 | 0.7866421000 | 995.7437 | 4.627%
47.1200000000 | 3236.1670000000 | 0.7870083000 | 995.7437 | 4.629%
47.1400000000 | 3236.3330000000 | 0.7873325000 | 995.7948 | 4.631%
47.1600000000 | 3236.3330000000 | 0.7876568000 | 995.7948 | 4.633%
47.1800000000 | 3235.6670000000 | 0.7879810000 | 995.5898 | 4.635%
47.2000000000 | 3232.5000000000 | 0.7883053000 | 994.6154 | 4.637%
47.2200000000 | 3228.1670000000 | 0.7886295000 | 993.2822 | 4.639%
47.2400000000 | 3223.5000000000 | 0.7889538000 | 991.8462 | 4.641%
47.2600000000 | 3220.0000000000 | 0.7892799000 | 990.7692 | 4.643%
47.2800000000 | 3219.8330000000 | 0.7896442000 | 990.7178 | 4.645%
47.3000000000 | 3218.6670000000 | 0.7899685000 | 990.3591 | 4.647%
47.3200000000 | 3216.6670000000 | 0.7902927000 | 989.7437 | 4.649%
47.3400000000 | 3214.6670000000 | 0.7906170000 | 989.1283 | 4.651%
47.3600000000 | 3213.1670000000 | 0.7909832000 | 988.6668 | 4.653%
47.3800000000 | 3212.1670000000 | 0.7913074000 | 988.3591 | 4.655%
47.4000000000 | 3210.5000000000 | 0.7916317000 | 987.8462 | 4.657%
47.4200000000 | 3208.3330000000 | 0.7919559000 | 987.1794 | 4.659%
47.4400000000 | 3206.3330000000 | 0.7922802000 | 986.564 | 4.66%
47.4600000000 | 3205.0000000000 | 0.7926445000 | 986.1538 | 4.663%
47.4800000000 | 3200.0000000000 | 0.7929688000 | 984.6154 | 4.665%
47.5000000000 | 3192.8330000000 | 0.7932949000 | 982.4102 | 4.666%
47.5200000000 | 3186.1670000000 | 0.7936192000 | 980.3591 | 4.668%
47.5400000000 | 3179.0000000000 | 0.7939434000 | 978.1538 | 4.67%
47.5600000000 | 3169.6670000000 | 0.7942677000 | 975.2822 | 4.672%
47.5800000000 | 3158.3330000000 | 0.7947140000 | 971.7948 | 4.675%
47.6000000000 | 3143.5000000000 | 0.7950783000 | 967.2308 | 4.677%
47.6200000000 | 2729.0000000000 | 0.7954025000 | 839.6923 | 4.679%
47.6400000000 | 1840.6670000000 | 0.7956867000 | 566.3591 | 4.681%
47.6600000000 | 642.6667000000 | 0.7960110000 | 197.7436 | 4.682%
47.6800000000 | 7.3333330000 | 0.7963352000 | 2.25641 | 4.684%

## 5-1
Column1 | Column2 | Column3 | Column4 | Column5
PlayTime | LoadValue | PositionValue | 应力 | 应变
s | N | mm | Mpa | 1
0.0000000000 | 45.0000000000 | 0.0014591220 | 13.84615 | 0.008583%
0.0200000000 | 46.1666700000 | 0.0017433170 | 14.20513 | 0.01025%
0.0400000000 | 46.1666700000 | 0.0020675660 | 14.20513 | 0.01216%
0.0600000000 | 46.3333300000 | 0.0023918150 | 14.25641 | 0.01407%
0.0800000000 | 47.8333300000 | 0.0027160640 | 14.71795 | 0.01598%
0.1000000000 | 51.5000000000 | 0.0030403140 | 15.84615 | 0.01788%
0.1200000000 | 54.3333300000 | 0.0033645630 | 16.71795 | 0.01979%
0.1400000000 | 55.1666700000 | 0.0037307740 | 16.97436 | 0.02195%
0.1600000000 | 55.8333300000 | 0.0040550230 | 17.17949 | 0.02385%
0.1800000000 | 59.5000000000 | 0.0043792720 | 18.30769 | 0.02576%
0.2000000000 | 60.5000000000 | 0.0047035220 | 18.61538 | 0.02767%
0.2200000000 | 59.1666700000 | 0.0050678250 | 18.20513 | 0.02981%
0.2400000000 | 57.3333300000 | 0.0053939820 | 17.64102 | 0.03173%
0.2600000000 | 57.3333300000 | 0.0057182310 | 17.64102 | 0.03364%
0.2800000000 | 59.3333300000 | 0.0060424800 | 18.25641 | 0.03554%
0.3000000000 | 59.8333300000 | 0.0064067840 | 18.41026 | 0.03769%
0.3200000000 | 59.5000000000 | 0.0067710880 | 18.30769 | 0.03983%
0.3400000000 | 58.8333300000 | 0.0070972440 | 18.10256 | 0.04175% | 1015.898 | 1046 | 1030.949
0.3600000000 | 58.3333300000 | 0.0074214940 | 17.94872 | 0.04366%
0.3800000000 | 58.3333300000 | 0.0077457430 | 17.94872 | 0.04556%
0.4000000000 | 60.5000000000 | 0.0080699920 | 18.61538 | 0.04747%
0.4200000000 | 61.6666700000 | 0.0083942410 | 18.97436 | 0.04938%
0.4400000000 | 61.5000000000 | 0.0087184910 | 18.92308 | 0.05129%
0.4600000000 | 60.8333300000 | 0.0090427400 | 18.71795 | 0.05319%
0.4800000000 | 60.8333300000 | 0.0094070430 | 18.71795 | 0.05534%
0.5000000000 | 61.6666700000 | 0.0097332000 | 18.97436 | 0.05725%
0.5200000000 | 62.3333300000 | 0.0100574500 | 19.17949 | 0.05916%
0.5400000000 | 62.5000000000 | 0.0104217500 | 19.23077 | 0.0613%
0.5600000000 | 62.8333300000 | 0.0107460000 | 19.33333 | 0.06321%
0.5800000000 | 66.3333400000 | 0.0110702500 | 20.41026 | 0.06512%
0.6000000000 | 67.0000000000 | 0.0113945000 | 20.61538 | 0.06703%
0.6200000000 | 66.5000000000 | 0.0117187500 | 20.46154 | 0.06893%
0.6400000000 | 65.8333400000 | 0.0120449100 | 20.25641 | 0.07085%
0.6600000000 | 66.0000000000 | 0.0124092100 | 20.30769 | 0.073%
0.6800000000 | 67.1666600000 | 0.0127334600 | 20.66666 | 0.0749%
0.7000000000 | 67.6666600000 | 0.0130577100 | 20.82051 | 0.07681%
0.7200000000 | 67.8333400000 | 0.0133819600 | 20.8718 | 0.07872%
0.7400000000 | 68.6666600000 | 0.0137062100 | 21.1282 | 0.08062%
0.7600000000 | 70.6666600000 | 0.0140724200 | 21.74359 | 0.08278%
0.7800000000 | 73.3333400000 | 0.0143966700 | 22.5641 | 0.08469%
0.8000000000 | 73.8333400000 | 0.0147209200 | 22.71795 | 0.08659%
0.8200000000 | 73.8333400000 | 0.0150852200 | 22.71795 | 0.08874%
0.8400000000 | 74.3333400000 | 0.0154094700 | 22.8718 | 0.09064%
0.8600000000 | 75.8333400000 | 0.0157337200 | 23.33334 | 0.09255%
0.8800000000 | 77.5000000000 | 0.0160999300 | 23.84615 | 0.09471%
0.9000000000 | 78.1666600000 | 0.0164241800 | 24.05128 | 0.09661%
0.9200000000 | 78.5000000000 | 0.0167484300 | 24.15385 | 0.09852%
0.9400000000 | 79.1666600000 | 0.0170726800 | 24.35897 | 0.1004%
0.9600000000 | 80.5000000000 | 0.0173969300 | 24.76923 | 0.1023%
0.9800000000 | 82.6666600000 | 0.0177211800 | 25.4359 | 0.1042%
1.0000000000 | 84.0000000000 | 0.0180873900 | 25.84615 | 0.1064%
1.0200000000 | 85.6666600000 | 0.0184116400 | 26.35897 | 0.1083%
1.0400000000 | 87.8333400000 | 0.0187358900 | 27.02564 | 0.1102%
1.0600000000 | 90.5000000000 | 0.0190601300 | 27.84615 | 0.1121%
1.0800000000 | 90.5000000000 | 0.0194244400 | 27.84615 | 0.1143%
1.1000000000 | 90.6666600000 | 0.0197486900 | 27.89743 | 0.1162%
1.1200000000 | 90.8333400000 | 0.0200748400 | 27.94872 | 0.1181%
1.1400000000 | 91.6666600000 | 0.0203990900 | 28.20513 | 0.12%
1.1600000000 | 93.3333400000 | 0.0207634000 | 28.71795 | 0.1221%
1.1800000000 | 94.3333400000 | 0.0210876500 | 29.02564 | 0.124%
1.2000000000 | 94.8333400000 | 0.0214119000 | 29.17949 | 0.126%
1.2200000000 | 96.1666600000 | 0.0217781100 | 29.58974 | 0.1281%
1.2400000000 | 98.3333400000 | 0.0221023600 | 30.25641 | 0.13%
1.2600000000 | 101.1667000000 | 0.0224266100 | 31.12822 | 0.1319%
1.2800000000 | 102.8333000000 | 0.0227508500 | 31.64102 | 0.1338%
1.3000000000 | 103.3333000000 | 0.0230751000 | 31.79486 | 0.1357%
1.3200000000 | 104.8333000000 | 0.0233993500 | 32.2564 | 0.1376%
1.3400000000 | 106.5000000000 | 0.0237236000 | 32.76923 | 0.1396%
1.3600000000 | 107.3333000000 | 0.0240478500 | 33.02563 | 0.1415%
1.3800000000 | 107.8333000000 | 0.0244140600 | 33.17948 | 0.1436%
1.4000000000 | 110.0000000000 | 0.0247383100 | 33.84615 | 0.1455%
1.4200000000 | 112.5000000000 | 0.0250625600 | 34.61538 | 0.1474%
1.4400000000 | 115.1667000000 | 0.0253868100 | 35.43591 | 0.1493%
1.4600000000 | 118.0000000000 | 0.0257511100 | 36.30769 | 0.1515%
1.4800000000 | 118.3333000000 | 0.0260753600 | 36.41025 | 0.1534%
1.5000000000 | 118.8333000000 | 0.0263996100 | 36.56409 | 0.1553%
1.5200000000 | 119.5000000000 | 0.0267257700 | 36.76923 | 0.1572%
1.5400000000 | 120.5000000000 | 0.0270900700 | 37.07692 | 0.1594%
1.5600000000 | 122.0000000000 | 0.0274143200 | 37.53846 | 0.1613%
1.5800000000 | 123.6667000000 | 0.0277385700 | 38.05129 | 0.1632%
1.6000000000 | 126.0000000000 | 0.0280628200 | 38.76923 | 0.1651%
1.6200000000 | 128.3333000000 | 0.0283870700 | 39.48717 | 0.167%
1.6400000000 | 129.6667000000 | 0.0287113200 | 39.89745 | 0.1689%
1.6600000000 | 129.8333000000 | 0.0290374800 | 39.94871 | 0.1708%
1.6800000000 | 130.0000000000 | 0.0293617200 | 40 | 0.1727%
1.7000000000 | 131.1667000000 | 0.0297260300 | 40.35898 | 0.1749%
1.7200000000 | 131.6667000000 | 0.0300502800 | 40.51283 | 0.1768%
1.7400000000 | 132.5000000000 | 0.0303745300 | 40.76923 | 0.1787%
1.7600000000 | 134.3333000000 | 0.0306987800 | 41.33332 | 0.1806%
1.7800000000 | 138.3333000000 | 0.0310649900 | 42.56409 | 0.1827%
1.8000000000 | 142.0000000000 | 0.0313892400 | 43.69231 | 0.1846%
1.8200000000 | 145.1667000000 | 0.0317134900 | 44.66668 | 0.1865%
1.8400000000 | 147.0000000000 | 0.0320777900 | 45.23077 | 0.1887%
1.8600000000 | 147.8333000000 | 0.0324020400 | 45.48717 | 0.1906%
1.8800000000 | 148.8333000000 | 0.0327262900 | 45.79486 | 0.1925%
1.9000000000 | 153.1667000000 | 0.0330524400 | 47.12822 | 0.1944%
1.9200000000 | 156.6667000000 | 0.0333766900 | 48.20514 | 0.1963%
1.9400000000 | 158.8333000000 | 0.0337009400 | 48.87178 | 0.1982%
1.9600000000 | 159.6667000000 | 0.0340652500 | 49.12822 | 0.2004%
1.9800000000 | 159.6667000000 | 0.0343895000 | 49.12822 | 0.2023%
2.0000000000 | 160.0000000000 | 0.0347137500 | 49.23077 | 0.2042%
2.0200000000 | 162.0000000000 | 0.0350379900 | 49.84615 | 0.2061%
2.0400000000 | 164.1667000000 | 0.0353622400 | 50.51283 | 0.208%
2.0600000000 | 165.5000000000 | 0.0356884000 | 50.92308 | 0.2099%
2.0800000000 | 166.8333000000 | 0.0360527000 | 51.33332 | 0.2121%
2.1000000000 | 170.3333000000 | 0.0363769500 | 52.41025 | 0.214%
2.1200000000 | 175.3333000000 | 0.0367012000 | 53.94871 | 0.2159%
2.1400000000 | 178.1667000000 | 0.0370655100 | 54.82052 | 0.218%
2.1600000000 | 178.5000000000 | 0.0373916600 | 54.92308 | 0.22%
2.1800000000 | 179.3333000000 | 0.0377159100 | 55.17948 | 0.2219%
2.2000000000 | 180.0000000000 | 0.0380401600 | 55.38462 | 0.2238%
2.2200000000 | 182.5000000000 | 0.0384044600 | 56.15385 | 0.2259%
2.2400000000 | 184.8333000000 | 0.0387287100 | 56.87178 | 0.2278%
2.2600000000 | 187.0000000000 | 0.0390529600 | 57.53846 | 0.2297%
2.2800000000 | 189.6667000000 | 0.0393772100 | 58.35898 | 0.2316%
2.3000000000 | 192.6667000000 | 0.0397033700 | 59.28206 | 0.2335%
2.3200000000 | 194.8333000000 | 0.0400276200 | 59.94871 | 0.2355%
2.3400000000 | 195.8333000000 | 0.0403919200 | 60.2564 | 0.2376%
2.3600000000 | 196.6667000000 | 0.0407161700 | 60.51283 | 0.2395%
2.3800000000 | 198.6667000000 | 0.0410404200 | 61.12822 | 0.2414%
2.4000000000 | 204.1667000000 | 0.0413646700 | 62.82052 | 0.2433%
2.4200000000 | 206.0000000000 | 0.0417308800 | 63.38462 | 0.2455%
2.4400000000 | 206.6667000000 | 0.0420551300 | 63.58975 | 0.2474%
2.4600000000 | 207.0000000000 | 0.0423793800 | 63.69231 | 0.2493%
2.4800000000 | 207.1667000000 | 0.0427436800 | 63.7436 | 0.2514%
2.5000000000 | 210.6667000000 | 0.0430679300 | 64.82052 | 0.2533%
2.5200000000 | 214.3333000000 | 0.0433921800 | 65.94871 | 0.2552%
2.5400000000 | 217.1667000000 | 0.0437583900 | 66.82052 | 0.2574%
2.5600000000 | 218.8333000000 | 0.0440826400 | 67.33332 | 0.2593%
2.5800000000 | 220.5000000000 | 0.0444068900 | 67.84615 | 0.2612%
2.6000000000 | 223.0000000000 | 0.0447311400 | 68.61538 | 0.2631%
2.6200000000 | 224.6667000000 | 0.0450553900 | 69.12822 | 0.265%
2.6400000000 | 226.1667000000 | 0.0453796400 | 69.58975 | 0.2669%
2.6600000000 | 228.3333000000 | 0.0457458500 | 70.2564 | 0.2691%
2.6800000000 | 231.1667000000 | 0.0460701000 | 71.12822 | 0.271%
2.7000000000 | 234.3333000000 | 0.0463943500 | 72.10255 | 0.2729%
2.7200000000 | 237.3333000000 | 0.0467186000 | 73.02563 | 0.2748%
2.7400000000 | 240.6667000000 | 0.0470829000 | 74.05129 | 0.277%
2.7600000000 | 244.0000000000 | 0.0474071500 | 75.07692 | 0.2789%
2.7800000000 | 246.1667000000 | 0.0477333100 | 75.7436 | 0.2808%
2.8000000000 | 247.6667000000 | 0.0480976100 | 76.20514 | 0.2829%
2.8200000000 | 248.3333000000 | 0.0484218600 | 76.41025 | 0.2848%
2.8400000000 | 249.0000000000 | 0.0487461100 | 76.61538 | 0.2867%
2.8600000000 | 251.0000000000 | 0.0491104100 | 77.23077 | 0.2889%
2.8800000000 | 255.3333000000 | 0.0494365700 | 78.56409 | 0.2908%
2.9000000000 | 258.8333000000 | 0.0497608200 | 79.64102 | 0.2927%
2.9200000000 | 260.1667000000 | 0.0500850700 | 80.05129 | 0.2946%
2.9400000000 | 260.8333000000 | 0.0504093200 | 80.2564 | 0.2965%
2.9600000000 | 261.5000000000 | 0.0507335700 | 80.46154 | 0.2984%
2.9800000000 | 262.6667000000 | 0.0510578200 | 80.82052 | 0.3003%
3.0000000000 | 265.1667000000 | 0.0514221200 | 81.58975 | 0.3025%
3.0200000000 | 269.0000000000 | 0.0517482800 | 82.76923 | 0.3044%
3.0400000000 | 272.1667000000 | 0.0520725300 | 83.7436 | 0.3063%
3.0600000000 | 274.6667000000 | 0.0523967700 | 84.51283 | 0.3082%
3.0800000000 | 277.6667000000 | 0.0527610800 | 85.43591 | 0.3104%
3.1000000000 | 282.0000000000 | 0.0530853300 | 86.76923 | 0.3123%
3.1200000000 | 283.8333000000 | 0.0534095800 | 87.33332 | 0.3142%
3.1400000000 | 285.5000000000 | 0.0537757900 | 87.84615 | 0.3163%
3.1600000000 | 287.6667000000 | 0.0541000400 | 88.51283 | 0.3182%
3.1800000000 | 290.8333000000 | 0.0544242900 | 89.48717 | 0.3201%
3.2000000000 | 293.1667000000 | 0.0547485400 | 90.20514 | 0.3221%
3.2200000000 | 296.1667000000 | 0.0551128400 | 91.12822 | 0.3242%
3.2400000000 | 299.5000000000 | 0.0554370900 | 92.15385 | 0.3261%
3.2600000000 | 303.0000000000 | 0.0557613400 | 93.23077 | 0.328%
3.2800000000 | 305.8333000000 | 0.0560874900 | 94.10255 | 0.3299%
3.3000000000 | 307.0000000000 | 0.0564117400 | 94.46154 | 0.3318%
3.3200000000 | 308.3333000000 | 0.0567359900 | 94.87178 | 0.3337%
3.3400000000 | 310.1667000000 | 0.0570602400 | 95.43591 | 0.3356%
3.3600000000 | 312.5000000000 | 0.0574245500 | 96.15385 | 0.3378%
3.3800000000 | 315.5000000000 | 0.0577487900 | 97.07692 | 0.3397%
3.4000000000 | 318.8333000000 | 0.0580730400 | 98.10255 | 0.3416%
3.4200000000 | 320.8333000000 | 0.0583992000 | 98.71794 | 0.3435%
3.4400000000 | 322.8333000000 | 0.0587635000 | 99.33332 | 0.3457%
3.4600000000 | 325.1667000000 | 0.0590877500 | 100.0513 | 0.3476%
3.4800000000 | 328.1667000000 | 0.0594120000 | 100.9744 | 0.3495%
3.5000000000 | 330.6667000000 | 0.0597763100 | 101.7436 | 0.3516%
3.5200000000 | 333.0000000000 | 0.0601024600 | 102.4615 | 0.3535%
3.5400000000 | 335.1667000000 | 0.0604267100 | 103.1282 | 0.3555%
3.5600000000 | 337.8333000000 | 0.0607509600 | 103.9487 | 0.3574%
3.5800000000 | 341.0000000000 | 0.0610752100 | 104.9231 | 0.3593%
3.6000000000 | 343.3333000000 | 0.0613994600 | 105.641 | 0.3612%
3.6200000000 | 345.8333000000 | 0.0617637600 | 106.4102 | 0.3633%
3.6400000000 | 349.3333000000 | 0.0620880100 | 107.4872 | 0.3652%
3.6600000000 | 353.3333000000 | 0.0624141700 | 108.7179 | 0.3671%
3.6800000000 | 357.0000000000 | 0.0627384200 | 109.8462 | 0.369%
3.7000000000 | 359.0000000000 | 0.0630626700 | 110.4615 | 0.371%
3.7200000000 | 360.0000000000 | 0.0633869200 | 110.7692 | 0.3729%
3.7400000000 | 361.5000000000 | 0.0637512200 | 111.2308 | 0.375%
3.7600000000 | 363.0000000000 | 0.0640754700 | 111.6923 | 0.3769%
3.7800000000 | 364.8333000000 | 0.0643997200 | 112.2564 | 0.3788%
3.8000000000 | 368.0000000000 | 0.0647659300 | 113.2308 | 0.381%
3.8200000000 | 372.0000000000 | 0.0650901800 | 114.4615 | 0.3829%
3.8400000000 | 374.8333000000 | 0.0654144300 | 115.3333 | 0.3848%
3.8600000000 | 377.5000000000 | 0.0657386800 | 116.1538 | 0.3867%
3.8800000000 | 380.5000000000 | 0.0660629300 | 117.0769 | 0.3886%
3.9000000000 | 384.1667000000 | 0.0664291400 | 118.2051 | 0.3908%
3.9200000000 | 388.1667000000 | 0.0667533900 | 119.4359 | 0.3927%
3.9400000000 | 391.8333000000 | 0.0670776400 | 120.5641 | 0.3946%
3.9600000000 | 394.3333000000 | 0.0674018900 | 121.3333 | 0.3965%
3.9800000000 | 395.8333000000 | 0.0677261400 | 121.7949 | 0.3984%
4.0000000000 | 397.8333000000 | 0.0680503800 | 122.4102 | 0.4003%
4.0200000000 | 400.3333000000 | 0.0683746300 | 123.1795 | 0.4022%
4.0400000000 | 402.8333000000 | 0.0686988800 | 123.9487 | 0.4041%
4.0600000000 | 405.8333000000 | 0.0690650900 | 124.8718 | 0.4063%
4.0800000000 | 409.0000000000 | 0.0693893400 | 125.8462 | 0.4082%
4.1000000000 | 413.3333000000 | 0.0697135900 | 127.1795 | 0.4101%
4.1200000000 | 417.1667000000 | 0.0700779000 | 128.359 | 0.4122%
4.1400000000 | 419.1667000000 | 0.0704021500 | 128.9744 | 0.4141%
4.1600000000 | 420.8333000000 | 0.0707263900 | 129.4872 | 0.416%
4.1800000000 | 423.1667000000 | 0.0710506400 | 130.2051 | 0.4179%
4.2000000000 | 427.0000000000 | 0.0714168500 | 131.3846 | 0.4201%
4.2200000000 | 431.3333000000 | 0.0717411000 | 132.7179 | 0.422%
4.2400000000 | 434.0000000000 | 0.0720653500 | 133.5385 | 0.4239%
4.2600000000 | 435.0000000000 | 0.0723896000 | 133.8462 | 0.4258%
4.2800000000 | 435.6667000000 | 0.0727138500 | 134.0513 | 0.4277%
4.3000000000 | 437.3333000000 | 0.0730381000 | 134.5641 | 0.4296%
4.3200000000 | 437.8333000000 | 0.0733623500 | 134.7179 | 0.4315%
4.3400000000 | 439.3333000000 | 0.0737285600 | 135.1795 | 0.4337%
4.3600000000 | 443.0000000000 | 0.0740528100 | 136.3077 | 0.4356%
4.3800000000 | 447.6667000000 | 0.0743770600 | 137.7436 | 0.4375%
4.4000000000 | 451.0000000000 | 0.0747013100 | 138.7692 | 0.4394%
4.4200000000 | 457.0000000000 | 0.0750656100 | 140.6154 | 0.4416%
4.4400000000 | 462.5000000000 | 0.0753917700 | 142.3077 | 0.4435%
4.4600000000 | 466.1667000000 | 0.0757160200 | 143.4359 | 0.4454%
4.4800000000 | 468.0000000000 | 0.0760803200 | 144 | 0.4475%
4.5000000000 | 470.1667000000 | 0.0764045700 | 144.6667 | 0.4494%
4.5200000000 | 472.8333000000 | 0.0767288200 | 145.4872 | 0.4513%
4.5400000000 | 475.6667000000 | 0.0770530700 | 146.359 | 0.4533%
4.5600000000 | 479.6667000000 | 0.0773773200 | 147.5898 | 0.4552%
4.5800000000 | 484.1667000000 | 0.0777435300 | 148.9744 | 0.4573%
4.6000000000 | 488.1667000000 | 0.0780677800 | 150.2051 | 0.4592%
4.6200000000 | 490.1667000000 | 0.0783920300 | 150.8205 | 0.4611%
4.6400000000 | 493.6667000000 | 0.0787162800 | 151.8974 | 0.463%
4.6600000000 | 496.5000000000 | 0.0790405300 | 152.7692 | 0.4649%
4.6800000000 | 498.8333000000 | 0.0793647800 | 153.4872 | 0.4669%
4.7000000000 | 501.0000000000 | 0.0797309900 | 154.1538 | 0.469%
4.7200000000 | 505.6667000000 | 0.0800552400 | 155.5898 | 0.4709%
4.7400000000 | 509.0000000000 | 0.0803794900 | 156.6154 | 0.4728%
4.7600000000 | 510.8333000000 | 0.0807037400 | 157.1795 | 0.4747%
4.7800000000 | 512.5000000000 | 0.0810680400 | 157.6923 | 0.4769%
4.8000000000 | 514.8333000000 | 0.0813922900 | 158.4102 | 0.4788%
4.8200000000 | 519.1667000000 | 0.0817165400 | 159.7436 | 0.4807%
4.8400000000 | 522.5000000000 | 0.0820827500 | 160.7692 | 0.4828%
4.8600000000 | 525.0000000000 | 0.0824070000 | 161.5385 | 0.4847%
4.8800000000 | 527.0000000000 | 0.0827312500 | 162.1538 | 0.4867%
4.9000000000 | 529.5000000000 | 0.0830555000 | 162.9231 | 0.4886%
4.9200000000 | 534.0000000000 | 0.0833797500 | 164.3077 | 0.4905%
4.9400000000 | 539.1667000000 | 0.0837459600 | 165.8974 | 0.4926%
4.9600000000 | 543.0000000000 | 0.0840702100 | 167.0769 | 0.4945%
4.9800000000 | 545.6667000000 | 0.0843944500 | 167.8974 | 0.4964%
5.0000000000 | 548.3333000000 | 0.0847187000 | 168.7179 | 0.4983%
5.0200000000 | 552.5000000000 | 0.0850429500 | 170 | 0.5003%
5.0400000000 | 555.6667000000 | 0.0854072600 | 170.9744 | 0.5024%
5.0600000000 | 558.1667000000 | 0.0857315100 | 171.7436 | 0.5043%
5.0800000000 | 561.0000000000 | 0.0860576600 | 172.6154 | 0.5062%
5.1000000000 | 565.1667000000 | 0.0864219700 | 173.8974 | 0.5084%
5.1200000000 | 568.6667000000 | 0.0867462200 | 174.9744 | 0.5103%
5.1400000000 | 570.1667000000 | 0.0870704700 | 175.4359 | 0.5122%
5.1600000000 | 571.8333000000 | 0.0874347700 | 175.9487 | 0.5143%
5.1800000000 | 574.5000000000 | 0.0877609300 | 176.7692 | 0.5162%
5.2000000000 | 579.0000000000 | 0.0880851700 | 178.1538 | 0.5181%
5.2200000000 | 583.6667000000 | 0.0884094200 | 179.5898 | 0.5201%
5.2400000000 | 586.8333000000 | 0.0887336700 | 180.5641 | 0.522%
5.2600000000 | 589.3333000000 | 0.0890979800 | 181.3333 | 0.5241%
5.2800000000 | 592.5000000000 | 0.0894222300 | 182.3077 | 0.526%
5.3000000000 | 596.6667000000 | 0.0897464800 | 183.5898 | 0.5279%
5.3200000000 | 599.8333000000 | 0.0900726300 | 184.5641 | 0.5298%
5.3400000000 | 601.5000000000 | 0.0903968800 | 185.0769 | 0.5317%
5.3600000000 | 604.3333000000 | 0.0907611800 | 185.9487 | 0.5339%
5.3800000000 | 608.6667000000 | 0.0910854300 | 187.2821 | 0.5358%
5.4000000000 | 613.8333000000 | 0.0914096800 | 188.8718 | 0.5377%
5.4200000000 | 616.5000000000 | 0.0917339300 | 189.6923 | 0.5396%
5.4400000000 | 618.6667000000 | 0.0921001400 | 190.359 | 0.5418%
5.4600000000 | 622.8333000000 | 0.0924243900 | 191.641 | 0.5437%
5.4800000000 | 627.0000000000 | 0.0927486400 | 192.9231 | 0.5456%
5.5000000000 | 629.5000000000 | 0.0930728900 | 193.6923 | 0.5475%
5.5200000000 | 631.1667000000 | 0.0934371900 | 194.2051 | 0.5496%
5.5400000000 | 634.1667000000 | 0.0937614400 | 195.1282 | 0.5515%
5.5600000000 | 638.8333000000 | 0.0940876000 | 196.5641 | 0.5535%
5.5800000000 | 643.5000000000 | 0.0944118500 | 198 | 0.5554%
5.6000000000 | 646.8333000000 | 0.0947361000 | 199.0256 | 0.5573%
5.6200000000 | 647.6667000000 | 0.0950603500 | 199.2821 | 0.5592%
5.6400000000 | 649.6667000000 | 0.0954246500 | 199.8974 | 0.5613%
5.6600000000 | 652.3333000000 | 0.0957489000 | 200.7179 | 0.5632%
5.6800000000 | 655.5000000000 | 0.0960731500 | 201.6923 | 0.5651%
5.7000000000 | 659.1667000000 | 0.0963974000 | 202.8205 | 0.567%
5.7200000000 | 662.1667000000 | 0.0967235600 | 203.7436 | 0.569%
5.7400000000 | 664.6667000000 | 0.0970878600 | 204.5128 | 0.5711%
5.7600000000 | 669.0000000000 | 0.0974121100 | 205.8462 | 0.573%
5.7800000000 | 674.0000000000 | 0.0977363600 | 207.3846 | 0.5749%
5.8000000000 | 678.0000000000 | 0.0981006600 | 208.6154 | 0.5771%
5.8200000000 | 679.8333000000 | 0.0984268200 | 209.1795 | 0.579%
5.8400000000 | 682.1667000000 | 0.0987510700 | 209.8974 | 0.5809%
5.8600000000 | 685.3333000000 | 0.0990753200 | 210.8718 | 0.5828%
5.8800000000 | 688.8333000000 | 0.0994396200 | 211.9487 | 0.5849%
5.9000000000 | 692.3333000000 | 0.0997638700 | 213.0256 | 0.5868%
5.9200000000 | 696.1667000000 | 0.1000881000 | 214.2051 | 0.5888%
5.9400000000 | 699.8333000000 | 0.1004124000 | 215.3333 | 0.5907%
5.9600000000 | 702.6667000000 | 0.1007385000 | 216.2051 | 0.5926%
5.9800000000 | 705.8333000000 | 0.1010628000 | 217.1795 | 0.5945%
6.0000000000 | 709.3333000000 | 0.1013870000 | 218.2564 | 0.5964%
6.0200000000 | 712.8333000000 | 0.1017513000 | 219.3333 | 0.5985%
6.0400000000 | 716.1667000000 | 0.1020756000 | 220.359 | 0.6004%
6.0600000000 | 719.1667000000 | 0.1023998000 | 221.2821 | 0.6024%
6.0800000000 | 721.8333000000 | 0.1027241000 | 222.1026 | 0.6043%
6.1000000000 | 724.5000000000 | 0.1030903000 | 222.9231 | 0.6064%
6.1200000000 | 728.3333000000 | 0.1034145000 | 224.1026 | 0.6083%
6.1400000000 | 731.5000000000 | 0.1037388000 | 225.0769 | 0.6102%
6.1600000000 | 734.3333000000 | 0.1041031000 | 225.9487 | 0.6124%
6.1800000000 | 737.1667000000 | 0.1044273000 | 226.8205 | 0.6143%
6.2000000000 | 740.6667000000 | 0.1047535000 | 227.8974 | 0.6162%
6.2200000000 | 745.6667000000 | 0.1050777000 | 229.4359 | 0.6181%
6.2400000000 | 750.0000000000 | 0.1054020000 | 230.7692 | 0.62%
6.2600000000 | 752.5000000000 | 0.1057663000 | 231.5385 | 0.6222%
6.2800000000 | 755.6667000000 | 0.1060905000 | 232.5128 | 0.6241%
6.3000000000 | 760.3333000000 | 0.1064148000 | 233.9487 | 0.626%
6.3200000000 | 766.1667000000 | 0.1067390000 | 235.7436 | 0.6279%
6.3400000000 | 771.3333000000 | 0.1070633000 | 237.3333 | 0.6298%
6.3600000000 | 773.3333000000 | 0.1073895000 | 237.9487 | 0.6317%
6.3800000000 | 774.6667000000 | 0.1077538000 | 238.359 | 0.6338%
6.4000000000 | 776.8333000000 | 0.1080780000 | 239.0256 | 0.6358%
6.4200000000 | 780.3333000000 | 0.1084023000 | 240.1026 | 0.6377%
6.4400000000 | 784.5000000000 | 0.1087265000 | 241.3846 | 0.6396%
6.4600000000 | 788.1667000000 | 0.1090927000 | 242.5128 | 0.6417%
6.4800000000 | 790.6667000000 | 0.1094170000 | 243.2821 | 0.6436%
6.5000000000 | 793.1667000000 | 0.1097412000 | 244.0513 | 0.6455%
6.5200000000 | 797.1667000000 | 0.1100655000 | 245.2821 | 0.6474%
6.5400000000 | 802.6667000000 | 0.1103897000 | 246.9744 | 0.6494%
6.5600000000 | 805.1667000000 | 0.1107540000 | 247.7436 | 0.6515%
6.5800000000 | 806.8333000000 | 0.1110783000 | 248.2564 | 0.6534%
6.6000000000 | 809.6667000000 | 0.1114044000 | 249.1282 | 0.6553%
6.6200000000 | 815.6667000000 | 0.1117287000 | 250.9744 | 0.6572%
6.6400000000 | 818.8333000000 | 0.1120529000 | 251.9487 | 0.6591%
6.6600000000 | 820.0000000000 | 0.1123772000 | 252.3077 | 0.661%
6.6800000000 | 822.3333000000 | 0.1127014000 | 253.0256 | 0.6629%
6.7000000000 | 826.8333000000 | 0.1130257000 | 254.4102 | 0.6649%
6.7200000000 | 833.1667000000 | 0.1133900000 | 256.359 | 0.667%
6.7400000000 | 839.0000000000 | 0.1137161000 | 258.1538 | 0.6689%
6.7600000000 | 841.0000000000 | 0.1140404000 | 258.7692 | 0.6708%
6.7800000000 | 841.6667000000 | 0.1144047000 | 258.9744 | 0.673%
6.8000000000 | 843.3333000000 | 0.1147289000 | 259.4872 | 0.6749%
6.8200000000 | 847.5000000000 | 0.1150532000 | 260.7692 | 0.6768%
6.8400000000 | 852.1667000000 | 0.1153774000 | 262.2051 | 0.6787%
6.8600000000 | 855.3333000000 | 0.1157436000 | 263.1795 | 0.6808%
6.8800000000 | 858.5000000000 | 0.1160679000 | 264.1538 | 0.6828%
6.9000000000 | 862.5000000000 | 0.1163921000 | 265.3846 | 0.6847%
6.9200000000 | 866.8333000000 | 0.1167164000 | 266.7179 | 0.6866%
6.9400000000 | 869.8333000000 | 0.1170406000 | 267.641 | 0.6885%
6.9600000000 | 872.1667000000 | 0.1173649000 | 268.359 | 0.6904%
6.9800000000 | 874.0000000000 | 0.1176891000 | 268.9231 | 0.6923%
7.0000000000 | 876.0000000000 | 0.1180553000 | 269.5385 | 0.6944%
7.0200000000 | 878.5000000000 | 0.1183796000 | 270.3077 | 0.6964%
7.0400000000 | 882.6667000000 | 0.1187038000 | 271.5898 | 0.6983%
7.0600000000 | 887.3333000000 | 0.1190281000 | 273.0256 | 0.7002%
7.0800000000 | 892.1667000000 | 0.1193924000 | 274.5128 | 0.7023%
7.1000000000 | 897.1667000000 | 0.1197166000 | 276.0513 | 0.7042%
7.1200000000 | 902.0000000000 | 0.1200409000 | 277.5385 | 0.7061%
7.1400000000 | 904.5000000000 | 0.1204071000 | 278.3077 | 0.7083%
7.1600000000 | 906.8333000000 | 0.1207314000 | 279.0256 | 0.7102%
7.1800000000 | 909.6667000000 | 0.1210556000 | 279.8974 | 0.7121%
7.2000000000 | 913.6667000000 | 0.1213799000 | 281.1282 | 0.714%
7.2200000000 | 919.5000000000 | 0.1217461000 | 282.9231 | 0.7162%
7.2400000000 | 924.6667000000 | 0.1220703000 | 284.5128 | 0.7181%
7.2600000000 | 926.1667000000 | 0.1223946000 | 284.9744 | 0.72%
7.2800000000 | 928.3333000000 | 0.1227188000 | 285.641 | 0.7219%
7.3000000000 | 932.3333000000 | 0.1230431000 | 286.8718 | 0.7238%
7.3200000000 | 937.1667000000 | 0.1233673000 | 288.359 | 0.7257%
7.3400000000 | 939.3333000000 | 0.1237316000 | 289.0256 | 0.7278%
7.3600000000 | 941.0000000000 | 0.1240559000 | 289.5385 | 0.7297%
7.3800000000 | 944.6667000000 | 0.1243820000 | 290.6667 | 0.7317%
7.4000000000 | 949.3333000000 | 0.1247063000 | 292.1026 | 0.7336%
7.4200000000 | 953.5000000000 | 0.1250706000 | 293.3846 | 0.7357%
7.4400000000 | 956.0000000000 | 0.1253948000 | 294.1538 | 0.7376%
7.4600000000 | 958.6667000000 | 0.1257191000 | 294.9744 | 0.7395%
7.4800000000 | 961.6667000000 | 0.1260853000 | 295.8974 | 0.7417%
7.5000000000 | 965.6667000000 | 0.1264095000 | 297.1282 | 0.7436%
7.5200000000 | 970.0000000000 | 0.1267338000 | 298.4615 | 0.7455%
7.5400000000 | 973.3333000000 | 0.1270981000 | 299.4872 | 0.7476%
7.5600000000 | 975.6667000000 | 0.1274223000 | 300.2051 | 0.7495%
7.5800000000 | 979.3333000000 | 0.1277466000 | 301.3333 | 0.7515%
7.6000000000 | 984.1667000000 | 0.1280708000 | 302.8205 | 0.7534%
7.6200000000 | 989.0000000000 | 0.1283970000 | 304.3077 | 0.7553%
7.6400000000 | 992.3333000000 | 0.1287212000 | 305.3333 | 0.7572%
7.6600000000 | 994.8333000000 | 0.1290855000 | 306.1026 | 0.7593%
7.6800000000 | 999.1667000000 | 0.1294098000 | 307.4359 | 0.7612%
7.7000000000 | 1003.3330000000 | 0.1297340000 | 308.7178 | 0.7631%
7.7200000000 | 1006.3330000000 | 0.1300583000 | 309.6409 | 0.765%
7.7400000000 | 1007.5000000000 | 0.1304245000 | 310 | 0.7672%
7.7600000000 | 1010.3330000000 | 0.1307487000 | 310.8717 | 0.7691%
7.7800000000 | 1013.8330000000 | 0.1310730000 | 311.9486 | 0.771%
7.8000000000 | 1017.5000000000 | 0.1314373000 | 313.0769 | 0.7732%
7.8200000000 | 1021.1670000000 | 0.1317616000 | 314.2052 | 0.7751%
7.8400000000 | 1025.5000000000 | 0.1320858000 | 315.5385 | 0.777%
7.8600000000 | 1028.1670000000 | 0.1324120000 | 316.3591 | 0.7789%
7.8800000000 | 1032.0000000000 | 0.1327763000 | 317.5385 | 0.781%
7.9000000000 | 1036.6670000000 | 0.1331005000 | 318.9745 | 0.7829%
7.9200000000 | 1041.8330000000 | 0.1334248000 | 320.564 | 0.7849%
7.9400000000 | 1045.0000000000 | 0.1337490000 | 321.5385 | 0.7868%
7.9600000000 | 1049.3330000000 | 0.1340733000 | 322.8717 | 0.7887%
7.9800000000 | 1053.6670000000 | 0.1343975000 | 324.2052 | 0.7906%
8.0000000000 | 1056.3330000000 | 0.1347637000 | 325.0255 | 0.7927%
8.0200000000 | 1057.6670000000 | 0.1350880000 | 325.436 | 0.7946%
8.0400000000 | 1060.5000000000 | 0.1354122000 | 326.3077 | 0.7965%
8.0600000000 | 1065.8330000000 | 0.1357365000 | 327.9486 | 0.7984%
8.0800000000 | 1071.6670000000 | 0.1361008000 | 329.7437 | 0.8006%
8.1000000000 | 1076.3330000000 | 0.1364269000 | 331.1794 | 0.8025%
8.1200000000 | 1079.3330000000 | 0.1367512000 | 332.1025 | 0.8044%
8.1400000000 | 1082.6670000000 | 0.1370754000 | 333.1283 | 0.8063%
8.1600000000 | 1088.0000000000 | 0.1374397000 | 334.7692 | 0.8085%
8.1800000000 | 1091.8330000000 | 0.1377640000 | 335.9486 | 0.8104%
8.2000000000 | 1094.0000000000 | 0.1380882000 | 336.6154 | 0.8123%
8.2200000000 | 1095.3330000000 | 0.1384125000 | 337.0255 | 0.8142%
8.2400000000 | 1097.0000000000 | 0.1387367000 | 337.5385 | 0.8161%
8.2600000000 | 1099.5000000000 | 0.1391029000 | 338.3077 | 0.8183%
8.2800000000 | 1101.8330000000 | 0.1394272000 | 339.0255 | 0.8202%
8.3000000000 | 1104.8330000000 | 0.1397514000 | 339.9486 | 0.8221%
8.3200000000 | 1108.6670000000 | 0.1400757000 | 341.1283 | 0.824%
8.3400000000 | 1113.1670000000 | 0.1403999000 | 342.5129 | 0.8259%
8.3600000000 | 1116.0000000000 | 0.1407242000 | 343.3846 | 0.8278%
8.3800000000 | 1118.6670000000 | 0.1410904000 | 344.2052 | 0.8299%
8.4000000000 | 1122.8330000000 | 0.1414146000 | 345.4871 | 0.8319%
8.4200000000 | 1128.5000000000 | 0.1417389000 | 347.2308 | 0.8338%
8.4400000000 | 1134.5000000000 | 0.1421032000 | 349.0769 | 0.8359%
8.4600000000 | 1139.8330000000 | 0.1424274000 | 350.7178 | 0.8378%
8.4800000000 | 1143.3330000000 | 0.1427517000 | 351.7948 | 0.8397%
8.5000000000 | 1146.1670000000 | 0.1430779000 | 352.6668 | 0.8416%
8.5200000000 | 1150.0000000000 | 0.1434422000 | 353.8462 | 0.8438%
8.5400000000 | 1155.8330000000 | 0.1437664000 | 355.6409 | 0.8457%
8.5600000000 | 1158.8330000000 | 0.1440907000 | 356.564 | 0.8476%
8.5800000000 | 1162.8330000000 | 0.1444149000 | 357.7948 | 0.8495%
8.6000000000 | 1166.6670000000 | 0.1447392000 | 358.9745 | 0.8514%
8.6200000000 | 1169.3330000000 | 0.1450634000 | 359.7948 | 0.8533%
8.6400000000 | 1170.5000000000 | 0.1453896000 | 360.1538 | 0.8552%
8.6600000000 | 1174.6670000000 | 0.1457539000 | 361.436 | 0.8574%
8.6800000000 | 1178.3330000000 | 0.1460781000 | 362.564 | 0.8593%
8.7000000000 | 1181.5000000000 | 0.1464024000 | 363.5385 | 0.8612%
8.7200000000 | 1185.0000000000 | 0.1467266000 | 364.6154 | 0.8631%
8.7400000000 | 1190.6670000000 | 0.1470509000 | 366.3591 | 0.865%
8.7600000000 | 1196.1670000000 | 0.1474171000 | 368.0514 | 0.8672%
8.7800000000 | 1198.6670000000 | 0.1477413000 | 368.8206 | 0.8691%
8.8000000000 | 1200.3330000000 | 0.1480656000 | 369.3332 | 0.871%
8.8200000000 | 1202.8330000000 | 0.1484299000 | 370.1025 | 0.8731%
8.8400000000 | 1206.8330000000 | 0.1487541000 | 371.3332 | 0.875%
8.8600000000 | 1210.6670000000 | 0.1490784000 | 372.5129 | 0.8769%
8.8800000000 | 1213.3330000000 | 0.1494045000 | 373.3332 | 0.8788%
8.9000000000 | 1217.1670000000 | 0.1497288000 | 374.5129 | 0.8808%
8.9200000000 | 1222.0000000000 | 0.1500530000 | 376 | 0.8827%
8.9400000000 | 1227.3330000000 | 0.1503773000 | 377.6409 | 0.8846%
8.9600000000 | 1230.8330000000 | 0.1507416000 | 378.7178 | 0.8867%
8.9800000000 | 1234.0000000000 | 0.1510658000 | 379.6923 | 0.8886%
9.0000000000 | 1237.1670000000 | 0.1513901000 | 380.6668 | 0.8905%
9.0200000000 | 1240.3330000000 | 0.1517143000 | 381.6409 | 0.8924%
9.0400000000 | 1244.0000000000 | 0.1520405000 | 382.7692 | 0.8944%
9.0600000000 | 1248.8330000000 | 0.1523647000 | 384.2563 | 0.8963%
9.0800000000 | 1251.8330000000 | 0.1527290000 | 385.1794 | 0.8984%
9.1000000000 | 1254.8330000000 | 0.1530533000 | 386.1025 | 0.9003%
9.1200000000 | 1257.8330000000 | 0.1533775000 | 387.0255 | 0.9022%
9.1400000000 | 1261.3330000000 | 0.1537437000 | 388.1025 | 0.9044%
9.1600000000 | 1265.3330000000 | 0.1540680000 | 389.3332 | 0.9063%
9.1800000000 | 1269.0000000000 | 0.1543922000 | 390.4615 | 0.9082%
9.2000000000 | 1272.0000000000 | 0.1547165000 | 391.3846 | 0.9101%
9.2200000000 | 1275.3330000000 | 0.1550407000 | 392.4102 | 0.912%
9.2400000000 | 1279.6670000000 | 0.1553650000 | 393.7437 | 0.9139%
9.2600000000 | 1284.3330000000 | 0.1557293000 | 395.1794 | 0.9161%
9.2800000000 | 1287.8330000000 | 0.1560555000 | 396.2563 | 0.918%
9.3000000000 | 1290.8330000000 | 0.1563797000 | 397.1794 | 0.9199%
9.3200000000 | 1294.5000000000 | 0.1567039000 | 398.3077 | 0.9218%
9.3400000000 | 1298.8330000000 | 0.1570282000 | 399.6409 | 0.9237%
9.3600000000 | 1302.8330000000 | 0.1573524000 | 400.8717 | 0.9256%
9.3800000000 | 1306.6670000000 | 0.1577168000 | 402.0514 | 0.9277%
9.4000000000 | 1311.6670000000 | 0.1580410000 | 403.5898 | 0.9297%
9.4200000000 | 1316.3330000000 | 0.1583672000 | 405.0255 | 0.9316%
9.4400000000 | 1319.3330000000 | 0.1587315000 | 405.9486 | 0.9337%
9.4600000000 | 1320.5000000000 | 0.1590557000 | 406.3077 | 0.9356%
9.4800000000 | 1323.5000000000 | 0.1593800000 | 407.2308 | 0.9375%
9.5000000000 | 1327.3330000000 | 0.1597042000 | 408.4102 | 0.9394%
9.5200000000 | 1331.6670000000 | 0.1600704000 | 409.7437 | 0.9416%
9.5400000000 | 1336.3330000000 | 0.1603947000 | 411.1794 | 0.9435%
9.5600000000 | 1339.8330000000 | 0.1607189000 | 412.2563 | 0.9454%
9.5800000000 | 1342.1670000000 | 0.1610432000 | 412.9745 | 0.9473%
9.6000000000 | 1346.8330000000 | 0.1613674000 | 414.4102 | 0.9492%
9.6200000000 | 1351.8330000000 | 0.1617317000 | 415.9486 | 0.9514%
9.6400000000 | 1355.3330000000 | 0.1620560000 | 417.0255 | 0.9533%
9.6600000000 | 1357.0000000000 | 0.1623802000 | 417.5385 | 0.9552%
9.6800000000 | 1360.1670000000 | 0.1627064000 | 418.5129 | 0.9571%
9.7000000000 | 1363.3330000000 | 0.1630707000 | 419.4871 | 0.9592%
9.7200000000 | 1367.0000000000 | 0.1633949000 | 420.6154 | 0.9611%
9.7400000000 | 1371.3330000000 | 0.1637192000 | 421.9486 | 0.9631%
9.7600000000 | 1376.3330000000 | 0.1640854000 | 423.4871 | 0.9652%
9.7800000000 | 1380.6670000000 | 0.1644096000 | 424.8206 | 0.9671%
9.8000000000 | 1385.3330000000 | 0.1647339000 | 426.2563 | 0.969%
9.8200000000 | 1389.6670000000 | 0.1650581000 | 427.5898 | 0.9709%
9.8400000000 | 1393.1670000000 | 0.1654224000 | 428.6668 | 0.9731%
9.8600000000 | 1395.8330000000 | 0.1657467000 | 429.4871 | 0.975%
9.8800000000 | 1399.1670000000 | 0.1660709000 | 430.5129 | 0.9769%
9.9000000000 | 1405.3330000000 | 0.1663952000 | 432.4102 | 0.9788%
9.9200000000 | 1410.6670000000 | 0.1667213000 | 434.0514 | 0.9807%
9.9400000000 | 1413.0000000000 | 0.1670856000 | 434.7692 | 0.9829%
9.9600000000 | 1413.6670000000 | 0.1674099000 | 434.9745 | 0.9848%
9.9800000000 | 1418.1670000000 | 0.1677341000 | 436.3591 | 0.9867%
10.0000000000 | 1422.5000000000 | 0.1680584000 | 437.6923 | 0.9886%
10.0200000000 | 1426.1670000000 | 0.1683826000 | 438.8206 | 0.9905%
10.0400000000 | 1429.0000000000 | 0.1687489000 | 439.6923 | 0.9926%
10.0600000000 | 1431.0000000000 | 0.1690731000 | 440.3077 | 0.9945%
10.0800000000 | 1436.3330000000 | 0.1693974000 | 441.9486 | 0.9965%
10.1000000000 | 1441.8330000000 | 0.1697617000 | 443.6409 | 0.9986%
10.1200000000 | 1445.3330000000 | 0.1700859000 | 444.7178 | 1.001%
10.1400000000 | 1447.3330000000 | 0.1704102000 | 445.3332 | 1.002%
10.1600000000 | 1449.6670000000 | 0.1707764000 | 446.0514 | 1.005%
10.1800000000 | 1453.8330000000 | 0.1711006000 | 447.3332 | 1.006%
10.2000000000 | 1457.8330000000 | 0.1714249000 | 448.564 | 1.008%
10.2200000000 | 1461.5000000000 | 0.1717491000 | 449.6923 | 1.01%
10.2400000000 | 1465.3330000000 | 0.1720734000 | 450.8717 | 1.012%
10.2600000000 | 1470.1670000000 | 0.1724396000 | 452.3591 | 1.014%
10.2800000000 | 1474.1670000000 | 0.1727638000 | 453.5898 | 1.016%
10.3000000000 | 1478.0000000000 | 0.1730881000 | 454.7692 | 1.018%
10.3200000000 | 1481.6670000000 | 0.1734123000 | 455.8975 | 1.02%
10.3400000000 | 1485.3330000000 | 0.1737366000 | 457.0255 | 1.022%
10.3600000000 | 1488.8330000000 | 0.1740608000 | 458.1025 | 1.024%
10.3800000000 | 1493.8330000000 | 0.1744251000 | 459.6409 | 1.026%
10.4000000000 | 1498.1670000000 | 0.1747513000 | 460.9745 | 1.028%
10.4200000000 | 1500.3330000000 | 0.1750755000 | 461.6409 | 1.03%
10.4400000000 | 1501.6670000000 | 0.1754398000 | 462.0514 | 1.032%
10.4600000000 | 1503.8330000000 | 0.1757641000 | 462.7178 | 1.034%
10.4800000000 | 1508.3330000000 | 0.1760883000 | 464.1025 | 1.036%
10.5000000000 | 1513.0000000000 | 0.1764126000 | 465.5385 | 1.038%
10.5200000000 | 1517.1670000000 | 0.1767788000 | 466.8206 | 1.04%
10.5400000000 | 1521.1670000000 | 0.1771030000 | 468.0514 | 1.042%
10.5600000000 | 1525.8330000000 | 0.1774273000 | 469.4871 | 1.044%
10.5800000000 | 1530.0000000000 | 0.1777515000 | 470.7692 | 1.046%
10.6000000000 | 1532.6670000000 | 0.1780758000 | 471.5898 | 1.048%
10.6200000000 | 1535.5000000000 | 0.1784000000 | 472.4615 | 1.049%
10.6400000000 | 1539.0000000000 | 0.1787243000 | 473.5385 | 1.051%
10.6600000000 | 1543.6670000000 | 0.1790905000 | 474.9745 | 1.053%
10.6800000000 | 1550.1670000000 | 0.1794147000 | 476.9745 | 1.055%
10.7000000000 | 1555.1670000000 | 0.1797390000 | 478.5129 | 1.057%
10.7200000000 | 1557.6670000000 | 0.1800632000 | 479.2822 | 1.059%
10.7400000000 | 1559.3330000000 | 0.1804276000 | 479.7948 | 1.061%
10.7600000000 | 1562.3330000000 | 0.1807518000 | 480.7178 | 1.063%
10.7800000000 | 1566.1670000000 | 0.1810760000 | 481.8975 | 1.065%
10.8000000000 | 1568.3330000000 | 0.1814423000 | 482.564 | 1.067%
10.8200000000 | 1570.3330000000 | 0.1817665000 | 483.1794 | 1.069%
10.8400000000 | 1573.5000000000 | 0.1820908000 | 484.1538 | 1.071%
10.8600000000 | 1578.5000000000 | 0.1824150000 | 485.6923 | 1.073%
10.8800000000 | 1583.5000000000 | 0.1827393000 | 487.2308 | 1.075%
10.9000000000 | 1587.0000000000 | 0.1830635000 | 488.3077 | 1.077%
10.9200000000 | 1590.1670000000 | 0.1833878000 | 489.2822 | 1.079%
10.9400000000 | 1592.8330000000 | 0.1837540000 | 490.1025 | 1.081%
10.9600000000 | 1594.8330000000 | 0.1840782000 | 490.7178 | 1.083%
10.9800000000 | 1597.3330000000 | 0.1844025000 | 491.4871 | 1.085%
11.0000000000 | 1601.3330000000 | 0.1847267000 | 492.7178 | 1.087%
11.0200000000 | 1605.6670000000 | 0.1850510000 | 494.0514 | 1.089%
11.0400000000 | 1610.3330000000 | 0.1854172000 | 495.4871 | 1.091%
11.0600000000 | 1615.0000000000 | 0.1857414000 | 496.9231 | 1.093%
11.0800000000 | 1620.1670000000 | 0.1860657000 | 498.5129 | 1.095%
11.1000000000 | 1623.3330000000 | 0.1864300000 | 499.4871 | 1.097%
11.1200000000 | 1625.6670000000 | 0.1867542000 | 500.2052 | 1.099%
11.1400000000 | 1628.5000000000 | 0.1870785000 | 501.0769 | 1.1%
11.1600000000 | 1632.8330000000 | 0.1874027000 | 502.4102 | 1.102%
11.1800000000 | 1636.8330000000 | 0.1877289000 | 503.6409 | 1.104%
11.2000000000 | 1640.1670000000 | 0.1880932000 | 504.6668 | 1.106%
11.2200000000 | 1644.0000000000 | 0.1884174000 | 505.8462 | 1.108%
11.2400000000 | 1649.8330000000 | 0.1887417000 | 507.6409 | 1.11%
11.2600000000 | 1657.1670000000 | 0.1890659000 | 509.8975 | 1.112%
11.2800000000 | 1658.6670000000 | 0.1893902000 | 510.3591 | 1.114%
11.3000000000 | 1660.6670000000 | 0.1897144000 | 510.9745 | 1.116%
11.3200000000 | 1661.8330000000 | 0.1900387000 | 511.3332 | 1.118%
11.3400000000 | 1664.3330000000 | 0.1904049000 | 512.1025 | 1.12%
11.3600000000 | 1669.1670000000 | 0.1907291000 | 513.5898 | 1.122%
11.3800000000 | 1673.8330000000 | 0.1910534000 | 515.0255 | 1.124%
11.4000000000 | 1677.5000000000 | 0.1913776000 | 516.1538 | 1.126%
11.4200000000 | 1680.1670000000 | 0.1917439000 | 516.9745 | 1.128%
11.4400000000 | 1682.8330000000 | 0.1920681000 | 517.7948 | 1.13%
11.4600000000 | 1685.8330000000 | 0.1923923000 | 518.7178 | 1.132%
11.4800000000 | 1689.1670000000 | 0.1927166000 | 519.7437 | 1.134%
11.5000000000 | 1692.3330000000 | 0.1930408000 | 520.7178 | 1.136%
11.5200000000 | 1696.1670000000 | 0.1934052000 | 521.8975 | 1.138%
11.5400000000 | 1700.6670000000 | 0.1937294000 | 523.2822 | 1.14%
11.5600000000 | 1705.3330000000 | 0.1940536000 | 524.7178 | 1.141%
11.5800000000 | 1708.5000000000 | 0.1943798000 | 525.6923 | 1.143%
11.6000000000 | 1710.8330000000 | 0.1947041000 | 526.4102 | 1.145%
11.6200000000 | 1714.6670000000 | 0.1950283000 | 527.5898 | 1.147%
11.6400000000 | 1719.8330000000 | 0.1953526000 | 529.1794 | 1.149%
11.6600000000 | 1724.8330000000 | 0.1957169000 | 530.7178 | 1.151%
11.6800000000 | 1727.6670000000 | 0.1960411000 | 531.5898 | 1.153%
11.7000000000 | 1729.3330000000 | 0.1963654000 | 532.1025 | 1.155%
11.7200000000 | 1732.0000000000 | 0.1966915000 | 532.9231 | 1.157%
11.7400000000 | 1735.6670000000 | 0.1970558000 | 534.0514 | 1.159%
11.7600000000 | 1740.0000000000 | 0.1973801000 | 535.3846 | 1.161%
11.7800000000 | 1744.0000000000 | 0.1977043000 | 536.6154 | 1.163%
11.8000000000 | 1745.3330000000 | 0.1980686000 | 537.0255 | 1.165%
11.8200000000 | 1748.1670000000 | 0.1983948000 | 537.8975 | 1.167%
11.8400000000 | 1752.1670000000 | 0.1987190000 | 539.1283 | 1.169%
11.8600000000 | 1756.6670000000 | 0.1990433000 | 540.5129 | 1.171%
11.8800000000 | 1760.3330000000 | 0.1993675000 | 541.6409 | 1.173%
11.9000000000 | 1763.8330000000 | 0.1996918000 | 542.7178 | 1.175%
11.9200000000 | 1768.5000000000 | 0.2000561000 | 544.1538 | 1.177%
11.9400000000 | 1773.0000000000 | 0.2003803000 | 545.5385 | 1.179%
11.9600000000 | 1776.6670000000 | 0.2007065000 | 546.6668 | 1.181%
11.9800000000 | 1778.8330000000 | 0.2010307000 | 547.3332 | 1.183%
12.0000000000 | 1781.5000000000 | 0.2013550000 | 548.1538 | 1.184%
12.0200000000 | 1785.3330000000 | 0.2017193000 | 549.3332 | 1.187%
12.0400000000 | 1790.1670000000 | 0.2020435000 | 550.8206 | 1.188%
12.0600000000 | 1795.1670000000 | 0.2023678000 | 552.3591 | 1.19%
12.0800000000 | 1799.5000000000 | 0.2027340000 | 553.6923 | 1.193%
12.1000000000 | 1803.1670000000 | 0.2030582000 | 554.8206 | 1.194%
12.1200000000 | 1806.1670000000 | 0.2033825000 | 555.7437 | 1.196%
12.1400000000 | 1809.0000000000 | 0.2037468000 | 556.6154 | 1.199%
12.1600000000 | 1811.5000000000 | 0.2040710000 | 557.3846 | 1.2%
12.1800000000 | 1814.0000000000 | 0.2043953000 | 558.1538 | 1.202%
12.2000000000 | 1818.8330000000 | 0.2047195000 | 559.6409 | 1.204%
12.2200000000 | 1825.3330000000 | 0.2050858000 | 561.6409 | 1.206%
12.2400000000 | 1829.1670000000 | 0.2054100000 | 562.8206 | 1.208%
12.2600000000 | 1830.0000000000 | 0.2057343000 | 563.0769 | 1.21%
12.2800000000 | 1830.5000000000 | 0.2060585000 | 563.2308 | 1.212%
12.3000000000 | 1833.3330000000 | 0.2063828000 | 564.1025 | 1.214%
12.3200000000 | 1834.5000000000 | 0.2067490000 | 564.4615 | 1.216%
12.3400000000 | 1837.6670000000 | 0.2070732000 | 565.436 | 1.218%
12.3600000000 | 1843.1670000000 | 0.2073975000 | 567.1283 | 1.22%
12.3800000000 | 1850.1670000000 | 0.2077217000 | 569.2822 | 1.222%
12.4000000000 | 1855.3330000000 | 0.2080860000 | 570.8717 | 1.224%
12.4200000000 | 1860.5000000000 | 0.2084103000 | 572.4615 | 1.226%
12.4400000000 | 1863.8330000000 | 0.2087345000 | 573.4871 | 1.228%
12.4600000000 | 1865.5000000000 | 0.2091007000 | 574 | 1.23%
12.4800000000 | 1866.8330000000 | 0.2094250000 | 574.4102 | 1.232%
12.5000000000 | 1871.0000000000 | 0.2097492000 | 575.6923 | 1.234%
12.5200000000 | 1875.8330000000 | 0.2100735000 | 577.1794 | 1.236%
12.5400000000 | 1880.3330000000 | 0.2103977000 | 578.564 | 1.238%
12.5600000000 | 1884.1670000000 | 0.2107639000 | 579.7437 | 1.24%
12.5800000000 | 1888.3330000000 | 0.2110882000 | 581.0255 | 1.242%
12.6000000000 | 1893.5000000000 | 0.2114124000 | 582.6154 | 1.244%
12.6200000000 | 1897.3330000000 | 0.2117367000 | 583.7948 | 1.246%
12.6400000000 | 1899.3330000000 | 0.2120609000 | 584.4102 | 1.247%
12.6600000000 | 1901.0000000000 | 0.2124252000 | 584.9231 | 1.25%
12.6800000000 | 1903.5000000000 | 0.2127495000 | 585.6923 | 1.251%
12.7000000000 | 1908.3330000000 | 0.2130756000 | 587.1794 | 1.253%
12.7200000000 | 1913.1670000000 | 0.2133999000 | 588.6668 | 1.255%
12.7400000000 | 1916.6670000000 | 0.2137642000 | 589.7437 | 1.257%
12.7600000000 | 1919.5000000000 | 0.2140884000 | 590.6154 | 1.259%
12.7800000000 | 1922.5000000000 | 0.2144127000 | 591.5385 | 1.261%
12.8000000000 | 1926.0000000000 | 0.2147789000 | 592.6154 | 1.263%
12.8200000000 | 1928.6670000000 | 0.2151031000 | 593.436 | 1.265%
12.8400000000 | 1931.5000000000 | 0.2154274000 | 594.3077 | 1.267%
12.8600000000 | 1934.6670000000 | 0.2157516000 | 595.2822 | 1.269%
12.8800000000 | 1938.5000000000 | 0.2160759000 | 596.4615 | 1.271%
12.9000000000 | 1943.6670000000 | 0.2164402000 | 598.0514 | 1.273%
12.9200000000 | 1948.0000000000 | 0.2167645000 | 599.3846 | 1.275%
12.9400000000 | 1951.5000000000 | 0.2170906000 | 600.4615 | 1.277%
12.9600000000 | 1955.3330000000 | 0.2174149000 | 601.6409 | 1.279%
12.9800000000 | 1960.1670000000 | 0.2177391000 | 603.1283 | 1.281%
13.0000000000 | 1964.0000000000 | 0.2180634000 | 604.3077 | 1.283%
13.0200000000 | 1966.6670000000 | 0.2184277000 | 605.1283 | 1.285%
13.0400000000 | 1969.5000000000 | 0.2187519000 | 606 | 1.287%
13.0600000000 | 1972.1670000000 | 0.2190762000 | 606.8206 | 1.289%
13.0800000000 | 1975.0000000000 | 0.2194023000 | 607.6923 | 1.291%
13.1000000000 | 1977.8330000000 | 0.2197666000 | 608.564 | 1.293%
13.1200000000 | 1981.1670000000 | 0.2200909000 | 609.5898 | 1.295%
13.1400000000 | 1984.3330000000 | 0.2204151000 | 610.564 | 1.297%
13.1600000000 | 1988.1670000000 | 0.2207794000 | 611.7437 | 1.299%
13.1800000000 | 1992.5000000000 | 0.2211056000 | 613.0769 | 1.301%
13.2000000000 | 1997.1670000000 | 0.2214298000 | 614.5129 | 1.303%
13.2200000000 | 2000.5000000000 | 0.2217541000 | 615.5385 | 1.304%
13.2400000000 | 2003.8330000000 | 0.2220783000 | 616.564 | 1.306%
13.2600000000 | 2008.0000000000 | 0.2224026000 | 617.8462 | 1.308%
13.2800000000 | 2012.3330000000 | 0.2227268000 | 619.1794 | 1.31%
13.3000000000 | 2015.6670000000 | 0.2230911000 | 620.2052 | 1.312%
13.3200000000 | 2017.8330000000 | 0.2234154000 | 620.8717 | 1.314%
13.3400000000 | 2021.3330000000 | 0.2237415000 | 621.9486 | 1.316%
13.3600000000 | 2026.3330000000 | 0.2240658000 | 623.4871 | 1.318%
13.3800000000 | 2031.5000000000 | 0.2243900000 | 625.0769 | 1.32%
13.4000000000 | 2035.1670000000 | 0.2247543000 | 626.2052 | 1.322%
13.4200000000 | 2037.1670000000 | 0.2250786000 | 626.8206 | 1.324%
13.4400000000 | 2040.0000000000 | 0.2254028000 | 627.6923 | 1.326%
13.4600000000 | 2043.8330000000 | 0.2257690000 | 628.8717 | 1.328%
13.4800000000 | 2047.8330000000 | 0.2260933000 | 630.1025 | 1.33%
13.5000000000 | 2050.8330000000 | 0.2264175000 | 631.0255 | 1.332%
13.5200000000 | 2053.1670000000 | 0.2267418000 | 631.7437 | 1.334%
13.5400000000 | 2056.3330000000 | 0.2270660000 | 632.7178 | 1.336%
13.5600000000 | 2059.8330000000 | 0.2273903000 | 633.7948 | 1.338%
13.5800000000 | 2063.3330000000 | 0.2277565000 | 634.8717 | 1.34%
13.6000000000 | 2066.8330000000 | 0.2280807000 | 635.9486 | 1.342%
13.6200000000 | 2071.0000000000 | 0.2284050000 | 637.2308 | 1.344%
13.6400000000 | 2075.6670000000 | 0.2287292000 | 638.6668 | 1.345%
13.6600000000 | 2079.5000000000 | 0.2290535000 | 639.8462 | 1.347%
13.6800000000 | 2082.1670000000 | 0.2293777000 | 640.6668 | 1.349%
13.7000000000 | 2085.0000000000 | 0.2297421000 | 641.5385 | 1.351%
13.7200000000 | 2088.5000000000 | 0.2300682000 | 642.6154 | 1.353%
13.7400000000 | 2093.5000000000 | 0.2303925000 | 644.1538 | 1.355%
13.7600000000 | 2099.0000000000 | 0.2307167000 | 645.8462 | 1.357%
13.7800000000 | 2102.6670000000 | 0.2310810000 | 646.9745 | 1.359%
13.8000000000 | 2103.3330000000 | 0.2314053000 | 647.1794 | 1.361%
13.8200000000 | 2105.8330000000 | 0.2317295000 | 647.9486 | 1.363%
13.8400000000 | 2109.6670000000 | 0.2320538000 | 649.1283 | 1.365%
13.8600000000 | 2114.5000000000 | 0.2324200000 | 650.6154 | 1.367%
13.8800000000 | 2119.3330000000 | 0.2327442000 | 652.1025 | 1.369%
13.9000000000 | 2123.6670000000 | 0.2330685000 | 653.436 | 1.371%
13.9200000000 | 2127.6670000000 | 0.2333927000 | 654.6668 | 1.373%
13.9400000000 | 2131.1670000000 | 0.2337170000 | 655.7437 | 1.375%
13.9600000000 | 2134.1670000000 | 0.2340412000 | 656.6668 | 1.377%
13.9800000000 | 2136.6670000000 | 0.2343655000 | 657.436 | 1.379%
14.0000000000 | 2138.6670000000 | 0.2346897000 | 658.0514 | 1.381%
14.0200000000 | 2140.8330000000 | 0.2350559000 | 658.7178 | 1.383%
14.0400000000 | 2146.1670000000 | 0.2353802000 | 660.3591 | 1.385%
14.0600000000 | 2151.8330000000 | 0.2357044000 | 662.1025 | 1.386%
14.0800000000 | 2155.8330000000 | 0.2360687000 | 663.3332 | 1.389%
14.1000000000 | 2157.1670000000 | 0.2363930000 | 663.7437 | 1.391%
14.1200000000 | 2158.8330000000 | 0.2367191000 | 664.2563 | 1.392%
14.1400000000 | 2162.1670000000 | 0.2370434000 | 665.2822 | 1.394%
14.1600000000 | 2165.1670000000 | 0.2374077000 | 666.2052 | 1.397%
14.1800000000 | 2168.0000000000 | 0.2377319000 | 667.0769 | 1.398%
14.2000000000 | 2171.6670000000 | 0.2380562000 | 668.2052 | 1.4%
14.2200000000 | 2176.3330000000 | 0.2383804000 | 669.6409 | 1.402%
14.2400000000 | 2181.6670000000 | 0.2387047000 | 671.2822 | 1.404%
14.2600000000 | 2186.0000000000 | 0.2390308000 | 672.6154 | 1.406%
14.2800000000 | 2189.1670000000 | 0.2393551000 | 673.5898 | 1.408%
14.3000000000 | 2192.1670000000 | 0.2397194000 | 674.5129 | 1.41%
14.3200000000 | 2195.3330000000 | 0.2400436000 | 675.4871 | 1.412%
14.3400000000 | 2198.8330000000 | 0.2403679000 | 676.564 | 1.414%
14.3600000000 | 2202.8330000000 | 0.2406921000 | 677.7948 | 1.416%
14.3800000000 | 2206.5000000000 | 0.2410583000 | 678.9231 | 1.418%
14.4000000000 | 2209.0000000000 | 0.2413826000 | 679.6923 | 1.42%
14.4200000000 | 2211.8330000000 | 0.2417068000 | 680.564 | 1.422%
14.4400000000 | 2214.6670000000 | 0.2420712000 | 681.436 | 1.424%
14.4600000000 | 2217.8330000000 | 0.2423954000 | 682.4102 | 1.426%
14.4800000000 | 2221.1670000000 | 0.2427197000 | 683.436 | 1.428%
14.5000000000 | 2224.6670000000 | 0.2430859000 | 684.5129 | 1.43%
14.5200000000 | 2228.8330000000 | 0.2434101000 | 685.7948 | 1.432%
14.5400000000 | 2234.3330000000 | 0.2437344000 | 687.4871 | 1.434%
14.5600000000 | 2239.1670000000 | 0.2440586000 | 688.9745 | 1.436%
14.5800000000 | 2242.6670000000 | 0.2443829000 | 690.0514 | 1.438%
14.6000000000 | 2244.6670000000 | 0.2447071000 | 690.6668 | 1.439%
14.6200000000 | 2246.6670000000 | 0.2450733000 | 691.2822 | 1.442%
14.6400000000 | 2250.3330000000 | 0.2453976000 | 692.4102 | 1.444%
14.6600000000 | 2255.1670000000 | 0.2457218000 | 693.8975 | 1.445%
14.6800000000 | 2260.5000000000 | 0.2460461000 | 695.5385 | 1.447%
14.7000000000 | 2265.5000000000 | 0.2464104000 | 697.0769 | 1.449%
14.7200000000 | 2270.0000000000 | 0.2467346000 | 698.4615 | 1.451%
14.7400000000 | 2272.5000000000 | 0.2470608000 | 699.2308 | 1.453%
14.7600000000 | 2273.8330000000 | 0.2474251000 | 699.6409 | 1.455%
14.7800000000 | 2275.3330000000 | 0.2477493000 | 700.1025 | 1.457%
14.8000000000 | 2278.0000000000 | 0.2480736000 | 700.9231 | 1.459%
14.8200000000 | 2282.1670000000 | 0.2483978000 | 702.2052 | 1.461%
14.8400000000 | 2285.8330000000 | 0.2487640000 | 703.3332 | 1.463%
14.8600000000 | 2289.1670000000 | 0.2490883000 | 704.3591 | 1.465%
14.8800000000 | 2292.6670000000 | 0.2494125000 | 705.436 | 1.467%
14.9000000000 | 2296.0000000000 | 0.2497368000 | 706.4615 | 1.469%
14.9200000000 | 2299.3330000000 | 0.2500610000 | 707.4871 | 1.471%
14.9400000000 | 2303.3330000000 | 0.2503853000 | 708.7178 | 1.473%
14.9600000000 | 2307.0000000000 | 0.2507496000 | 709.8462 | 1.475%
14.9800000000 | 2310.6670000000 | 0.2510738000 | 710.9745 | 1.477%
15.0000000000 | 2314.6670000000 | 0.2514000000 | 712.2052 | 1.479%
15.0200000000 | 2319.8330000000 | 0.2517643000 | 713.7948 | 1.481%
15.0400000000 | 2324.1670000000 | 0.2520885000 | 715.1283 | 1.483%
15.0600000000 | 2327.1670000000 | 0.2524128000 | 716.0514 | 1.485%
15.0800000000 | 2329.6670000000 | 0.2527370000 | 716.8206 | 1.487%
15.1000000000 | 2332.5000000000 | 0.2531033000 | 717.6923 | 1.489%
15.1200000000 | 2336.5000000000 | 0.2534275000 | 718.9231 | 1.491%
15.1400000000 | 2339.6670000000 | 0.2537518000 | 719.8975 | 1.493%
15.1600000000 | 2342.3330000000 | 0.2540760000 | 720.7178 | 1.495%
15.1800000000 | 2346.3330000000 | 0.2544403000 | 721.9486 | 1.497%
15.2000000000 | 2351.3330000000 | 0.2547646000 | 723.4871 | 1.499%
15.2200000000 | 2355.8330000000 | 0.2550888000 | 724.8717 | 1.501%
15.2400000000 | 2359.6670000000 | 0.2554150000 | 726.0514 | 1.502%
15.2600000000 | 2362.8330000000 | 0.2557392000 | 727.0255 | 1.504%
15.2800000000 | 2365.5000000000 | 0.2560635000 | 727.8462 | 1.506%
15.3000000000 | 2368.0000000000 | 0.2563877000 | 728.6154 | 1.508%
15.3200000000 | 2371.1670000000 | 0.2567520000 | 729.5898 | 1.51%
15.3400000000 | 2375.1670000000 | 0.2570763000 | 730.8206 | 1.512%
15.3600000000 | 2378.3330000000 | 0.2574005000 | 731.7948 | 1.514%
15.3800000000 | 2382.1670000000 | 0.2577667000 | 732.9745 | 1.516%
15.4000000000 | 2386.3330000000 | 0.2580910000 | 734.2563 | 1.518%
15.4200000000 | 2390.0000000000 | 0.2584152000 | 735.3846 | 1.52%
15.4400000000 | 2393.1670000000 | 0.2587395000 | 736.3591 | 1.522%
15.4600000000 | 2396.1670000000 | 0.2591038000 | 737.2822 | 1.524%
15.4800000000 | 2398.3330000000 | 0.2594299000 | 737.9486 | 1.526%
15.5000000000 | 2400.3330000000 | 0.2597542000 | 738.564 | 1.528%
15.5200000000 | 2404.3330000000 | 0.2600784000 | 739.7948 | 1.53%
15.5400000000 | 2408.8330000000 | 0.2604027000 | 741.1794 | 1.532%
15.5600000000 | 2412.3330000000 | 0.2607269000 | 742.2563 | 1.534%
15.5800000000 | 2416.3330000000 | 0.2610912000 | 743.4871 | 1.536%
15.6000000000 | 2421.6670000000 | 0.2614155000 | 745.1283 | 1.538%
15.6200000000 | 2427.8330000000 | 0.2617416000 | 747.0255 | 1.54%
15.6400000000 | 2431.3330000000 | 0.2620659000 | 748.1025 | 1.542%
15.6600000000 | 2433.8330000000 | 0.2623901000 | 748.8717 | 1.543%
15.6800000000 | 2436.3330000000 | 0.2627544000 | 749.6409 | 1.546%
15.7000000000 | 2439.1670000000 | 0.2630787000 | 750.5129 | 1.548%
15.7200000000 | 2442.8330000000 | 0.2634029000 | 751.6409 | 1.549%
15.7400000000 | 2445.6670000000 | 0.2637272000 | 752.5129 | 1.551%
15.7600000000 | 2448.6670000000 | 0.2640934000 | 753.436 | 1.553%
15.7800000000 | 2452.0000000000 | 0.2644176000 | 754.4615 | 1.555%
15.8000000000 | 2455.8330000000 | 0.2647419000 | 755.6409 | 1.557%
15.8200000000 | 2459.6670000000 | 0.2650661000 | 756.8206 | 1.559%
15.8400000000 | 2462.8330000000 | 0.2654305000 | 757.7948 | 1.561%
15.8600000000 | 2466.0000000000 | 0.2657547000 | 758.7692 | 1.563%
15.8800000000 | 2470.5000000000 | 0.2660809000 | 760.1538 | 1.565%
15.9000000000 | 2475.6670000000 | 0.2664051000 | 761.7437 | 1.567%
15.9200000000 | 2480.5000000000 | 0.2667294000 | 763.2308 | 1.569%
15.9400000000 | 2483.0000000000 | 0.2670536000 | 764 | 1.571%
15.9600000000 | 2485.1670000000 | 0.2673779000 | 764.6668 | 1.573%
15.9800000000 | 2487.8330000000 | 0.2677422000 | 765.4871 | 1.575%
16.0000000000 | 2491.1670000000 | 0.2680664000 | 766.5129 | 1.577%
16.0200000000 | 2496.0000000000 | 0.2683926000 | 768 | 1.579%
16.0400000000 | 2501.5000000000 | 0.2687168000 | 769.6923 | 1.581%
16.0600000000 | 2505.5000000000 | 0.2690811000 | 770.9231 | 1.583%
16.0800000000 | 2508.8330000000 | 0.2694054000 | 771.9486 | 1.585%
16.1000000000 | 2512.0000000000 | 0.2697296000 | 772.9231 | 1.587%
16.1200000000 | 2514.8330000000 | 0.2700958000 | 773.7948 | 1.589%
16.1400000000 | 2516.6670000000 | 0.2704201000 | 774.3591 | 1.591%
16.1600000000 | 2519.6670000000 | 0.2707443000 | 775.2822 | 1.593%
16.1800000000 | 2523.1670000000 | 0.2710686000 | 776.3591 | 1.595%
16.2000000000 | 2527.1670000000 | 0.2713928000 | 777.5898 | 1.596%
16.2200000000 | 2531.1670000000 | 0.2717171000 | 778.8206 | 1.598%
16.2400000000 | 2534.3330000000 | 0.2720814000 | 779.7948 | 1.6%
16.2600000000 | 2537.5000000000 | 0.2724075000 | 780.7692 | 1.602%
16.2800000000 | 2540.3330000000 | 0.2727318000 | 781.6409 | 1.604%
16.3000000000 | 2542.6670000000 | 0.2730560000 | 782.3591 | 1.606%
16.3200000000 | 2544.6670000000 | 0.2733803000 | 782.9745 | 1.608%
16.3400000000 | 2548.8330000000 | 0.2737045000 | 784.2563 | 1.61%
16.3600000000 | 2555.8330000000 | 0.2740688000 | 786.4102 | 1.612%
16.3800000000 | 2561.8330000000 | 0.2743931000 | 788.2563 | 1.614%
16.4000000000 | 2566.1670000000 | 0.2747192000 | 789.5898 | 1.616%
16.4200000000 | 2568.3330000000 | 0.2750835000 | 790.2563 | 1.618%
16.4400000000 | 2569.5000000000 | 0.2754078000 | 790.6154 | 1.62%
16.4600000000 | 2571.6670000000 | 0.2757320000 | 791.2822 | 1.622%
16.4800000000 | 2576.3330000000 | 0.2760563000 | 792.7178 | 1.624%
16.5000000000 | 2581.5000000000 | 0.2763805000 | 794.3077 | 1.626%
16.5200000000 | 2585.6670000000 | 0.2767467000 | 795.5898 | 1.628%
16.5400000000 | 2589.3330000000 | 0.2770710000 | 796.7178 | 1.63%
16.5600000000 | 2593.8330000000 | 0.2773952000 | 798.1025 | 1.632%
16.5800000000 | 2598.0000000000 | 0.2777195000 | 799.3846 | 1.634%
16.6000000000 | 2601.3330000000 | 0.2780437000 | 800.4102 | 1.636%
16.6200000000 | 2603.1670000000 | 0.2783680000 | 800.9745 | 1.637%
16.6400000000 | 2603.6670000000 | 0.2786922000 | 801.1283 | 1.639%
16.6600000000 | 2607.3330000000 | 0.2790585000 | 802.2563 | 1.642%
16.6800000000 | 2611.6670000000 | 0.2793827000 | 803.5898 | 1.643%
16.7000000000 | 2615.1670000000 | 0.2797070000 | 804.6668 | 1.645%
16.7200000000 | 2617.5000000000 | 0.2800312000 | 805.3846 | 1.647%
16.7400000000 | 2620.6670000000 | 0.2803955000 | 806.3591 | 1.649%
16.7600000000 | 2624.0000000000 | 0.2807198000 | 807.3846 | 1.651%
16.7800000000 | 2627.6670000000 | 0.2810440000 | 808.5129 | 1.653%
16.8000000000 | 2631.5000000000 | 0.2814102000 | 809.6923 | 1.655%
16.8200000000 | 2635.3330000000 | 0.2817345000 | 810.8717 | 1.657%
16.8400000000 | 2638.3330000000 | 0.2820587000 | 811.7948 | 1.659%
16.8600000000 | 2643.0000000000 | 0.2823830000 | 813.2308 | 1.661%
16.8800000000 | 2647.5000000000 | 0.2827072000 | 814.6154 | 1.663%
16.9000000000 | 2651.3330000000 | 0.2830315000 | 815.7948 | 1.665%
16.9200000000 | 2654.3330000000 | 0.2833977000 | 816.7178 | 1.667%
16.9400000000 | 2658.1670000000 | 0.2837219000 | 817.8975 | 1.669%
16.9600000000 | 2661.8330000000 | 0.2840462000 | 819.0255 | 1.671%
16.9800000000 | 2665.3330000000 | 0.2843704000 | 820.1025 | 1.673%
17.0000000000 | 2668.3330000000 | 0.2846947000 | 821.0255 | 1.675%
17.0200000000 | 2670.6670000000 | 0.2850590000 | 821.7437 | 1.677%
17.0400000000 | 2672.8330000000 | 0.2853851000 | 822.4102 | 1.679%
17.0600000000 | 2677.1670000000 | 0.2857094000 | 823.7437 | 1.681%
17.0800000000 | 2680.8330000000 | 0.2860737000 | 824.8717 | 1.683%
17.1000000000 | 2683.6670000000 | 0.2863979000 | 825.7437 | 1.685%
17.1200000000 | 2686.5000000000 | 0.2867222000 | 826.6154 | 1.687%
17.1400000000 | 2690.1670000000 | 0.2870884000 | 827.7437 | 1.689%
17.1600000000 | 2693.8330000000 | 0.2874126000 | 828.8717 | 1.691%
17.1800000000 | 2698.5000000000 | 0.2877369000 | 830.3077 | 1.693%
17.2000000000 | 2702.5000000000 | 0.2880611000 | 831.5385 | 1.694%
17.2200000000 | 2705.6670000000 | 0.2884254000 | 832.5129 | 1.697%
17.2400000000 | 2709.8330000000 | 0.2887497000 | 833.7948 | 1.699%
17.2600000000 | 2713.6670000000 | 0.2890739000 | 834.9745 | 1.7%
17.2800000000 | 2716.5000000000 | 0.2894001000 | 835.8462 | 1.702%
17.3000000000 | 2719.6670000000 | 0.2897243000 | 836.8206 | 1.704%
17.3200000000 | 2723.3330000000 | 0.2900486000 | 837.9486 | 1.706%
17.3400000000 | 2725.8330000000 | 0.2904129000 | 838.7178 | 1.708%
17.3600000000 | 2730.0000000000 | 0.2907372000 | 840 | 1.71%
17.3800000000 | 2733.3330000000 | 0.2910614000 | 841.0255 | 1.712%
17.4000000000 | 2736.3330000000 | 0.2914276000 | 841.9486 | 1.714%
17.4200000000 | 2739.3330000000 | 0.2917519000 | 842.8717 | 1.716%
17.4400000000 | 2742.5000000000 | 0.2920761000 | 843.8462 | 1.718%
17.4600000000 | 2745.0000000000 | 0.2924004000 | 844.6154 | 1.72%
17.4800000000 | 2747.8330000000 | 0.2927647000 | 845.4871 | 1.722%
17.5000000000 | 2751.0000000000 | 0.2930889000 | 846.4615 | 1.724%
17.5200000000 | 2754.5000000000 | 0.2934132000 | 847.5385 | 1.726%
17.5400000000 | 2758.8330000000 | 0.2937393000 | 848.8717 | 1.728%
17.5600000000 | 2764.0000000000 | 0.2940636000 | 850.4615 | 1.73%
17.5800000000 | 2768.0000000000 | 0.2944279000 | 851.6923 | 1.732%
17.6000000000 | 2770.1670000000 | 0.2947521000 | 852.3591 | 1.734%
17.6200000000 | 2771.8330000000 | 0.2950764000 | 852.8717 | 1.736%
17.6400000000 | 2774.6670000000 | 0.2954006000 | 853.7437 | 1.738%
17.6600000000 | 2780.0000000000 | 0.2957249000 | 855.3846 | 1.74%
17.6800000000 | 2783.6670000000 | 0.2960911000 | 856.5129 | 1.742%
17.7000000000 | 2786.0000000000 | 0.2964153000 | 857.2308 | 1.744%
17.7200000000 | 2789.0000000000 | 0.2967396000 | 858.1538 | 1.746%
17.7400000000 | 2794.8330000000 | 0.2971039000 | 859.9486 | 1.748%
17.7600000000 | 2799.5000000000 | 0.2974281000 | 861.3846 | 1.75%
17.7800000000 | 2802.1670000000 | 0.2977543000 | 862.2052 | 1.751%
17.8000000000 | 2804.1670000000 | 0.2980785000 | 862.8206 | 1.753%
17.8200000000 | 2806.6670000000 | 0.2984428000 | 863.5898 | 1.756%
17.8400000000 | 2809.6670000000 | 0.2987671000 | 864.5129 | 1.757%
17.8600000000 | 2814.5000000000 | 0.2990913000 | 866 | 1.759%
17.8800000000 | 2819.0000000000 | 0.2994156000 | 867.3846 | 1.761%
17.9000000000 | 2822.6670000000 | 0.2997398000 | 868.5129 | 1.763%
17.9200000000 | 2826.3330000000 | 0.3000660000 | 869.6409 | 1.765%
17.9400000000 | 2831.3330000000 | 0.3004303000 | 871.1794 | 1.767%
17.9600000000 | 2833.5000000000 | 0.3007545000 | 871.8462 | 1.769%
17.9800000000 | 2834.0000000000 | 0.3010788000 | 872 | 1.771%
18.0000000000 | 2835.3330000000 | 0.3014030000 | 872.4102 | 1.773%
18.0200000000 | 2838.5000000000 | 0.3017273000 | 873.3846 | 1.775%
18.0400000000 | 2844.1670000000 | 0.3020935000 | 875.1283 | 1.777%
18.0600000000 | 2848.1670000000 | 0.3024178000 | 876.3591 | 1.779%
18.0800000000 | 2850.1670000000 | 0.3027420000 | 876.9745 | 1.781%
18.1000000000 | 2851.8330000000 | 0.3031063000 | 877.4871 | 1.783%
18.1200000000 | 2853.6670000000 | 0.3034306000 | 878.0514 | 1.785%
18.1400000000 | 2856.6670000000 | 0.3037548000 | 878.9745 | 1.787%
18.1600000000 | 2861.6670000000 | 0.3040810000 | 880.5129 | 1.789%
18.1800000000 | 2865.0000000000 | 0.3044052000 | 881.5385 | 1.791%
18.2000000000 | 2868.1670000000 | 0.3047695000 | 882.5129 | 1.793%
18.2200000000 | 2871.5000000000 | 0.3050938000 | 883.5385 | 1.795%
18.2400000000 | 2875.5000000000 | 0.3054180000 | 884.7692 | 1.797%
18.2600000000 | 2879.5000000000 | 0.3057423000 | 886 | 1.798%
18.2800000000 | 2882.5000000000 | 0.3060665000 | 886.9231 | 1.8%
18.3000000000 | 2885.8330000000 | 0.3063908000 | 887.9486 | 1.802%
18.3200000000 | 2889.6670000000 | 0.3067570000 | 889.1283 | 1.804%
18.3400000000 | 2893.6670000000 | 0.3070812000 | 890.3591 | 1.806%
18.3600000000 | 2896.1670000000 | 0.3074055000 | 891.1283 | 1.808%
18.3800000000 | 2897.8330000000 | 0.3077297000 | 891.6409 | 1.81%
18.4000000000 | 2900.3330000000 | 0.3080959000 | 892.4102 | 1.812%
18.4200000000 | 2903.0000000000 | 0.3084202000 | 893.2308 | 1.814%
18.4400000000 | 2905.5000000000 | 0.3087444000 | 894 | 1.816%
18.4600000000 | 2908.0000000000 | 0.3090687000 | 894.7692 | 1.818%
18.4800000000 | 2911.3330000000 | 0.3094330000 | 895.7948 | 1.82%
18.5000000000 | 2914.6670000000 | 0.3097572000 | 896.8206 | 1.822%
18.5200000000 | 2919.0000000000 | 0.3100815000 | 898.1538 | 1.824%
18.5400000000 | 2925.1670000000 | 0.3104057000 | 900.0514 | 1.826%
18.5600000000 | 2928.0000000000 | 0.3107319000 | 900.9231 | 1.828%
18.5800000000 | 2929.1670000000 | 0.3110561000 | 901.2822 | 1.83%
18.6000000000 | 2931.8330000000 | 0.3113804000 | 902.1025 | 1.832%
18.6200000000 | 2935.5000000000 | 0.3117046000 | 903.2308 | 1.834%
18.6400000000 | 2939.5000000000 | 0.3120689000 | 904.4615 | 1.836%
18.6600000000 | 2942.6670000000 | 0.3123932000 | 905.436 | 1.838%
18.6800000000 | 2947.5000000000 | 0.3127174000 | 906.9231 | 1.84%
18.7000000000 | 2951.5000000000 | 0.3130436000 | 908.1538 | 1.841%
18.7200000000 | 2953.6670000000 | 0.3134079000 | 908.8206 | 1.844%
18.7400000000 | 2954.6670000000 | 0.3137321000 | 909.1283 | 1.845%
18.7600000000 | 2957.3330000000 | 0.3140564000 | 909.9486 | 1.847%
18.7800000000 | 2959.3330000000 | 0.3143806000 | 910.564 | 1.849%
18.8000000000 | 2962.3330000000 | 0.3147469000 | 911.4871 | 1.851%
18.8200000000 | 2966.3330000000 | 0.3150711000 | 912.7178 | 1.853%
18.8400000000 | 2970.1670000000 | 0.3153954000 | 913.8975 | 1.855%
18.8600000000 | 2972.3330000000 | 0.3157196000 | 914.564 | 1.857%
18.8800000000 | 2974.8330000000 | 0.3160439000 | 915.3332 | 1.859%
18.9000000000 | 2978.1670000000 | 0.3163681000 | 916.3591 | 1.861%
18.9200000000 | 2981.1670000000 | 0.3166924000 | 917.2822 | 1.863%
18.9400000000 | 2983.5000000000 | 0.3170586000 | 918 | 1.865%
18.9600000000 | 2986.1670000000 | 0.3173828000 | 918.8206 | 1.867%
18.9800000000 | 2990.3330000000 | 0.3177071000 | 920.1025 | 1.869%
19.0000000000 | 2995.5000000000 | 0.3180313000 | 921.6923 | 1.871%
19.0200000000 | 2999.6670000000 | 0.3183556000 | 922.9745 | 1.873%
19.0400000000 | 3001.5000000000 | 0.3187199000 | 923.5385 | 1.875%
19.0600000000 | 3002.3330000000 | 0.3190441000 | 923.7948 | 1.877%
19.0800000000 | 3004.5000000000 | 0.3193684000 | 924.4615 | 1.879%
19.1000000000 | 3006.8330000000 | 0.3197346000 | 925.1794 | 1.881%
19.1200000000 | 3009.5000000000 | 0.3200588000 | 926 | 1.883%
19.1400000000 | 3012.1670000000 | 0.3203831000 | 926.8206 | 1.885%
19.1600000000 | 3014.8330000000 | 0.3207073000 | 927.6409 | 1.887%
19.1800000000 | 3020.0000000000 | 0.3210316000 | 929.2308 | 1.888%
19.2000000000 | 3026.0000000000 | 0.3213978000 | 931.0769 | 1.891%
19.2200000000 | 3030.0000000000 | 0.3217220000 | 932.3077 | 1.892%
19.2400000000 | 3031.3330000000 | 0.3220463000 | 932.7178 | 1.894%
19.2600000000 | 3032.1670000000 | 0.3223705000 | 932.9745 | 1.896%
19.2800000000 | 3034.5000000000 | 0.3226948000 | 933.6923 | 1.898%
19.3000000000 | 3039.3330000000 | 0.3230591000 | 935.1794 | 1.9%
19.3200000000 | 3043.3330000000 | 0.3233833000 | 936.4102 | 1.902%
19.3400000000 | 3045.1670000000 | 0.3237095000 | 936.9745 | 1.904%
19.3600000000 | 3045.5000000000 | 0.3240337000 | 937.0769 | 1.906%
19.3800000000 | 3049.8330000000 | 0.3243980000 | 938.4102 | 1.908%
19.4000000000 | 3054.5000000000 | 0.3247223000 | 939.8462 | 1.91%
19.4200000000 | 3057.8330000000 | 0.3250465000 | 940.8717 | 1.912%
19.4400000000 | 3059.3330000000 | 0.3254128000 | 941.3332 | 1.914%
19.4600000000 | 3060.3330000000 | 0.3257370000 | 941.6409 | 1.916%
19.4800000000 | 3063.0000000000 | 0.3260612000 | 942.4615 | 1.918%
19.5000000000 | 3065.6670000000 | 0.3263855000 | 943.2822 | 1.92%
19.5200000000 | 3068.3330000000 | 0.3267498000 | 944.1025 | 1.922%
19.5400000000 | 3071.5000000000 | 0.3270741000 | 945.0769 | 1.924%
19.5600000000 | 3075.5000000000 | 0.3273983000 | 946.3077 | 1.926%
19.5800000000 | 3079.5000000000 | 0.3277245000 | 947.5385 | 1.928%
19.6000000000 | 3083.0000000000 | 0.3280487000 | 948.6154 | 1.93%
19.6200000000 | 3085.5000000000 | 0.3284130000 | 949.3846 | 1.932%
19.6400000000 | 3087.1670000000 | 0.3287373000 | 949.8975 | 1.934%
19.6600000000 | 3089.5000000000 | 0.3290615000 | 950.6154 | 1.936%
19.6800000000 | 3093.0000000000 | 0.3293858000 | 951.6923 | 1.938%
19.7000000000 | 3096.5000000000 | 0.3297520000 | 952.7692 | 1.94%
19.7200000000 | 3099.5000000000 | 0.3300762000 | 953.6923 | 1.942%
19.7400000000 | 3101.5000000000 | 0.3304005000 | 954.3077 | 1.944%
19.7600000000 | 3103.3330000000 | 0.3307648000 | 954.8717 | 1.946%
19.7800000000 | 3105.8330000000 | 0.3310890000 | 955.6409 | 1.948%
19.8000000000 | 3109.5000000000 | 0.3314133000 | 956.7692 | 1.949%
19.8200000000 | 3113.0000000000 | 0.3317394000 | 957.8462 | 1.951%
19.8400000000 | 3115.5000000000 | 0.3321037000 | 958.6154 | 1.954%
19.8600000000 | 3117.0000000000 | 0.3324280000 | 959.0769 | 1.955%
19.8800000000 | 3122.6670000000 | 0.3327522000 | 960.8206 | 1.957%
19.9000000000 | 3126.1670000000 | 0.3330765000 | 961.8975 | 1.959%
19.9200000000 | 3128.0000000000 | 0.3334007000 | 962.4615 | 1.961%
19.9400000000 | 3128.6670000000 | 0.3337250000 | 962.6668 | 1.963%
19.9600000000 | 3129.5000000000 | 0.3340912000 | 962.9231 | 1.965%
19.9800000000 | 3133.8330000000 | 0.3344154000 | 964.2563 | 1.967%
20.0000000000 | 3137.8330000000 | 0.3347397000 | 965.4871 | 1.969%
20.0200000000 | 3140.8330000000 | 0.3350639000 | 966.4102 | 1.971%
20.0400000000 | 3143.1670000000 | 0.3354282000 | 967.1283 | 1.973%
20.0600000000 | 3145.1670000000 | 0.3357544000 | 967.7437 | 1.975%
20.0800000000 | 3147.6670000000 | 0.3360786000 | 968.5129 | 1.977%
20.1000000000 | 3150.3330000000 | 0.3364429000 | 969.3332 | 1.979%
20.1200000000 | 3152.5000000000 | 0.3367672000 | 970 | 1.981%
20.1400000000 | 3154.8330000000 | 0.3370914000 | 970.7178 | 1.983%
20.1600000000 | 3158.1670000000 | 0.3374157000 | 971.7437 | 1.985%
20.1800000000 | 3160.8330000000 | 0.3377399000 | 972.564 | 1.987%
20.2000000000 | 3163.1670000000 | 0.3381062000 | 973.2822 | 1.989%
20.2200000000 | 3165.3330000000 | 0.3384304000 | 973.9486 | 1.991%
20.2400000000 | 3167.1670000000 | 0.3387547000 | 974.5129 | 1.993%
20.2600000000 | 3168.1670000000 | 0.3390789000 | 974.8206 | 1.995%
20.2800000000 | 3168.3330000000 | 0.3394032000 | 974.8717 | 1.996%
20.3000000000 | 3170.1670000000 | 0.3397274000 | 975.436 | 1.998%
20.3200000000 | 3173.8330000000 | 0.3400936000 | 976.564 | 2.001%
20.3400000000 | 3178.0000000000 | 0.3404179000 | 977.8462 | 2.002%
20.3600000000 | 3181.8330000000 | 0.3407421000 | 979.0255 | 2.004%
20.3800000000 | 3185.1670000000 | 0.3410664000 | 980.0514 | 2.006%
20.4000000000 | 3186.1670000000 | 0.3414307000 | 980.3591 | 2.008%
20.4200000000 | 3187.5000000000 | 0.3417549000 | 980.7692 | 2.01%
20.4400000000 | 3189.8330000000 | 0.3420792000 | 981.4871 | 2.012%
20.4600000000 | 3193.0000000000 | 0.3424454000 | 982.4615 | 2.014%
20.4800000000 | 3195.8330000000 | 0.3427696000 | 983.3332 | 2.016%
20.5000000000 | 3199.1670000000 | 0.3430939000 | 984.3591 | 2.018%
20.5200000000 | 3202.8330000000 | 0.3434181000 | 985.4871 | 2.02%
20.5400000000 | 3206.1670000000 | 0.3437424000 | 986.5129 | 2.022%
20.5600000000 | 3209.0000000000 | 0.3440666000 | 987.3846 | 2.024%
20.5800000000 | 3212.3330000000 | 0.3443909000 | 988.4102 | 2.026%
20.6000000000 | 3214.1670000000 | 0.3447571000 | 988.9745 | 2.028%
20.6200000000 | 3215.0000000000 | 0.3450813000 | 989.2308 | 2.03%
20.6400000000 | 3215.6670000000 | 0.3454056000 | 989.436 | 2.032%
20.6600000000 | 3217.5000000000 | 0.3457298000 | 990 | 2.034%
20.6800000000 | 3220.1670000000 | 0.3460541000 | 990.8206 | 2.036%
20.7000000000 | 3222.3330000000 | 0.3464203000 | 991.4871 | 2.038%
20.7200000000 | 3224.8330000000 | 0.3467445000 | 992.2563 | 2.04%
20.7400000000 | 3227.3330000000 | 0.3470688000 | 993.0255 | 2.042%
20.7600000000 | 3228.6670000000 | 0.3474331000 | 993.436 | 2.044%
20.7800000000 | 3230.0000000000 | 0.3477573000 | 993.8462 | 2.046%
20.8000000000 | 3232.5000000000 | 0.3480816000 | 994.6154 | 2.048%
20.8200000000 | 3234.6670000000 | 0.3484058000 | 995.2822 | 2.049%
20.8400000000 | 3236.6670000000 | 0.3487301000 | 995.8975 | 2.051%
20.8600000000 | 3239.0000000000 | 0.3490562000 | 996.6154 | 2.053%
20.8800000000 | 3241.1670000000 | 0.3494205000 | 997.2822 | 2.055%
20.9000000000 | 3243.6670000000 | 0.3497448000 | 998.0514 | 2.057%
20.9200000000 | 3246.0000000000 | 0.3500690000 | 998.7692 | 2.059%
20.9400000000 | 3248.3330000000 | 0.3503933000 | 999.4871 | 2.061%
20.9600000000 | 3250.6670000000 | 0.3507175000 | 1000.205 | 2.063%
20.9800000000 | 3253.0000000000 | 0.3510418000 | 1000.923 | 2.065%
21.0000000000 | 3254.8330000000 | 0.3514080000 | 1001.487 | 2.067%
21.0200000000 | 3256.3330000000 | 0.3517323000 | 1001.949 | 2.069%
21.0400000000 | 3258.3330000000 | 0.3520565000 | 1002.564 | 2.071%
21.0600000000 | 3261.3330000000 | 0.3523808000 | 1003.487 | 2.073%
21.0800000000 | 3263.6670000000 | 0.3527451000 | 1004.205 | 2.075%
21.1000000000 | 3264.1670000000 | 0.3530712000 | 1004.359 | 2.077%
21.1200000000 | 3265.3330000000 | 0.3533955000 | 1004.718 | 2.079%
21.1400000000 | 3267.5000000000 | 0.3537598000 | 1005.385 | 2.081%
21.1600000000 | 3270.5000000000 | 0.3540840000 | 1006.308 | 2.083%
21.1800000000 | 3273.1670000000 | 0.3544083000 | 1007.128 | 2.085%
21.2000000000 | 3273.5000000000 | 0.3547325000 | 1007.231 | 2.087%
21.2200000000 | 3276.8330000000 | 0.3550568000 | 1008.256 | 2.089%
21.2400000000 | 3280.8330000000 | 0.3553829000 | 1009.487 | 2.09%
21.2600000000 | 3283.5000000000 | 0.3557072000 | 1010.308 | 2.092%
21.2800000000 | 3284.0000000000 | 0.3560314000 | 1010.462 | 2.094%
21.3000000000 | 3284.1670000000 | 0.3563957000 | 1010.513 | 2.096%
21.3200000000 | 3286.0000000000 | 0.3567200000 | 1011.077 | 2.098%
21.3400000000 | 3288.8330000000 | 0.3570442000 | 1011.949 | 2.1%
21.3600000000 | 3291.6670000000 | 0.3573685000 | 1012.821 | 2.102%
21.3800000000 | 3293.3330000000 | 0.3577347000 | 1013.333 | 2.104%
21.4000000000 | 3293.5000000000 | 0.3580589000 | 1013.385 | 2.106%
21.4200000000 | 3295.0000000000 | 0.3583832000 | 1013.846 | 2.108%
21.4400000000 | 3296.1670000000 | 0.3587074000 | 1014.205 | 2.11%
21.4600000000 | 3296.5000000000 | 0.3590717000 | 1014.308 | 2.112%
21.4800000000 | 3296.5000000000 | 0.3593979000 | 1014.308 | 2.114%
21.5000000000 | 3296.5000000000 | 0.3597221000 | 1014.308 | 2.116%
21.5200000000 | 3297.6670000000 | 0.3600464000 | 1014.667 | 2.118%
21.5400000000 | 3299.6670000000 | 0.3603706000 | 1015.282 | 2.12%
21.5600000000 | 3301.6670000000 | 0.3606949000 | 1015.898 | 2.122%
21.5800000000 | 3301.6670000000 | 0.3610191000 | 1015.898 | 2.124%
21.6000000000 | 3301.3330000000 | 0.3613834000 | 1015.795 | 2.126%
21.6200000000 | 3298.6670000000 | 0.3617077000 | 1014.974 | 2.128%
21.6400000000 | 3295.0000000000 | 0.3620338000 | 1013.846 | 2.13%
21.6600000000 | 3291.3330000000 | 0.3623581000 | 1012.718 | 2.132%
21.6800000000 | 3288.3330000000 | 0.3627224000 | 1011.795 | 2.134%
21.7000000000 | 3285.6670000000 | 0.3630466000 | 1010.974 | 2.136%
21.7200000000 | 3284.6670000000 | 0.3633709000 | 1010.667 | 2.137%
21.7400000000 | 3283.1670000000 | 0.3637371000 | 1010.205 | 2.14%
21.7600000000 | 3279.5000000000 | 0.3640614000 | 1009.077 | 2.142%
21.7800000000 | 3273.0000000000 | 0.3643856000 | 1007.077 | 2.143%
21.8000000000 | 3268.6670000000 | 0.3647499000 | 1005.744 | 2.146%
21.8200000000 | 3265.3330000000 | 0.3650742000 | 1004.718 | 2.147%
21.8400000000 | 3261.6670000000 | 0.3653984000 | 1003.59 | 2.149%
21.8600000000 | 3255.1670000000 | 0.3657227000 | 1001.59 | 2.151%
21.8800000000 | 3241.3330000000 | 0.3661690000 | 997.3332 | 2.154%
21.9000000000 | 3212.8330000000 | 0.3664932000 | 988.564 | 2.156%
21.9200000000 | 2423.6670000000 | 0.3668194000 | 745.7437 | 2.158%
21.9400000000 | 1274.0000000000 | 0.3671017000 | 392 | 2.159%
21.9600000000 | 264.5000000000 | 0.3674259000 | 81.38462 | 2.161%

## 5-2
Column1 | Column2 | Column3 | 950℃ 水冷 | Column5
PlayTime | LoadValue | PositionValue | ¦590℃ 空冷 | 应变
s | N | mm | Mpa | 1
0.0000000000 | 12.5000000000 | 0.0015411380 | 3.846154 | 0.009066%
0.0200000000 | 13.8333300000 | 0.0018234250 | 4.256409 | 0.01073%
0.0400000000 | 14.0000000000 | 0.0021495820 | 4.307692 | 0.01264%
0.0600000000 | 14.0000000000 | 0.0024738310 | 4.307692 | 0.01455%
0.0800000000 | 13.5000000000 | 0.0027980800 | 4.153846 | 0.01646%
0.1000000000 | 13.0000000000 | 0.0031223300 | 4 | 0.01837%
0.1200000000 | 12.8333300000 | 0.0034465790 | 3.948717 | 0.02027%
0.1400000000 | 13.0000000000 | 0.0037708280 | 4 | 0.02218%
0.1600000000 | 14.1666700000 | 0.0041351320 | 4.358975 | 0.02432%
0.1800000000 | 14.3333300000 | 0.0044593810 | 4.410255 | 0.02623%
0.2000000000 | 13.1666700000 | 0.0047855380 | 4.051283 | 0.02815%
0.2200000000 | 11.6666700000 | 0.0051097870 | 3.589745 | 0.03006%
0.2400000000 | 10.6666700000 | 0.0054740910 | 3.282052 | 0.0322%
0.2600000000 | 10.6666700000 | 0.0057983400 | 3.282052 | 0.03411%
0.2800000000 | 12.1666700000 | 0.0061225890 | 3.743591 | 0.03602%
0.3000000000 | 13.3333300000 | 0.0064888000 | 4.102563 | 0.03817%
0.3200000000 | 14.1666700000 | 0.0068130490 | 4.358975 | 0.04008%
0.3400000000 | 14.6666700000 | 0.0071773530 | 4.512822 | 0.04222%
0.3600000000 | 14.6666700000 | 0.0075016020 | 4.512822 | 0.04413%
0.3800000000 | 14.0000000000 | 0.0078258510 | 4.307692 | 0.04603%
0.4000000000 | 13.8333300000 | 0.0081920620 | 4.256409 | 0.04819%
0.4200000000 | 14.6666700000 | 0.0085163120 | 4.512822 | 0.0501%
0.4400000000 | 16.3333300000 | 0.0088405610 | 5.02564 | 0.052%
0.4600000000 | 16.6666700000 | 0.0091648100 | 5.128206 | 0.05391%
0.4800000000 | 16.6666700000 | 0.0094890590 | 5.128206 | 0.05582%
0.5000000000 | 16.6666700000 | 0.0098133090 | 5.128206 | 0.05773%
0.5200000000 | 16.5000000000 | 0.0101375600 | 5.076923 | 0.05963%
0.5400000000 | 16.3333300000 | 0.0105037700 | 5.02564 | 0.06179%
0.5600000000 | 16.1666700000 | 0.0108280200 | 4.97436 | 0.06369%
0.5800000000 | 15.3333300000 | 0.0111522700 | 4.717948 | 0.0656%
0.6000000000 | 15.0000000000 | 0.0114765200 | 4.615385 | 0.06751%
0.6200000000 | 15.1666700000 | 0.0118007700 | 4.666668 | 0.06942%
0.6400000000 | 15.1666700000 | 0.0121650700 | 4.666668 | 0.07156%
0.6600000000 | 15.1666700000 | 0.0124893200 | 4.666668 | 0.07347%
0.6800000000 | 15.1666700000 | 0.0128154800 | 4.666668 | 0.07539%
0.7000000000 | 15.1666700000 | 0.0131797800 | 4.666668 | 0.07753%
0.7200000000 | 15.1666700000 | 0.0135040300 | 4.666668 | 0.07944%
0.7400000000 | 15.0000000000 | 0.0138282800 | 4.615385 | 0.08134%
0.7600000000 | 14.1666700000 | 0.0141525300 | 4.358975 | 0.08325%
0.7800000000 | 14.1666700000 | 0.0144767800 | 4.358975 | 0.08516%
0.8000000000 | 14.8333300000 | 0.0148010300 | 4.564102 | 0.08706%
0.8200000000 | 15.6666700000 | 0.0151271800 | 4.820514 | 0.08898%
0.8400000000 | 16.3333300000 | 0.0154914900 | 5.02564 | 0.09113%
0.8600000000 | 16.3333300000 | 0.0158157300 | 5.02564 | 0.09303%
0.8800000000 | 17.0000000000 | 0.0161399800 | 5.230769 | 0.09494%
0.9000000000 | 17.1666700000 | 0.0164642300 | 5.282052 | 0.09685%
0.9200000000 | 17.1666700000 | 0.0167884800 | 5.282052 | 0.09876%
0.9400000000 | 17.3333300000 | 0.0171127300 | 5.333332 | 0.1007%
0.9600000000 | 17.3333300000 | 0.0174789400 | 5.333332 | 0.1028%
0.9800000000 | 17.3333300000 | 0.0178031900 | 5.333332 | 0.1047%
1.0000000000 | 16.8333300000 | 0.0181274400 | 5.179486 | 0.1066%
1.0200000000 | 16.5000000000 | 0.0184917400 | 5.076923 | 0.1088%
1.0400000000 | 16.5000000000 | 0.0188159900 | 5.076923 | 0.1107%
1.0600000000 | 16.6666700000 | 0.0191402400 | 5.128206 | 0.1126%
1.0800000000 | 17.1666700000 | 0.0194664000 | 5.282052 | 0.1145%
1.1000000000 | 17.1666700000 | 0.0198307000 | 5.282052 | 0.1167%
1.1200000000 | 17.0000000000 | 0.0201549500 | 5.230769 | 0.1186%
1.1400000000 | 16.8333300000 | 0.0204792000 | 5.179486 | 0.1205%
1.1600000000 | 17.0000000000 | 0.0208034500 | 5.230769 | 0.1224%
1.1800000000 | 17.6666700000 | 0.0211277000 | 5.435898 | 0.1243%
1.2000000000 | 18.3333300000 | 0.0214519500 | 5.641025 | 0.1262%
1.2200000000 | 18.6666700000 | 0.0217781100 | 5.743591 | 0.1281%
1.2400000000 | 18.3333300000 | 0.0221023600 | 5.641025 | 0.13%
1.2600000000 | 17.1666700000 | 0.0224666600 | 5.282052 | 0.1322%
1.2800000000 | 17.1666700000 | 0.0227909100 | 5.282052 | 0.1341%
1.3000000000 | 18.0000000000 | 0.0231151600 | 5.538462 | 0.136%
1.3200000000 | 19.5000000000 | 0.0234813700 | 6 | 0.1381%
1.3400000000 | 21.3333300000 | 0.0238056200 | 6.564102 | 0.14%
1.3600000000 | 22.5000000000 | 0.0241298700 | 6.923077 | 0.1419%
1.3800000000 | 22.5000000000 | 0.0244541200 | 6.923077 | 0.1438%
1.4000000000 | 20.8333300000 | 0.0248184200 | 6.410255 | 0.146%
1.4200000000 | 20.0000000000 | 0.0251426700 | 6.153846 | 0.1479%
1.4400000000 | 20.0000000000 | 0.0254669200 | 6.153846 | 0.1498%
1.4600000000 | 20.0000000000 | 0.0257930800 | 6.153846 | 0.1517%
1.4800000000 | 19.1666700000 | 0.0261173200 | 5.897437 | 0.1536%
1.5000000000 | 18.0000000000 | 0.0264816300 | 5.538462 | 0.1558%
1.5200000000 | 17.5000000000 | 0.0268058800 | 5.384615 | 0.1577%
1.5400000000 | 16.8333300000 | 0.0271301300 | 5.179486 | 0.1596%
1.5600000000 | 14.8333300000 | 0.0274543800 | 4.564102 | 0.1615%
1.5800000000 | 14.8333300000 | 0.0277786300 | 4.564102 | 0.1634%
1.6000000000 | 16.3333300000 | 0.0281448400 | 5.02564 | 0.1656%
1.6200000000 | 17.6666700000 | 0.0284690900 | 5.435898 | 0.1675%
1.6400000000 | 18.6666700000 | 0.0287933300 | 5.743591 | 0.1694%
1.6600000000 | 20.1666700000 | 0.0291576400 | 6.205129 | 0.1715%
1.6800000000 | 21.3333300000 | 0.0294818900 | 6.564102 | 0.1734%
1.7000000000 | 21.6666700000 | 0.0298080400 | 6.666668 | 0.1753%
1.7200000000 | 21.8333300000 | 0.0301723500 | 6.717948 | 0.1775%
1.7400000000 | 22.3333300000 | 0.0304966000 | 6.871794 | 0.1794%
1.7600000000 | 23.8333300000 | 0.0308208500 | 7.333332 | 0.1813%
1.7800000000 | 24.6666700000 | 0.0311451000 | 7.589745 | 0.1832%
1.8000000000 | 24.8333300000 | 0.0315113100 | 7.641025 | 0.1854%
1.8200000000 | 24.0000000000 | 0.0318355600 | 7.384615 | 0.1873%
1.8400000000 | 22.8333300000 | 0.0321598100 | 7.02564 | 0.1892%
1.8600000000 | 22.6666700000 | 0.0324840500 | 6.97436 | 0.1911%
1.8800000000 | 22.6666700000 | 0.0328083000 | 6.97436 | 0.193%
1.9000000000 | 22.6666700000 | 0.0331325500 | 6.97436 | 0.1949%
1.9200000000 | 23.3333300000 | 0.0334968600 | 7.179486 | 0.197%
1.9400000000 | 24.1666700000 | 0.0338230100 | 7.435898 | 0.199%
1.9600000000 | 24.0000000000 | 0.0341472600 | 7.384615 | 0.2009%
1.9800000000 | 23.3333300000 | 0.0345115700 | 7.179486 | 0.203%
2.0000000000 | 23.1666700000 | 0.0348358200 | 7.128206 | 0.2049%
2.0200000000 | 24.0000000000 | 0.0351600600 | 7.384615 | 0.2068%
2.0400000000 | 24.6666700000 | 0.0355262800 | 7.589745 | 0.209%
2.0600000000 | 24.6666700000 | 0.0358505200 | 7.589745 | 0.2109%
2.0800000000 | 24.3333300000 | 0.0361747700 | 7.487178 | 0.2128%
2.1000000000 | 24.3333300000 | 0.0364990200 | 7.487178 | 0.2147%
2.1200000000 | 24.3333300000 | 0.0368232700 | 7.487178 | 0.2166%
2.1400000000 | 24.6666700000 | 0.0371875800 | 7.589745 | 0.2188%
2.1600000000 | 25.3333300000 | 0.0375118300 | 7.794871 | 0.2207%
2.1800000000 | 25.5000000000 | 0.0378360700 | 7.846154 | 0.2226%
2.2000000000 | 26.3333300000 | 0.0381622300 | 8.102563 | 0.2245%
2.2200000000 | 28.0000000000 | 0.0384864800 | 8.615385 | 0.2264%
2.2400000000 | 29.1666700000 | 0.0388107300 | 8.97436 | 0.2283%
2.2600000000 | 29.1666700000 | 0.0391750300 | 8.97436 | 0.2304%
2.2800000000 | 29.1666700000 | 0.0394992800 | 8.97436 | 0.2323%
2.3000000000 | 29.1666700000 | 0.0398235300 | 8.97436 | 0.2343%
2.3200000000 | 30.0000000000 | 0.0401897400 | 9.230769 | 0.2364%
2.3400000000 | 30.6666700000 | 0.0405139900 | 9.435898 | 0.2383%
2.3600000000 | 30.3333300000 | 0.0408382400 | 9.333332 | 0.2402%
2.3800000000 | 28.5000000000 | 0.0411624900 | 8.769231 | 0.2421%
2.4000000000 | 28.5000000000 | 0.0415267900 | 8.769231 | 0.2443%
2.4200000000 | 29.0000000000 | 0.0418510400 | 8.923077 | 0.2462%
2.4400000000 | 29.6666700000 | 0.0421772000 | 9.128206 | 0.2481%
2.4600000000 | 30.0000000000 | 0.0425014500 | 9.230769 | 0.25%
2.4800000000 | 31.3333300000 | 0.0428257000 | 9.641025 | 0.2519%
2.5000000000 | 31.3333300000 | 0.0431499500 | 9.641025 | 0.2538%
2.5200000000 | 31.1666700000 | 0.0434742000 | 9.589745 | 0.2557%
2.5400000000 | 31.1666700000 | 0.0438385000 | 9.589745 | 0.2579%
2.5600000000 | 31.1666700000 | 0.0441627500 | 9.589745 | 0.2598%
2.5800000000 | 31.3333300000 | 0.0444889100 | 9.641025 | 0.2617%
2.6000000000 | 33.1666700000 | 0.0448131600 | 10.20513 | 0.2636%
2.6200000000 | 34.1666700000 | 0.0451774600 | 10.51282 | 0.2657%
2.6400000000 | 34.8333300000 | 0.0455017100 | 10.71795 | 0.2677%
2.6600000000 | 35.3333300000 | 0.0458259600 | 10.87179 | 0.2696%
2.6800000000 | 36.0000000000 | 0.0461921700 | 11.07692 | 0.2717%
2.7000000000 | 36.0000000000 | 0.0465164200 | 11.07692 | 0.2736%
2.7200000000 | 36.0000000000 | 0.0468406700 | 11.07692 | 0.2755%
2.7400000000 | 35.5000000000 | 0.0471649200 | 10.92308 | 0.2774%
2.7600000000 | 34.8333300000 | 0.0474891700 | 10.71795 | 0.2793%
2.7800000000 | 34.8333300000 | 0.0478534700 | 10.71795 | 0.2815%
2.8000000000 | 35.8333300000 | 0.0481777200 | 11.02564 | 0.2834%
2.8200000000 | 36.0000000000 | 0.0485038800 | 11.07692 | 0.2853%
2.8400000000 | 35.3333300000 | 0.0488281300 | 10.87179 | 0.2872%
2.8600000000 | 33.5000000000 | 0.0491523700 | 10.30769 | 0.2891%
2.8800000000 | 29.8333300000 | 0.0494766200 | 9.179486 | 0.291%
2.9000000000 | 29.8333300000 | 0.0498008700 | 9.179486 | 0.2929%
2.9200000000 | 29.8333300000 | 0.0501651800 | 9.179486 | 0.2951%
2.9400000000 | 30.8333300000 | 0.0504894300 | 9.487178 | 0.297%
2.9600000000 | 32.3333300000 | 0.0508136700 | 9.948717 | 0.2989%
2.9800000000 | 33.0000000000 | 0.0511798900 | 10.15385 | 0.3011%
3.0000000000 | 33.6666700000 | 0.0515041400 | 10.35898 | 0.303%
3.0200000000 | 34.8333300000 | 0.0518283800 | 10.71795 | 0.3049%
3.0400000000 | 35.5000000000 | 0.0521526300 | 10.92308 | 0.3068%
3.0600000000 | 35.6666700000 | 0.0525169400 | 10.97436 | 0.3089%
3.0800000000 | 36.6666700000 | 0.0528430900 | 11.28205 | 0.3108%
3.1000000000 | 38.1666700000 | 0.0531673400 | 11.74359 | 0.3127%
3.1200000000 | 38.6666700000 | 0.0534915900 | 11.89744 | 0.3147%
3.1400000000 | 39.3333300000 | 0.0538158400 | 12.10256 | 0.3166%
3.1600000000 | 39.8333300000 | 0.0541400900 | 12.25641 | 0.3185%
3.1800000000 | 39.8333300000 | 0.0544643400 | 12.25641 | 0.3204%
3.2000000000 | 38.8333300000 | 0.0547885900 | 11.94872 | 0.3223%
3.2200000000 | 38.0000000000 | 0.0551128400 | 11.69231 | 0.3242%
3.2400000000 | 37.5000000000 | 0.0554790500 | 11.53846 | 0.3263%
3.2600000000 | 38.1666700000 | 0.0558033000 | 11.74359 | 0.3283%
3.2800000000 | 39.5000000000 | 0.0561275500 | 12.15385 | 0.3302%
3.3000000000 | 40.0000000000 | 0.0564518000 | 12.30769 | 0.3321%
3.3200000000 | 40.6666700000 | 0.0568161000 | 12.51282 | 0.3342%
3.3400000000 | 41.1666700000 | 0.0571403500 | 12.66667 | 0.3361%
3.3600000000 | 41.5000000000 | 0.0574665100 | 12.76923 | 0.338%
3.3800000000 | 42.0000000000 | 0.0578308100 | 12.92308 | 0.3402%
3.4000000000 | 42.0000000000 | 0.0581550600 | 12.92308 | 0.3421%
3.4200000000 | 42.3333300000 | 0.0584793100 | 13.02564 | 0.344%
3.4400000000 | 42.8333300000 | 0.0588035600 | 13.17949 | 0.3459%
3.4600000000 | 44.0000000000 | 0.0591278100 | 13.53846 | 0.3478%
3.4800000000 | 45.8333300000 | 0.0594520600 | 14.10256 | 0.3497%
3.5000000000 | 45.8333300000 | 0.0598182700 | 14.10256 | 0.3519%
3.5200000000 | 45.8333300000 | 0.0601425200 | 14.10256 | 0.3538%
3.5400000000 | 48.1666700000 | 0.0604667700 | 14.82051 | 0.3557%
3.5600000000 | 50.6666700000 | 0.0607910200 | 15.58974 | 0.3576%
3.5800000000 | 50.5000000000 | 0.0611152600 | 15.53846 | 0.3595%
3.6000000000 | 49.0000000000 | 0.0614795700 | 15.07692 | 0.3616%
3.6200000000 | 48.8333300000 | 0.0618057300 | 15.02564 | 0.3636%
3.6400000000 | 49.0000000000 | 0.0621299700 | 15.07692 | 0.3655%
3.6600000000 | 49.3333300000 | 0.0624542200 | 15.17949 | 0.3674%
3.6800000000 | 49.3333300000 | 0.0628185300 | 15.17949 | 0.3695%
3.7000000000 | 49.6666700000 | 0.0631427800 | 15.28205 | 0.3714%
3.7200000000 | 49.8333300000 | 0.0634670300 | 15.33333 | 0.3733%
3.7400000000 | 50.6666700000 | 0.0638332400 | 15.58974 | 0.3755%
3.7600000000 | 51.5000000000 | 0.0641574900 | 15.84615 | 0.3774%
3.7800000000 | 52.3333300000 | 0.0644817400 | 16.10256 | 0.3793%
3.8000000000 | 53.5000000000 | 0.0648059800 | 16.46154 | 0.3812%
3.8200000000 | 53.5000000000 | 0.0651302300 | 16.46154 | 0.3831%
3.8400000000 | 53.3333300000 | 0.0654544800 | 16.41026 | 0.385%
3.8600000000 | 53.0000000000 | 0.0658206900 | 16.30769 | 0.3872%
3.8800000000 | 53.1666700000 | 0.0661449400 | 16.35898 | 0.3891%
3.9000000000 | 54.0000000000 | 0.0664691900 | 16.61538 | 0.391%
3.9200000000 | 55.0000000000 | 0.0667934400 | 16.92308 | 0.3929%
3.9400000000 | 56.3333300000 | 0.0671176900 | 17.33333 | 0.3948%
3.9600000000 | 57.1666700000 | 0.0674819900 | 17.58974 | 0.397%
3.9800000000 | 57.0000000000 | 0.0678062400 | 17.53846 | 0.3989%
4.0000000000 | 55.6666700000 | 0.0681324000 | 17.12821 | 0.4008%
4.0200000000 | 55.5000000000 | 0.0684967000 | 17.07692 | 0.4029%
4.0400000000 | 55.5000000000 | 0.0688209500 | 17.07692 | 0.4048%
4.0600000000 | 55.6666700000 | 0.0691452000 | 17.12821 | 0.4067%
4.0800000000 | 55.8333300000 | 0.0694694500 | 17.17949 | 0.4086%
4.1000000000 | 56.6666700000 | 0.0698356600 | 17.4359 | 0.4108%
4.1200000000 | 57.8333300000 | 0.0701599100 | 17.79487 | 0.4127%
4.1400000000 | 58.1666700000 | 0.0704841600 | 17.89744 | 0.4146%
4.1600000000 | 57.6666700000 | 0.0708084100 | 17.74359 | 0.4165%
4.1800000000 | 56.8333300000 | 0.0711326600 | 17.48718 | 0.4184%
4.2000000000 | 56.0000000000 | 0.0714969600 | 17.23077 | 0.4206%
4.2200000000 | 56.0000000000 | 0.0718212100 | 17.23077 | 0.4225%
4.2400000000 | 57.0000000000 | 0.0721473700 | 17.53846 | 0.4244%
4.2600000000 | 59.1666700000 | 0.0724716200 | 18.20513 | 0.4263%
4.2800000000 | 62.0000000000 | 0.0728359200 | 19.07692 | 0.4284%
4.3000000000 | 62.8333300000 | 0.0731601700 | 19.33333 | 0.4304%
4.3200000000 | 63.3333300000 | 0.0734844200 | 19.48718 | 0.4323%
4.3400000000 | 63.3333300000 | 0.0738506300 | 19.48718 | 0.4344%
4.3600000000 | 63.5000000000 | 0.0741748800 | 19.53846 | 0.4363%
4.3800000000 | 63.8333300000 | 0.0744991300 | 19.64102 | 0.4382%
4.4000000000 | 63.8333300000 | 0.0748233800 | 19.64102 | 0.4401%
4.4200000000 | 65.1666600000 | 0.0751876800 | 20.05128 | 0.4423%
4.4400000000 | 66.8333400000 | 0.0755119300 | 20.5641 | 0.4442%
4.4600000000 | 68.1666600000 | 0.0758361800 | 20.97436 | 0.4461%
4.4800000000 | 69.5000000000 | 0.0761623400 | 21.38462 | 0.448%
4.5000000000 | 70.5000000000 | 0.0764865900 | 21.69231 | 0.4499%
4.5200000000 | 70.5000000000 | 0.0768108400 | 21.69231 | 0.4518%
4.5400000000 | 70.6666600000 | 0.0771751400 | 21.74359 | 0.454%
4.5600000000 | 70.6666600000 | 0.0774993900 | 21.74359 | 0.4559%
4.5800000000 | 71.1666600000 | 0.0778236400 | 21.89743 | 0.4578%
4.6000000000 | 73.1666600000 | 0.0781478900 | 22.51282 | 0.4597%
4.6200000000 | 73.1666600000 | 0.0785141000 | 22.51282 | 0.4618%
4.6400000000 | 72.8333400000 | 0.0788383500 | 22.41026 | 0.4638%
4.6600000000 | 72.6666600000 | 0.0791626000 | 22.35897 | 0.4657%
4.6800000000 | 73.0000000000 | 0.0795269000 | 22.46154 | 0.4678%
4.7000000000 | 74.0000000000 | 0.0798511500 | 22.76923 | 0.4697%
4.7200000000 | 75.3333400000 | 0.0801754000 | 23.17949 | 0.4716%
4.7400000000 | 75.8333400000 | 0.0805015600 | 23.33334 | 0.4735%
4.7600000000 | 76.6666600000 | 0.0808258100 | 23.58974 | 0.4754%
4.7800000000 | 77.8333400000 | 0.0811901100 | 23.94872 | 0.4776%
4.8000000000 | 78.6666600000 | 0.0815143600 | 24.20513 | 0.4795%
4.8200000000 | 79.0000000000 | 0.0818386100 | 24.30769 | 0.4814%
4.8400000000 | 80.1666600000 | 0.0821628600 | 24.66666 | 0.4833%
4.8600000000 | 81.5000000000 | 0.0824871100 | 25.07692 | 0.4852%
4.8800000000 | 82.6666600000 | 0.0828132600 | 25.4359 | 0.4871%
4.9000000000 | 83.1666600000 | 0.0831775700 | 25.58974 | 0.4893%
4.9200000000 | 83.1666600000 | 0.0835018200 | 25.58974 | 0.4912%
4.9400000000 | 83.5000000000 | 0.0838260700 | 25.69231 | 0.4931%
4.9600000000 | 84.1666600000 | 0.0841503100 | 25.89743 | 0.495%
4.9800000000 | 85.0000000000 | 0.0845165300 | 26.15385 | 0.4972%
5.0000000000 | 85.0000000000 | 0.0848407700 | 26.15385 | 0.4991%
5.0200000000 | 85.0000000000 | 0.0851650200 | 26.15385 | 0.501%
5.0400000000 | 85.6666600000 | 0.0854892700 | 26.35897 | 0.5029%
5.0600000000 | 86.8333400000 | 0.0858535800 | 26.71795 | 0.505%
5.0800000000 | 87.6666600000 | 0.0861778300 | 26.97436 | 0.5069%
5.1000000000 | 88.0000000000 | 0.0865020800 | 27.07692 | 0.5088%
5.1200000000 | 88.0000000000 | 0.0868282300 | 27.07692 | 0.5108%
5.1400000000 | 89.1666600000 | 0.0871524800 | 27.4359 | 0.5127%
5.1600000000 | 90.8333400000 | 0.0874767300 | 27.94872 | 0.5146%
5.1800000000 | 92.0000000000 | 0.0878009800 | 28.30769 | 0.5165%
5.2000000000 | 92.0000000000 | 0.0881652800 | 28.30769 | 0.5186%
5.2200000000 | 92.0000000000 | 0.0884895300 | 28.30769 | 0.5205%
5.2400000000 | 93.5000000000 | 0.0888137800 | 28.76923 | 0.5224%
5.2600000000 | 95.3333400000 | 0.0891380300 | 29.33334 | 0.5243%
5.2800000000 | 97.0000000000 | 0.0895042400 | 29.84615 | 0.5265%
5.3000000000 | 97.6666600000 | 0.0898284900 | 30.05128 | 0.5284%
5.3200000000 | 98.6666600000 | 0.0901527400 | 30.35897 | 0.5303%
5.3400000000 | 99.3333400000 | 0.0905170400 | 30.5641 | 0.5325%
5.3600000000 | 99.8333400000 | 0.0908432000 | 30.71795 | 0.5344%
5.3800000000 | 100.1667000000 | 0.0911674500 | 30.82052 | 0.5363%
5.4000000000 | 100.1667000000 | 0.0914917000 | 30.82052 | 0.5382%
5.4200000000 | 100.6667000000 | 0.0918159500 | 30.97437 | 0.5401%
5.4400000000 | 101.8333000000 | 0.0921802500 | 31.33332 | 0.5422%
5.4600000000 | 102.1667000000 | 0.0925045000 | 31.43591 | 0.5441%
5.4800000000 | 101.8333000000 | 0.0928287500 | 31.33332 | 0.5461%
5.5000000000 | 100.8333000000 | 0.0931530000 | 31.02563 | 0.548%
5.5200000000 | 100.5000000000 | 0.0934791600 | 30.92308 | 0.5499%
5.5400000000 | 100.5000000000 | 0.0938034100 | 30.92308 | 0.5518%
5.5600000000 | 100.5000000000 | 0.0941677100 | 30.92308 | 0.5539%
5.5800000000 | 102.0000000000 | 0.0944919600 | 31.38462 | 0.5558%
5.6000000000 | 104.8333000000 | 0.0948162100 | 32.2564 | 0.5577%
5.6200000000 | 105.3333000000 | 0.0951404600 | 32.41025 | 0.5596%
5.6400000000 | 107.1667000000 | 0.0955066700 | 32.97437 | 0.5618%
5.6600000000 | 108.8333000000 | 0.0958309200 | 33.48717 | 0.5637%
5.6800000000 | 110.0000000000 | 0.0961551700 | 33.84615 | 0.5656%
5.7000000000 | 110.5000000000 | 0.0964794200 | 34 | 0.5675%
5.7200000000 | 110.5000000000 | 0.0968437200 | 34 | 0.5697%
5.7400000000 | 112.0000000000 | 0.0971679700 | 34.46154 | 0.5716%
5.7600000000 | 113.0000000000 | 0.0974941300 | 34.76923 | 0.5735%
5.7800000000 | 114.6667000000 | 0.0978183700 | 35.28206 | 0.5754%
5.8000000000 | 117.1667000000 | 0.0981426200 | 36.05129 | 0.5773%
5.8200000000 | 118.1667000000 | 0.0984668700 | 36.35898 | 0.5792%
5.8400000000 | 118.1667000000 | 0.0987911200 | 36.35898 | 0.5811%
5.8600000000 | 117.8333000000 | 0.0991153700 | 36.2564 | 0.583%
5.8800000000 | 117.5000000000 | 0.0994396200 | 36.15385 | 0.5849%
5.9000000000 | 118.1667000000 | 0.0998058300 | 36.35898 | 0.5871%
5.9200000000 | 121.5000000000 | 0.1001301000 | 37.38462 | 0.589%
5.9400000000 | 121.6667000000 | 0.1004543000 | 37.43591 | 0.5909%
5.9600000000 | 121.5000000000 | 0.1007786000 | 37.38462 | 0.5928%
5.9800000000 | 121.3333000000 | 0.1011429000 | 37.33332 | 0.595%
6.0000000000 | 121.5000000000 | 0.1014671000 | 37.38462 | 0.5969%
6.0200000000 | 122.1667000000 | 0.1017914000 | 37.58975 | 0.5988%
6.0400000000 | 122.1667000000 | 0.1021576000 | 37.58975 | 0.6009%
6.0600000000 | 122.5000000000 | 0.1024818000 | 37.69231 | 0.6028%
6.0800000000 | 122.8333000000 | 0.1028061000 | 37.79486 | 0.6047%
6.1000000000 | 123.5000000000 | 0.1031303000 | 38 | 0.6066%
6.1200000000 | 125.1667000000 | 0.1034546000 | 38.51283 | 0.6086%
6.1400000000 | 125.3333000000 | 0.1037788000 | 38.56409 | 0.6105%
6.1600000000 | 125.6667000000 | 0.1041451000 | 38.66668 | 0.6126%
6.1800000000 | 127.6667000000 | 0.1044693000 | 39.28206 | 0.6145%
6.2000000000 | 130.6667000000 | 0.1047935000 | 40.20514 | 0.6164%
6.2200000000 | 131.3333000000 | 0.1051178000 | 40.41025 | 0.6183%
6.2400000000 | 131.3333000000 | 0.1054420000 | 40.41025 | 0.6202%
6.2600000000 | 131.3333000000 | 0.1058064000 | 40.41025 | 0.6224%
6.2800000000 | 132.5000000000 | 0.1061306000 | 40.76923 | 0.6243%
6.3000000000 | 134.1667000000 | 0.1064568000 | 41.28206 | 0.6262%
6.3200000000 | 134.1667000000 | 0.1068211000 | 41.28206 | 0.6284%
6.3400000000 | 133.8333000000 | 0.1071453000 | 41.17948 | 0.6303%
6.3600000000 | 133.8333000000 | 0.1074696000 | 41.17948 | 0.6322%
6.3800000000 | 133.8333000000 | 0.1078339000 | 41.17948 | 0.6343%
6.4000000000 | 134.1667000000 | 0.1081600000 | 41.28206 | 0.6362%
6.4200000000 | 135.0000000000 | 0.1084843000 | 41.53846 | 0.6381%
6.4400000000 | 135.1667000000 | 0.1088085000 | 41.58975 | 0.6401%
6.4600000000 | 136.6667000000 | 0.1091328000 | 42.05129 | 0.642%
6.4800000000 | 138.6667000000 | 0.1094971000 | 42.66668 | 0.6441%
6.5000000000 | 140.3333000000 | 0.1098213000 | 43.17948 | 0.646%
6.5200000000 | 141.0000000000 | 0.1101456000 | 43.38462 | 0.6479%
6.5400000000 | 141.0000000000 | 0.1104717000 | 43.38462 | 0.6498%
6.5600000000 | 141.1667000000 | 0.1107960000 | 43.43591 | 0.6517%
6.5800000000 | 142.6667000000 | 0.1111202000 | 43.89745 | 0.6536%
6.6000000000 | 144.8333000000 | 0.1114845000 | 44.56409 | 0.6558%
6.6200000000 | 145.6667000000 | 0.1118088000 | 44.82052 | 0.6577%
6.6400000000 | 145.6667000000 | 0.1121750000 | 44.82052 | 0.6599%
6.6600000000 | 145.6667000000 | 0.1124992000 | 44.82052 | 0.6618%
6.6800000000 | 145.5000000000 | 0.1128235000 | 44.76923 | 0.6637%
6.7000000000 | 145.3333000000 | 0.1131477000 | 44.71794 | 0.6656%
6.7200000000 | 145.6667000000 | 0.1135120000 | 44.82052 | 0.6677%
6.7400000000 | 146.0000000000 | 0.1138363000 | 44.92308 | 0.6696%
6.7600000000 | 147.0000000000 | 0.1141605000 | 45.23077 | 0.6715%
6.7800000000 | 148.6667000000 | 0.1144867000 | 45.7436 | 0.6735%
6.8000000000 | 150.0000000000 | 0.1148109000 | 46.15385 | 0.6754%
6.8200000000 | 151.1667000000 | 0.1151752000 | 46.51283 | 0.6775%
6.8400000000 | 152.3333000000 | 0.1154995000 | 46.87178 | 0.6794%
6.8600000000 | 152.5000000000 | 0.1158237000 | 46.92308 | 0.6813%
6.8800000000 | 152.0000000000 | 0.1161480000 | 46.76923 | 0.6832%
6.9000000000 | 151.5000000000 | 0.1164722000 | 46.61538 | 0.6851%
6.9200000000 | 151.5000000000 | 0.1168385000 | 46.61538 | 0.6873%
6.9400000000 | 153.3333000000 | 0.1171627000 | 47.17948 | 0.6892%
6.9600000000 | 154.8333000000 | 0.1174870000 | 47.64102 | 0.6911%
6.9800000000 | 156.3333000000 | 0.1178513000 | 48.10255 | 0.6932%
7.0000000000 | 157.3333000000 | 0.1181755000 | 48.41025 | 0.6952%
7.0200000000 | 158.0000000000 | 0.1185017000 | 48.61538 | 0.6971%
7.0400000000 | 158.5000000000 | 0.1188660000 | 48.76923 | 0.6992%
7.0600000000 | 160.5000000000 | 0.1191902000 | 49.38462 | 0.7011%
7.0800000000 | 161.5000000000 | 0.1195145000 | 49.69231 | 0.703%
7.1000000000 | 162.1667000000 | 0.1198387000 | 49.89745 | 0.7049%
7.1200000000 | 163.0000000000 | 0.1201630000 | 50.15385 | 0.7068%
7.1400000000 | 163.0000000000 | 0.1204872000 | 50.15385 | 0.7087%
7.1600000000 | 164.6667000000 | 0.1208115000 | 50.66668 | 0.7107%
7.1800000000 | 165.6667000000 | 0.1211777000 | 50.97437 | 0.7128%
7.2000000000 | 165.6667000000 | 0.1215019000 | 50.97437 | 0.7147%
7.2200000000 | 165.8333000000 | 0.1218262000 | 51.02563 | 0.7166%
7.2400000000 | 167.3333000000 | 0.1221504000 | 51.48717 | 0.7185%
7.2600000000 | 167.8333000000 | 0.1225147000 | 51.64102 | 0.7207%
7.2800000000 | 168.3333000000 | 0.1228409000 | 51.79486 | 0.7226%
7.3000000000 | 169.0000000000 | 0.1231651000 | 52 | 0.7245%
7.3200000000 | 169.8333000000 | 0.1234894000 | 52.2564 | 0.7264%
7.3400000000 | 171.3333000000 | 0.1238537000 | 52.71794 | 0.7286%
7.3600000000 | 172.1667000000 | 0.1241779000 | 52.97437 | 0.7305%
7.3800000000 | 172.6667000000 | 0.1245022000 | 53.12822 | 0.7324%
7.4000000000 | 173.3333000000 | 0.1248264000 | 53.33332 | 0.7343%
7.4200000000 | 174.3333000000 | 0.1251926000 | 53.64102 | 0.7364%
7.4400000000 | 177.1667000000 | 0.1255169000 | 54.51283 | 0.7383%
7.4600000000 | 177.5000000000 | 0.1258411000 | 54.61538 | 0.7402%
7.4800000000 | 178.0000000000 | 0.1261654000 | 54.76923 | 0.7421%
7.5000000000 | 179.1667000000 | 0.1264896000 | 55.12822 | 0.7441%
7.5200000000 | 181.1667000000 | 0.1268139000 | 55.7436 | 0.746%
7.5400000000 | 184.0000000000 | 0.1271381000 | 56.61538 | 0.7479%
7.5600000000 | 184.3333000000 | 0.1275043000 | 56.71794 | 0.75%
7.5800000000 | 184.3333000000 | 0.1278286000 | 56.71794 | 0.7519%
7.6000000000 | 184.3333000000 | 0.1281528000 | 56.71794 | 0.7538%
7.6200000000 | 184.6667000000 | 0.1285172000 | 56.82052 | 0.756%
7.6400000000 | 185.0000000000 | 0.1288414000 | 56.92308 | 0.7579%
7.6600000000 | 185.1667000000 | 0.1291676000 | 56.97437 | 0.7598%
7.6800000000 | 185.6667000000 | 0.1294918000 | 57.12822 | 0.7617%
7.7000000000 | 186.8333000000 | 0.1298561000 | 57.48717 | 0.7639%
7.7200000000 | 188.3333000000 | 0.1301804000 | 57.94871 | 0.7658%
7.7400000000 | 191.0000000000 | 0.1305046000 | 58.76923 | 0.7677%
7.7600000000 | 191.3333000000 | 0.1308289000 | 58.87178 | 0.7696%
7.7800000000 | 192.0000000000 | 0.1311531000 | 59.07692 | 0.7715%
7.8000000000 | 192.6667000000 | 0.1314793000 | 59.28206 | 0.7734%
7.8200000000 | 193.1667000000 | 0.1318436000 | 59.43591 | 0.7756%
7.8400000000 | 194.0000000000 | 0.1321678000 | 59.69231 | 0.7775%
7.8600000000 | 194.8333000000 | 0.1324921000 | 59.94871 | 0.7794%
7.8800000000 | 196.1667000000 | 0.1328163000 | 60.35898 | 0.7813%
7.9000000000 | 198.1667000000 | 0.1331406000 | 60.97437 | 0.7832%
7.9200000000 | 200.5000000000 | 0.1334648000 | 61.69231 | 0.7851%
7.9400000000 | 201.5000000000 | 0.1338310000 | 62 | 0.7872%
7.9600000000 | 201.5000000000 | 0.1341553000 | 62 | 0.7891%
7.9800000000 | 201.5000000000 | 0.1344795000 | 62 | 0.7911%
8.0000000000 | 202.0000000000 | 0.1348438000 | 62.15385 | 0.7932%
8.0200000000 | 203.0000000000 | 0.1351681000 | 62.46154 | 0.7951%
8.0400000000 | 204.6667000000 | 0.1354923000 | 62.97437 | 0.797%
8.0600000000 | 205.6667000000 | 0.1358185000 | 63.28206 | 0.7989%
8.0800000000 | 208.0000000000 | 0.1361427000 | 64 | 0.8008%
8.1000000000 | 210.0000000000 | 0.1365070000 | 64.61538 | 0.803%
8.1200000000 | 210.8333000000 | 0.1368313000 | 64.87178 | 0.8049%
8.1400000000 | 210.8333000000 | 0.1371555000 | 64.87178 | 0.8068%
8.1600000000 | 210.0000000000 | 0.1374798000 | 64.61538 | 0.8087%
8.1800000000 | 208.6667000000 | 0.1378040000 | 64.20514 | 0.8106%
8.2000000000 | 208.0000000000 | 0.1381302000 | 64 | 0.8125%
8.2200000000 | 208.3333000000 | 0.1384544000 | 64.10255 | 0.8144%
8.2400000000 | 209.8333000000 | 0.1388187000 | 64.56409 | 0.8166%
8.2600000000 | 213.0000000000 | 0.1391430000 | 65.53846 | 0.8185%
8.2800000000 | 216.1667000000 | 0.1394672000 | 66.51283 | 0.8204%
8.3000000000 | 219.6667000000 | 0.1397915000 | 67.58975 | 0.8223%
8.3200000000 | 222.6667000000 | 0.1401577000 | 68.51283 | 0.8245%
8.3400000000 | 222.6667000000 | 0.1404819000 | 68.51283 | 0.8264%
8.3600000000 | 222.6667000000 | 0.1408062000 | 68.51283 | 0.8283%
8.3800000000 | 222.6667000000 | 0.1411304000 | 68.51283 | 0.8302%
8.4000000000 | 223.6667000000 | 0.1414948000 | 68.82052 | 0.8323%
8.4200000000 | 225.3333000000 | 0.1418190000 | 69.33332 | 0.8342%
8.4400000000 | 227.1667000000 | 0.1421452000 | 69.89745 | 0.8361%
8.4600000000 | 229.0000000000 | 0.1424694000 | 70.46154 | 0.8381%
8.4800000000 | 229.8333000000 | 0.1427937000 | 70.71794 | 0.84%
8.5000000000 | 231.1667000000 | 0.1431179000 | 71.12822 | 0.8419%
8.5200000000 | 232.6667000000 | 0.1434422000 | 71.58975 | 0.8438%
8.5400000000 | 233.0000000000 | 0.1438065000 | 71.69231 | 0.8459%
8.5600000000 | 233.5000000000 | 0.1441307000 | 71.84615 | 0.8478%
8.5800000000 | 233.6667000000 | 0.1444550000 | 71.89745 | 0.8497%
8.6000000000 | 234.6667000000 | 0.1447811000 | 72.20514 | 0.8517%
8.6200000000 | 236.3333000000 | 0.1451454000 | 72.71794 | 0.8538%
8.6400000000 | 238.0000000000 | 0.1454697000 | 73.23077 | 0.8557%
8.6600000000 | 238.0000000000 | 0.1457939000 | 73.23077 | 0.8576%
8.6800000000 | 238.5000000000 | 0.1461601000 | 73.38462 | 0.8598%
8.7000000000 | 239.1667000000 | 0.1464844000 | 73.58975 | 0.8617%
8.7200000000 | 239.8333000000 | 0.1468086000 | 73.79486 | 0.8636%
8.7400000000 | 241.0000000000 | 0.1471329000 | 74.15385 | 0.8655%
8.7600000000 | 242.8333000000 | 0.1474571000 | 74.71794 | 0.8674%
8.7800000000 | 245.6667000000 | 0.1478214000 | 75.58975 | 0.8695%
8.8000000000 | 248.0000000000 | 0.1481457000 | 76.30769 | 0.8714%
8.8200000000 | 249.3333000000 | 0.1484699000 | 76.71794 | 0.8734%
8.8400000000 | 250.0000000000 | 0.1487961000 | 76.92308 | 0.8753%
8.8600000000 | 252.5000000000 | 0.1491203000 | 77.69231 | 0.8772%
8.8800000000 | 253.5000000000 | 0.1494446000 | 78 | 0.8791%
8.9000000000 | 253.8333000000 | 0.1498089000 | 78.10255 | 0.8812%
8.9200000000 | 254.0000000000 | 0.1501331000 | 78.15385 | 0.8831%
8.9400000000 | 254.1667000000 | 0.1504574000 | 78.20514 | 0.885%
8.9600000000 | 255.0000000000 | 0.1508236000 | 78.46154 | 0.8872%
8.9800000000 | 255.8333000000 | 0.1511478000 | 78.71794 | 0.8891%
9.0000000000 | 256.6667000000 | 0.1514721000 | 78.97437 | 0.891%
9.0200000000 | 258.0000000000 | 0.1518364000 | 79.38462 | 0.8932%
9.0400000000 | 260.0000000000 | 0.1521606000 | 80 | 0.8951%
9.0600000000 | 262.6667000000 | 0.1524849000 | 80.82052 | 0.897%
9.0800000000 | 265.0000000000 | 0.1528111000 | 81.53846 | 0.8989%
9.1000000000 | 266.5000000000 | 0.1531754000 | 82 | 0.901%
9.1200000000 | 268.1667000000 | 0.1534996000 | 82.51283 | 0.9029%
9.1400000000 | 270.3333000000 | 0.1538239000 | 83.17948 | 0.9048%
9.1600000000 | 272.8333000000 | 0.1541481000 | 83.94871 | 0.9068%
9.1800000000 | 273.6667000000 | 0.1544724000 | 84.20514 | 0.9087%
9.2000000000 | 273.8333000000 | 0.1547966000 | 84.2564 | 0.9106%
9.2200000000 | 274.1667000000 | 0.1551628000 | 84.35898 | 0.9127%
9.2400000000 | 275.3333000000 | 0.1554871000 | 84.71794 | 0.9146%
9.2600000000 | 278.3333000000 | 0.1558113000 | 85.64102 | 0.9165%
9.2800000000 | 280.5000000000 | 0.1561756000 | 86.30769 | 0.9187%
9.3000000000 | 281.1667000000 | 0.1564999000 | 86.51283 | 0.9206%
9.3200000000 | 282.0000000000 | 0.1568260000 | 86.76923 | 0.9225%
9.3400000000 | 283.8333000000 | 0.1571903000 | 87.33332 | 0.9246%
9.3600000000 | 286.0000000000 | 0.1575146000 | 88 | 0.9266%
9.3800000000 | 287.1667000000 | 0.1578388000 | 88.35898 | 0.9285%
9.4000000000 | 288.1667000000 | 0.1581631000 | 88.66668 | 0.9304%
9.4200000000 | 288.5000000000 | 0.1584873000 | 88.76923 | 0.9323%
9.4400000000 | 288.6667000000 | 0.1588535000 | 88.82052 | 0.9344%
9.4600000000 | 288.8333000000 | 0.1591778000 | 88.87178 | 0.9363%
9.4800000000 | 289.5000000000 | 0.1595020000 | 89.07692 | 0.9382%
9.5000000000 | 290.6667000000 | 0.1598263000 | 89.43591 | 0.9402%
9.5200000000 | 291.8333000000 | 0.1601505000 | 89.79486 | 0.9421%
9.5400000000 | 292.6667000000 | 0.1604748000 | 90.05129 | 0.944%
9.5600000000 | 294.3333000000 | 0.1608410000 | 90.56409 | 0.9461%
9.5800000000 | 296.1667000000 | 0.1611652000 | 91.12822 | 0.948%
9.6000000000 | 298.3333000000 | 0.1614895000 | 91.79486 | 0.9499%
9.6200000000 | 301.6667000000 | 0.1618538000 | 92.82052 | 0.9521%
9.6400000000 | 305.6667000000 | 0.1621780000 | 94.05129 | 0.954%
9.6600000000 | 305.6667000000 | 0.1625023000 | 94.05129 | 0.9559%
9.6800000000 | 306.8333000000 | 0.1628265000 | 94.41025 | 0.9578%
9.7000000000 | 308.1667000000 | 0.1631927000 | 94.82052 | 0.96%
9.7200000000 | 310.1667000000 | 0.1635170000 | 95.43591 | 0.9619%
9.7400000000 | 312.6667000000 | 0.1638412000 | 96.20514 | 0.9638%
9.7600000000 | 313.0000000000 | 0.1641655000 | 96.30769 | 0.9657%
9.7800000000 | 314.0000000000 | 0.1644897000 | 96.61538 | 0.9676%
9.8000000000 | 316.6667000000 | 0.1648560000 | 97.43591 | 0.9697%
9.8200000000 | 318.3333000000 | 0.1651802000 | 97.94871 | 0.9716%
9.8400000000 | 318.3333000000 | 0.1655045000 | 97.94871 | 0.9736%
9.8600000000 | 318.6667000000 | 0.1658287000 | 98.05129 | 0.9755%
9.8800000000 | 320.0000000000 | 0.1661530000 | 98.46154 | 0.9774%
9.9000000000 | 322.1667000000 | 0.1664772000 | 99.12822 | 0.9793%
9.9200000000 | 324.0000000000 | 0.1668415000 | 99.69231 | 0.9814%
9.9400000000 | 325.0000000000 | 0.1671658000 | 100 | 0.9833%
9.9600000000 | 325.0000000000 | 0.1674919000 | 100 | 0.9852%
9.9800000000 | 325.5000000000 | 0.1678162000 | 100.1538 | 0.9872%
10.0000000000 | 327.6667000000 | 0.1681805000 | 100.8205 | 0.9893%
10.0200000000 | 330.3333000000 | 0.1685047000 | 101.641 | 0.9912%
10.0400000000 | 332.0000000000 | 0.1688290000 | 102.1538 | 0.9931%
10.0600000000 | 332.3333000000 | 0.1691532000 | 102.2564 | 0.995%
10.0800000000 | 333.8333000000 | 0.1694775000 | 102.7179 | 0.9969%
10.1000000000 | 335.6667000000 | 0.1698437000 | 103.2821 | 0.9991%
10.1200000000 | 337.3333000000 | 0.1701679000 | 103.7949 | 1.001%
10.1400000000 | 338.6667000000 | 0.1704922000 | 104.2051 | 1.003%
10.1600000000 | 340.5000000000 | 0.1708164000 | 104.7692 | 1.005%
10.1800000000 | 343.5000000000 | 0.1711407000 | 105.6923 | 1.007%
10.2000000000 | 346.3333000000 | 0.1714649000 | 106.5641 | 1.009%
10.2200000000 | 348.0000000000 | 0.1718311000 | 107.0769 | 1.011%
10.2400000000 | 348.5000000000 | 0.1721554000 | 107.2308 | 1.013%
10.2600000000 | 349.0000000000 | 0.1724796000 | 107.3846 | 1.015%
10.2800000000 | 350.0000000000 | 0.1728439000 | 107.6923 | 1.017%
10.3000000000 | 351.6667000000 | 0.1731682000 | 108.2051 | 1.019%
10.3200000000 | 353.3333000000 | 0.1734924000 | 108.7179 | 1.021%
10.3400000000 | 354.5000000000 | 0.1738186000 | 109.0769 | 1.022%
10.3600000000 | 354.8333000000 | 0.1741829000 | 109.1795 | 1.025%
10.3800000000 | 357.3333000000 | 0.1745071000 | 109.9487 | 1.027%
10.4000000000 | 359.8333000000 | 0.1748314000 | 110.7179 | 1.028%
10.4200000000 | 361.3333000000 | 0.1751556000 | 111.1795 | 1.03%
10.4400000000 | 362.3333000000 | 0.1754799000 | 111.4872 | 1.032%
10.4600000000 | 363.6667000000 | 0.1758041000 | 111.8974 | 1.034%
10.4800000000 | 368.8333000000 | 0.1761703000 | 113.4872 | 1.036%
10.5000000000 | 370.1667000000 | 0.1764946000 | 113.8974 | 1.038%
10.5200000000 | 371.1667000000 | 0.1768188000 | 114.2051 | 1.04%
10.5400000000 | 372.5000000000 | 0.1771431000 | 114.6154 | 1.042%
10.5600000000 | 374.0000000000 | 0.1774673000 | 115.0769 | 1.044%
10.5800000000 | 378.5000000000 | 0.1777916000 | 116.4615 | 1.046%
10.6000000000 | 380.6667000000 | 0.1781578000 | 117.1282 | 1.048%
10.6200000000 | 381.6667000000 | 0.1784821000 | 117.4359 | 1.05%
10.6400000000 | 382.8333000000 | 0.1788063000 | 117.7949 | 1.052%
10.6600000000 | 386.0000000000 | 0.1791306000 | 118.7692 | 1.054%
10.6800000000 | 387.5000000000 | 0.1794949000 | 119.2308 | 1.056%
10.7000000000 | 388.0000000000 | 0.1798191000 | 119.3846 | 1.058%
10.7200000000 | 388.3333000000 | 0.1801434000 | 119.4872 | 1.06%
10.7400000000 | 388.8333000000 | 0.1804695000 | 119.641 | 1.062%
10.7600000000 | 390.1667000000 | 0.1807938000 | 120.0513 | 1.063%
10.7800000000 | 393.6667000000 | 0.1811180000 | 121.1282 | 1.065%
10.8000000000 | 396.0000000000 | 0.1814423000 | 121.8462 | 1.067%
10.8200000000 | 397.3333000000 | 0.1818066000 | 122.2564 | 1.069%
10.8400000000 | 398.1667000000 | 0.1821308000 | 122.5128 | 1.071%
10.8600000000 | 398.8333000000 | 0.1824551000 | 122.7179 | 1.073%
10.8800000000 | 400.1667000000 | 0.1827812000 | 123.1282 | 1.075%
10.9000000000 | 400.6667000000 | 0.1831055000 | 123.2821 | 1.077%
10.9200000000 | 401.5000000000 | 0.1834698000 | 123.5385 | 1.079%
10.9400000000 | 403.5000000000 | 0.1837940000 | 124.1538 | 1.081%
10.9600000000 | 406.6667000000 | 0.1841183000 | 125.1282 | 1.083%
10.9800000000 | 410.1667000000 | 0.1844845000 | 126.2051 | 1.085%
11.0000000000 | 412.0000000000 | 0.1848087000 | 126.7692 | 1.087%
11.0200000000 | 413.5000000000 | 0.1851330000 | 127.2308 | 1.089%
11.0400000000 | 415.1667000000 | 0.1854572000 | 127.7436 | 1.091%
11.0600000000 | 417.6667000000 | 0.1858215000 | 128.5128 | 1.093%
11.0800000000 | 419.8333000000 | 0.1861458000 | 129.1795 | 1.095%
11.1000000000 | 421.1667000000 | 0.1864700000 | 129.5898 | 1.097%
11.1200000000 | 424.0000000000 | 0.1867943000 | 130.4615 | 1.099%
11.1400000000 | 427.5000000000 | 0.1871204000 | 131.5385 | 1.101%
11.1600000000 | 430.5000000000 | 0.1874447000 | 132.4615 | 1.103%
11.1800000000 | 430.5000000000 | 0.1878090000 | 132.4615 | 1.105%
11.2000000000 | 430.5000000000 | 0.1881332000 | 132.4615 | 1.107%
11.2200000000 | 431.0000000000 | 0.1884575000 | 132.6154 | 1.109%
11.2400000000 | 433.1667000000 | 0.1887817000 | 133.2821 | 1.11%
11.2600000000 | 436.6667000000 | 0.1891479000 | 134.359 | 1.113%
11.2800000000 | 437.6667000000 | 0.1894722000 | 134.6667 | 1.115%
11.3000000000 | 438.3333000000 | 0.1897964000 | 134.8718 | 1.116%
11.3200000000 | 439.5000000000 | 0.1901608000 | 135.2308 | 1.119%
11.3400000000 | 441.1667000000 | 0.1904850000 | 135.7436 | 1.121%
11.3600000000 | 443.0000000000 | 0.1908092000 | 136.3077 | 1.122%
11.3800000000 | 444.1667000000 | 0.1911755000 | 136.6667 | 1.125%
11.4000000000 | 445.3333000000 | 0.1914997000 | 137.0256 | 1.126%
11.4200000000 | 447.3333000000 | 0.1918240000 | 137.641 | 1.128%
11.4400000000 | 449.8333000000 | 0.1921482000 | 138.4102 | 1.13%
11.4600000000 | 452.1667000000 | 0.1924725000 | 139.1282 | 1.132%
11.4800000000 | 453.8333000000 | 0.1928387000 | 139.641 | 1.134%
11.5000000000 | 456.5000000000 | 0.1931629000 | 140.4615 | 1.136%
11.5200000000 | 460.0000000000 | 0.1934872000 | 141.5385 | 1.138%
11.5400000000 | 463.1667000000 | 0.1938114000 | 142.5128 | 1.14%
11.5600000000 | 464.6667000000 | 0.1941357000 | 142.9744 | 1.142%
11.5800000000 | 464.6667000000 | 0.1945000000 | 142.9744 | 1.144%
11.6000000000 | 465.6667000000 | 0.1948242000 | 143.2821 | 1.146%
11.6200000000 | 467.3333000000 | 0.1951504000 | 143.7949 | 1.148%
11.6400000000 | 468.8333000000 | 0.1955147000 | 144.2564 | 1.15%
11.6600000000 | 470.0000000000 | 0.1958389000 | 144.6154 | 1.152%
11.6800000000 | 471.0000000000 | 0.1961632000 | 144.9231 | 1.154%
11.7000000000 | 473.3333000000 | 0.1965275000 | 145.641 | 1.156%
11.7200000000 | 477.1667000000 | 0.1968536000 | 146.8205 | 1.158%
11.7400000000 | 480.5000000000 | 0.1971779000 | 147.8462 | 1.16%
11.7600000000 | 482.3333000000 | 0.1975021000 | 148.4102 | 1.162%
11.7800000000 | 482.5000000000 | 0.1978264000 | 148.4615 | 1.164%
11.8000000000 | 486.8333000000 | 0.1981506000 | 149.7949 | 1.166%
11.8200000000 | 488.1667000000 | 0.1984749000 | 150.2051 | 1.167%
11.8400000000 | 489.0000000000 | 0.1988392000 | 150.4615 | 1.17%
11.8600000000 | 490.8333000000 | 0.1991653000 | 151.0256 | 1.172%
11.8800000000 | 493.1667000000 | 0.1994896000 | 151.7436 | 1.173%
11.9000000000 | 496.8333000000 | 0.1998138000 | 152.8718 | 1.175%
11.9200000000 | 498.5000000000 | 0.2001781000 | 153.3846 | 1.178%
11.9400000000 | 499.5000000000 | 0.2005024000 | 153.6923 | 1.179%
11.9600000000 | 500.8333000000 | 0.2008266000 | 154.1026 | 1.181%
11.9800000000 | 502.8333000000 | 0.2011929000 | 154.7179 | 1.183%
12.0000000000 | 504.0000000000 | 0.2015171000 | 155.0769 | 1.185%
12.0200000000 | 505.0000000000 | 0.2018414000 | 155.3846 | 1.187%
12.0400000000 | 507.0000000000 | 0.2021656000 | 156 | 1.189%
12.0600000000 | 510.5000000000 | 0.2025299000 | 157.0769 | 1.191%
12.0800000000 | 515.5000000000 | 0.2028542000 | 158.6154 | 1.193%
12.1000000000 | 516.3333000000 | 0.2031803000 | 158.8718 | 1.195%
12.1200000000 | 516.8333000000 | 0.2035046000 | 159.0256 | 1.197%
12.1400000000 | 517.6667000000 | 0.2038288000 | 159.2821 | 1.199%
12.1600000000 | 518.6667000000 | 0.2041531000 | 159.5898 | 1.201%
12.1800000000 | 520.3333000000 | 0.2044773000 | 160.1026 | 1.203%
12.2000000000 | 522.1667000000 | 0.2048416000 | 160.6667 | 1.205%
12.2200000000 | 524.1667000000 | 0.2051659000 | 161.2821 | 1.207%
12.2400000000 | 526.8333000000 | 0.2054901000 | 162.1026 | 1.209%
12.2600000000 | 530.6667000000 | 0.2058163000 | 163.2821 | 1.211%
12.2800000000 | 534.6667000000 | 0.2061806000 | 164.5128 | 1.213%
12.3000000000 | 539.0000000000 | 0.2065048000 | 165.8462 | 1.215%
12.3200000000 | 540.5000000000 | 0.2068291000 | 166.3077 | 1.217%
12.3400000000 | 541.0000000000 | 0.2071953000 | 166.4615 | 1.219%
12.3600000000 | 541.6667000000 | 0.2075195000 | 166.6667 | 1.221%
12.3800000000 | 543.8333000000 | 0.2078438000 | 167.3333 | 1.223%
12.4000000000 | 547.0000000000 | 0.2081680000 | 168.3077 | 1.225%
12.4200000000 | 550.3333000000 | 0.2084923000 | 169.3333 | 1.226%
12.4400000000 | 553.3333000000 | 0.2088165000 | 170.2564 | 1.228%
12.4600000000 | 556.0000000000 | 0.2091808000 | 171.0769 | 1.23%
12.4800000000 | 558.3333000000 | 0.2095051000 | 171.7949 | 1.232%
12.5000000000 | 562.0000000000 | 0.2098312000 | 172.9231 | 1.234%
12.5200000000 | 562.6667000000 | 0.2101555000 | 173.1282 | 1.236%
12.5400000000 | 563.0000000000 | 0.2104797000 | 173.2308 | 1.238%
12.5600000000 | 564.3333000000 | 0.2108040000 | 173.641 | 1.24%
12.5800000000 | 567.1667000000 | 0.2111683000 | 174.5128 | 1.242%
12.6000000000 | 569.8333000000 | 0.2114925000 | 175.3333 | 1.244%
12.6200000000 | 571.1667000000 | 0.2118168000 | 175.7436 | 1.246%
12.6400000000 | 573.0000000000 | 0.2121830000 | 176.3077 | 1.248%
12.6600000000 | 575.0000000000 | 0.2125072000 | 176.9231 | 1.25%
12.6800000000 | 576.6667000000 | 0.2128315000 | 177.4359 | 1.252%
12.7000000000 | 579.0000000000 | 0.2131557000 | 178.1538 | 1.254%
12.7200000000 | 581.6667000000 | 0.2134800000 | 178.9744 | 1.256%
12.7400000000 | 585.1667000000 | 0.2138462000 | 180.0513 | 1.258%
12.7600000000 | 588.8333000000 | 0.2141705000 | 181.1795 | 1.26%
12.7800000000 | 591.1667000000 | 0.2144947000 | 181.8974 | 1.262%
12.8000000000 | 592.6667000000 | 0.2148190000 | 182.359 | 1.264%
12.8200000000 | 595.8333000000 | 0.2151432000 | 183.3333 | 1.266%
12.8400000000 | 599.0000000000 | 0.2154675000 | 184.3077 | 1.267%
12.8600000000 | 601.8333000000 | 0.2157917000 | 185.1795 | 1.269%
12.8800000000 | 603.8333000000 | 0.2161579000 | 185.7949 | 1.272%
12.9000000000 | 605.3333000000 | 0.2164822000 | 186.2564 | 1.273%
12.9200000000 | 607.6667000000 | 0.2168064000 | 186.9744 | 1.275%
12.9400000000 | 609.1667000000 | 0.2171307000 | 187.4359 | 1.277%
12.9600000000 | 610.3333000000 | 0.2174950000 | 187.7949 | 1.279%
12.9800000000 | 611.6667000000 | 0.2178192000 | 188.2051 | 1.281%
13.0000000000 | 614.1667000000 | 0.2181435000 | 188.9744 | 1.283%
13.0200000000 | 617.0000000000 | 0.2184677000 | 189.8462 | 1.285%
13.0400000000 | 620.0000000000 | 0.2188339000 | 190.7692 | 1.287%
13.0600000000 | 623.1667000000 | 0.2191582000 | 191.7436 | 1.289%
13.0800000000 | 626.8333000000 | 0.2194824000 | 192.8718 | 1.291%
13.1000000000 | 629.0000000000 | 0.2198067000 | 193.5385 | 1.293%
13.1200000000 | 630.5000000000 | 0.2201309000 | 194 | 1.295%
13.1400000000 | 633.5000000000 | 0.2204552000 | 194.9231 | 1.297%
13.1600000000 | 637.0000000000 | 0.2207794000 | 196 | 1.299%
13.1800000000 | 639.6667000000 | 0.2211056000 | 196.8205 | 1.301%
13.2000000000 | 641.1667000000 | 0.2214699000 | 197.2821 | 1.303%
13.2200000000 | 644.5000000000 | 0.2217941000 | 198.3077 | 1.305%
13.2400000000 | 648.3333000000 | 0.2221184000 | 199.4872 | 1.307%
13.2600000000 | 651.3333000000 | 0.2224426000 | 200.4102 | 1.308%
13.2800000000 | 653.0000000000 | 0.2228088000 | 200.9231 | 1.311%
13.3000000000 | 655.3333000000 | 0.2231331000 | 201.641 | 1.313%
13.3200000000 | 658.5000000000 | 0.2234573000 | 202.6154 | 1.314%
13.3400000000 | 660.5000000000 | 0.2238216000 | 203.2308 | 1.317%
13.3600000000 | 661.1667000000 | 0.2241459000 | 203.4359 | 1.319%
13.3800000000 | 662.1667000000 | 0.2244701000 | 203.7436 | 1.32%
13.4000000000 | 667.1667000000 | 0.2247944000 | 205.2821 | 1.322%
13.4200000000 | 670.0000000000 | 0.2251205000 | 206.1538 | 1.324%
13.4400000000 | 671.1667000000 | 0.2254448000 | 206.5128 | 1.326%
13.4600000000 | 672.5000000000 | 0.2258091000 | 206.9231 | 1.328%
13.4800000000 | 674.6667000000 | 0.2261333000 | 207.5898 | 1.33%
13.5000000000 | 676.6667000000 | 0.2264576000 | 208.2051 | 1.332%
13.5200000000 | 677.0000000000 | 0.2267818000 | 208.3077 | 1.334%
13.5400000000 | 678.0000000000 | 0.2271061000 | 208.6154 | 1.336%
13.5600000000 | 681.0000000000 | 0.2274723000 | 209.5385 | 1.338%
13.5800000000 | 686.5000000000 | 0.2277966000 | 211.2308 | 1.34%
13.6000000000 | 692.5000000000 | 0.2281208000 | 213.0769 | 1.342%
13.6200000000 | 696.1667000000 | 0.2284851000 | 214.2051 | 1.344%
13.6400000000 | 698.8333000000 | 0.2288094000 | 215.0256 | 1.346%
13.6600000000 | 700.6667000000 | 0.2291355000 | 215.5898 | 1.348%
13.6800000000 | 702.6667000000 | 0.2294998000 | 216.2051 | 1.35%
13.7000000000 | 706.3333000000 | 0.2298241000 | 217.3333 | 1.352%
13.7200000000 | 711.3333000000 | 0.2301483000 | 218.8718 | 1.354%
13.7400000000 | 714.3333000000 | 0.2304726000 | 219.7949 | 1.356%
13.7600000000 | 716.5000000000 | 0.2308388000 | 220.4615 | 1.358%
13.7800000000 | 718.8333000000 | 0.2311630000 | 221.1795 | 1.36%
13.8000000000 | 721.6667000000 | 0.2314873000 | 222.0513 | 1.362%
13.8200000000 | 723.6667000000 | 0.2318115000 | 222.6667 | 1.364%
13.8400000000 | 724.8333000000 | 0.2321358000 | 223.0256 | 1.366%
13.8600000000 | 726.3333000000 | 0.2324600000 | 223.4872 | 1.367%
13.8800000000 | 728.8333000000 | 0.2328243000 | 224.2564 | 1.37%
13.9000000000 | 732.3333000000 | 0.2331486000 | 225.3333 | 1.371%
13.9200000000 | 735.3333000000 | 0.2334747000 | 226.2564 | 1.373%
13.9400000000 | 738.0000000000 | 0.2338390000 | 227.0769 | 1.376%
13.9600000000 | 740.1667000000 | 0.2341633000 | 227.7436 | 1.377%
13.9800000000 | 742.5000000000 | 0.2344875000 | 228.4615 | 1.379%
14.0000000000 | 746.1667000000 | 0.2348537000 | 229.5898 | 1.381%
14.0200000000 | 749.3333000000 | 0.2351780000 | 230.5641 | 1.383%
14.0400000000 | 751.0000000000 | 0.2355022000 | 231.0769 | 1.385%
14.0600000000 | 752.5000000000 | 0.2358265000 | 231.5385 | 1.387%
14.0800000000 | 754.8333000000 | 0.2361507000 | 232.2564 | 1.389%
14.1000000000 | 758.1667000000 | 0.2364750000 | 233.2821 | 1.391%
14.1200000000 | 762.6667000000 | 0.2368393000 | 234.6667 | 1.393%
14.1400000000 | 766.3333000000 | 0.2371635000 | 235.7949 | 1.395%
14.1600000000 | 769.6667000000 | 0.2374897000 | 236.8205 | 1.397%
14.1800000000 | 772.5000000000 | 0.2378139000 | 237.6923 | 1.399%
14.2000000000 | 774.1667000000 | 0.2381382000 | 238.2051 | 1.401%
14.2200000000 | 775.8333000000 | 0.2385025000 | 238.7179 | 1.403%
14.2400000000 | 779.1667000000 | 0.2388268000 | 239.7436 | 1.405%
14.2600000000 | 782.5000000000 | 0.2391510000 | 240.7692 | 1.407%
14.2800000000 | 785.3333000000 | 0.2395172000 | 241.641 | 1.409%
14.3000000000 | 787.3333000000 | 0.2398415000 | 242.2564 | 1.411%
14.3200000000 | 788.1667000000 | 0.2401657000 | 242.5128 | 1.413%
14.3400000000 | 790.3333000000 | 0.2405300000 | 243.1795 | 1.415%
14.3600000000 | 793.0000000000 | 0.2408543000 | 244 | 1.417%
14.3800000000 | 796.3333000000 | 0.2411785000 | 245.0256 | 1.419%
14.4000000000 | 800.1667000000 | 0.2415047000 | 246.2051 | 1.421%
14.4200000000 | 802.3333000000 | 0.2418289000 | 246.8718 | 1.423%
14.4400000000 | 804.6667000000 | 0.2421532000 | 247.5898 | 1.424%
14.4600000000 | 807.6667000000 | 0.2425175000 | 248.5128 | 1.427%
14.4800000000 | 810.8333000000 | 0.2428417000 | 249.4872 | 1.428%
14.5000000000 | 813.5000000000 | 0.2431660000 | 250.3077 | 1.43%
14.5200000000 | 816.1667000000 | 0.2434902000 | 251.1282 | 1.432%
14.5400000000 | 819.8333000000 | 0.2438164000 | 252.2564 | 1.434%
14.5600000000 | 823.3333000000 | 0.2441807000 | 253.3333 | 1.436%
14.5800000000 | 826.3333000000 | 0.2445049000 | 254.2564 | 1.438%
14.6000000000 | 829.1667000000 | 0.2448292000 | 255.1282 | 1.44%
14.6200000000 | 832.3333000000 | 0.2451534000 | 256.1026 | 1.442%
14.6400000000 | 834.8333000000 | 0.2455196000 | 256.8718 | 1.444%
14.6600000000 | 836.3333000000 | 0.2458439000 | 257.3333 | 1.446%
14.6800000000 | 837.3333000000 | 0.2461681000 | 257.641 | 1.448%
14.7000000000 | 838.6667000000 | 0.2464924000 | 258.0513 | 1.45%
14.7200000000 | 842.8333000000 | 0.2468567000 | 259.3333 | 1.452%
14.7400000000 | 846.3333000000 | 0.2471809000 | 260.4102 | 1.454%
14.7600000000 | 849.8333000000 | 0.2475052000 | 261.4872 | 1.456%
14.7800000000 | 852.8333000000 | 0.2478294000 | 262.4102 | 1.458%
14.8000000000 | 854.8333000000 | 0.2481556000 | 263.0256 | 1.46%
14.8200000000 | 856.5000000000 | 0.2484798000 | 263.5385 | 1.462%
14.8400000000 | 858.3333000000 | 0.2488041000 | 264.1026 | 1.464%
14.8600000000 | 860.0000000000 | 0.2491684000 | 264.6154 | 1.466%
14.8800000000 | 862.5000000000 | 0.2494926000 | 265.3846 | 1.468%
14.9000000000 | 866.3333000000 | 0.2498169000 | 266.5641 | 1.47%
14.9200000000 | 868.8333000000 | 0.2501411000 | 267.3333 | 1.471%
14.9400000000 | 872.3333000000 | 0.2505074000 | 268.4102 | 1.474%
14.9600000000 | 876.6667000000 | 0.2508316000 | 269.7436 | 1.475%
14.9800000000 | 880.1667000000 | 0.2511559000 | 270.8205 | 1.477%
15.0000000000 | 881.6667000000 | 0.2514801000 | 271.2821 | 1.479%
15.0200000000 | 884.3333000000 | 0.2518444000 | 272.1026 | 1.481%
15.0400000000 | 889.0000000000 | 0.2521706000 | 273.5385 | 1.483%
15.0600000000 | 891.8333000000 | 0.2524948000 | 274.4102 | 1.485%
15.0800000000 | 893.8333000000 | 0.2528191000 | 275.0256 | 1.487%
15.1000000000 | 896.1667000000 | 0.2531433000 | 275.7436 | 1.489%
15.1200000000 | 899.6667000000 | 0.2534676000 | 276.8205 | 1.491%
15.1400000000 | 903.3333000000 | 0.2538319000 | 277.9487 | 1.493%
15.1600000000 | 906.5000000000 | 0.2541561000 | 278.9231 | 1.495%
15.1800000000 | 908.5000000000 | 0.2544823000 | 279.5385 | 1.497%
15.2000000000 | 909.6667000000 | 0.2548065000 | 279.8974 | 1.499%
15.2200000000 | 912.0000000000 | 0.2551308000 | 280.6154 | 1.501%
15.2400000000 | 915.0000000000 | 0.2554550000 | 281.5385 | 1.503%
15.2600000000 | 917.5000000000 | 0.2558193000 | 282.3077 | 1.505%
15.2800000000 | 919.8333000000 | 0.2561436000 | 283.0256 | 1.507%
15.3000000000 | 922.5000000000 | 0.2564678000 | 283.8462 | 1.509%
15.3200000000 | 925.0000000000 | 0.2568340000 | 284.6154 | 1.511%
15.3400000000 | 928.6667000000 | 0.2571583000 | 285.7436 | 1.513%
15.3600000000 | 931.0000000000 | 0.2574825000 | 286.4615 | 1.515%
15.3800000000 | 933.5000000000 | 0.2578068000 | 287.2308 | 1.517%
15.4000000000 | 937.1667000000 | 0.2581711000 | 288.359 | 1.519%
15.4200000000 | 941.6667000000 | 0.2584972000 | 289.7436 | 1.521%
15.4400000000 | 944.3333000000 | 0.2588215000 | 290.5641 | 1.522%
15.4600000000 | 946.8333000000 | 0.2591457000 | 291.3333 | 1.524%
15.4800000000 | 948.8333000000 | 0.2594700000 | 291.9487 | 1.526%
15.5000000000 | 950.8333000000 | 0.2597942000 | 292.5641 | 1.528%
15.5200000000 | 955.0000000000 | 0.2601185000 | 293.8462 | 1.53%
15.5400000000 | 958.3333000000 | 0.2604828000 | 294.8718 | 1.532%
15.5600000000 | 960.5000000000 | 0.2608070000 | 295.5385 | 1.534%
15.5800000000 | 962.6667000000 | 0.2611332000 | 296.2051 | 1.536%
15.6000000000 | 965.1667000000 | 0.2614574000 | 296.9744 | 1.538%
15.6200000000 | 967.0000000000 | 0.2618217000 | 297.5385 | 1.54%
15.6400000000 | 969.0000000000 | 0.2621460000 | 298.1538 | 1.542%
15.6600000000 | 971.8333000000 | 0.2624702000 | 299.0256 | 1.544%
15.6800000000 | 975.1667000000 | 0.2627945000 | 300.0513 | 1.546%
15.7000000000 | 978.6667000000 | 0.2631607000 | 301.1282 | 1.548%
15.7200000000 | 981.8333000000 | 0.2634850000 | 302.1026 | 1.55%
15.7400000000 | 983.6667000000 | 0.2638092000 | 302.6667 | 1.552%
15.7600000000 | 986.3333000000 | 0.2641335000 | 303.4872 | 1.554%
15.7800000000 | 990.0000000000 | 0.2644577000 | 304.6154 | 1.556%
15.8000000000 | 993.5000000000 | 0.2647820000 | 305.6923 | 1.558%
15.8200000000 | 995.5000000000 | 0.2651062000 | 306.3077 | 1.559%
15.8400000000 | 997.1667000000 | 0.2654724000 | 306.8205 | 1.562%
15.8600000000 | 1000.6670000000 | 0.2657967000 | 307.8975 | 1.564%
15.8800000000 | 1005.1670000000 | 0.2661209000 | 309.2822 | 1.565%
15.9000000000 | 1009.6670000000 | 0.2664452000 | 310.6668 | 1.567%
15.9200000000 | 1012.8330000000 | 0.2668095000 | 311.6409 | 1.569%
15.9400000000 | 1014.0000000000 | 0.2671337000 | 312 | 1.571%
15.9600000000 | 1017.1670000000 | 0.2674599000 | 312.9745 | 1.573%
15.9800000000 | 1020.5000000000 | 0.2678242000 | 314 | 1.575%
16.0000000000 | 1023.1670000000 | 0.2681484000 | 314.8206 | 1.577%
16.0200000000 | 1024.3330000000 | 0.2684727000 | 315.1794 | 1.579%
16.0400000000 | 1027.0000000000 | 0.2687969000 | 316 | 1.581%
16.0600000000 | 1029.1670000000 | 0.2691212000 | 316.6668 | 1.583%
16.0800000000 | 1032.8330000000 | 0.2694874000 | 317.7948 | 1.585%
16.1000000000 | 1037.1670000000 | 0.2698116000 | 319.1283 | 1.587%
16.1200000000 | 1040.1670000000 | 0.2701359000 | 320.0514 | 1.589%
16.1400000000 | 1041.1670000000 | 0.2704601000 | 320.3591 | 1.591%
16.1600000000 | 1042.6670000000 | 0.2707844000 | 320.8206 | 1.593%
16.1800000000 | 1044.8330000000 | 0.2711487000 | 321.4871 | 1.595%
16.2000000000 | 1048.0000000000 | 0.2714748000 | 322.4615 | 1.597%
16.2200000000 | 1052.8330000000 | 0.2717991000 | 323.9486 | 1.599%
16.2400000000 | 1056.0000000000 | 0.2721233000 | 324.9231 | 1.601%
16.2600000000 | 1060.3330000000 | 0.2724876000 | 326.2563 | 1.603%
16.2800000000 | 1064.3330000000 | 0.2728119000 | 327.4871 | 1.605%
16.3000000000 | 1067.0000000000 | 0.2731781000 | 328.3077 | 1.607%
16.3200000000 | 1068.1670000000 | 0.2735023000 | 328.6668 | 1.609%
16.3400000000 | 1070.1670000000 | 0.2738266000 | 329.2822 | 1.611%
16.3600000000 | 1073.8330000000 | 0.2741508000 | 330.4102 | 1.613%
16.3800000000 | 1078.1670000000 | 0.2745152000 | 331.7437 | 1.615%
16.4000000000 | 1082.1670000000 | 0.2748394000 | 332.9745 | 1.617%
16.4200000000 | 1084.8330000000 | 0.2751637000 | 333.7948 | 1.619%
16.4400000000 | 1087.6670000000 | 0.2754879000 | 334.6668 | 1.621%
16.4600000000 | 1090.3330000000 | 0.2758141000 | 335.4871 | 1.622%
16.4800000000 | 1092.6670000000 | 0.2761383000 | 336.2052 | 1.624%
16.5000000000 | 1094.8330000000 | 0.2765026000 | 336.8717 | 1.626%
16.5200000000 | 1097.0000000000 | 0.2768269000 | 337.5385 | 1.628%
16.5400000000 | 1099.8330000000 | 0.2771511000 | 338.4102 | 1.63%
16.5600000000 | 1103.6670000000 | 0.2774754000 | 339.5898 | 1.632%
16.5800000000 | 1106.8330000000 | 0.2778416000 | 340.564 | 1.634%
16.6000000000 | 1109.0000000000 | 0.2781658000 | 341.2308 | 1.636%
16.6200000000 | 1111.3330000000 | 0.2784901000 | 341.9486 | 1.638%
16.6400000000 | 1114.1670000000 | 0.2788544000 | 342.8206 | 1.64%
16.6600000000 | 1118.3330000000 | 0.2791786000 | 344.1025 | 1.642%
16.6800000000 | 1121.8330000000 | 0.2795029000 | 345.1794 | 1.644%
16.7000000000 | 1124.3330000000 | 0.2798290000 | 345.9486 | 1.646%
16.7200000000 | 1126.1670000000 | 0.2801533000 | 346.5129 | 1.648%
16.7400000000 | 1129.8330000000 | 0.2804775000 | 347.6409 | 1.65%
16.7600000000 | 1134.6670000000 | 0.2808418000 | 349.1283 | 1.652%
16.7800000000 | 1138.5000000000 | 0.2811661000 | 350.3077 | 1.654%
16.8000000000 | 1141.1670000000 | 0.2814903000 | 351.1283 | 1.656%
16.8200000000 | 1143.0000000000 | 0.2818146000 | 351.6923 | 1.658%
16.8400000000 | 1146.0000000000 | 0.2821407000 | 352.6154 | 1.66%
16.8600000000 | 1149.0000000000 | 0.2825050000 | 353.5385 | 1.662%
16.8800000000 | 1152.3330000000 | 0.2828293000 | 354.564 | 1.664%
16.9000000000 | 1155.5000000000 | 0.2831535000 | 355.5385 | 1.666%
16.9200000000 | 1157.6670000000 | 0.2835178000 | 356.2052 | 1.668%
16.9400000000 | 1159.3330000000 | 0.2838440000 | 356.7178 | 1.67%
16.9600000000 | 1162.3330000000 | 0.2841682000 | 357.6409 | 1.672%
16.9800000000 | 1165.1670000000 | 0.2844925000 | 358.5129 | 1.673%
17.0000000000 | 1168.0000000000 | 0.2848568000 | 359.3846 | 1.676%
17.0200000000 | 1171.3330000000 | 0.2851810000 | 360.4102 | 1.678%
17.0400000000 | 1176.5000000000 | 0.2855053000 | 362 | 1.679%
17.0600000000 | 1180.1670000000 | 0.2858295000 | 363.1283 | 1.681%
17.0800000000 | 1182.8330000000 | 0.2861557000 | 363.9486 | 1.683%
17.1000000000 | 1185.8330000000 | 0.2865200000 | 364.8717 | 1.685%
17.1200000000 | 1189.5000000000 | 0.2868443000 | 366 | 1.687%
17.1400000000 | 1192.8330000000 | 0.2871685000 | 367.0255 | 1.689%
17.1600000000 | 1194.0000000000 | 0.2874928000 | 367.3846 | 1.691%
17.1800000000 | 1195.8330000000 | 0.2878170000 | 367.9486 | 1.693%
17.2000000000 | 1199.0000000000 | 0.2881413000 | 368.9231 | 1.695%
17.2200000000 | 1203.5000000000 | 0.2885075000 | 370.3077 | 1.697%
17.2400000000 | 1207.5000000000 | 0.2888317000 | 371.5385 | 1.699%
17.2600000000 | 1211.6670000000 | 0.2891560000 | 372.8206 | 1.701%
17.2800000000 | 1215.0000000000 | 0.2895203000 | 373.8462 | 1.703%
17.3000000000 | 1217.3330000000 | 0.2898445000 | 374.564 | 1.705%
17.3200000000 | 1219.0000000000 | 0.2901707000 | 375.0769 | 1.707%
17.3400000000 | 1222.3330000000 | 0.2904949000 | 376.1025 | 1.709%
17.3600000000 | 1226.3330000000 | 0.2908592000 | 377.3332 | 1.711%
17.3800000000 | 1228.8330000000 | 0.2911835000 | 378.1025 | 1.713%
17.4000000000 | 1231.0000000000 | 0.2915077000 | 378.7692 | 1.715%
17.4200000000 | 1233.8330000000 | 0.2918320000 | 379.6409 | 1.717%
17.4400000000 | 1238.1670000000 | 0.2921562000 | 380.9745 | 1.719%
17.4600000000 | 1239.8330000000 | 0.2924805000 | 381.4871 | 1.72%
17.4800000000 | 1241.0000000000 | 0.2928066000 | 381.8462 | 1.722%
17.5000000000 | 1242.5000000000 | 0.2931709000 | 382.3077 | 1.725%
17.5200000000 | 1245.0000000000 | 0.2934952000 | 383.0769 | 1.726%
17.5400000000 | 1247.1670000000 | 0.2938194000 | 383.7437 | 1.728%
17.5600000000 | 1252.3330000000 | 0.2941437000 | 385.3332 | 1.73%
17.5800000000 | 1256.8330000000 | 0.2945099000 | 386.7178 | 1.732%
17.6000000000 | 1261.5000000000 | 0.2948341000 | 388.1538 | 1.734%
17.6200000000 | 1266.6670000000 | 0.2951584000 | 389.7437 | 1.736%
17.6400000000 | 1271.3330000000 | 0.2954826000 | 391.1794 | 1.738%
17.6600000000 | 1272.5000000000 | 0.2958469000 | 391.5385 | 1.74%
17.6800000000 | 1274.5000000000 | 0.2961712000 | 392.1538 | 1.742%
17.7000000000 | 1278.5000000000 | 0.2964954000 | 393.3846 | 1.744%
17.7200000000 | 1283.5000000000 | 0.2968216000 | 394.9231 | 1.746%
17.7400000000 | 1286.1670000000 | 0.2971458000 | 395.7437 | 1.748%
17.7600000000 | 1288.0000000000 | 0.2974701000 | 396.3077 | 1.75%
17.7800000000 | 1293.3330000000 | 0.2978344000 | 397.9486 | 1.752%
17.8000000000 | 1297.8330000000 | 0.2981586000 | 399.3332 | 1.754%
17.8200000000 | 1299.5000000000 | 0.2984829000 | 399.8462 | 1.756%
17.8400000000 | 1299.6670000000 | 0.2988071000 | 399.8975 | 1.758%
17.8600000000 | 1302.8330000000 | 0.2991333000 | 400.8717 | 1.76%
17.8800000000 | 1306.3330000000 | 0.2994576000 | 401.9486 | 1.762%
17.9000000000 | 1309.8330000000 | 0.2998219000 | 403.0255 | 1.764%
17.9200000000 | 1313.3330000000 | 0.3001461000 | 404.1025 | 1.766%
17.9400000000 | 1316.0000000000 | 0.3004704000 | 404.9231 | 1.767%
17.9600000000 | 1318.6670000000 | 0.3007946000 | 405.7437 | 1.769%
17.9800000000 | 1321.5000000000 | 0.3011608000 | 406.6154 | 1.772%
18.0000000000 | 1323.8330000000 | 0.3014851000 | 407.3332 | 1.773%
18.0200000000 | 1326.1670000000 | 0.3018093000 | 408.0514 | 1.775%
18.0400000000 | 1329.0000000000 | 0.3021336000 | 408.9231 | 1.777%
18.0600000000 | 1332.8330000000 | 0.3024578000 | 410.1025 | 1.779%
18.0800000000 | 1337.0000000000 | 0.3028221000 | 411.3846 | 1.781%
18.1000000000 | 1340.6670000000 | 0.3031464000 | 412.5129 | 1.783%
18.1200000000 | 1343.8330000000 | 0.3034725000 | 413.4871 | 1.785%
18.1400000000 | 1347.5000000000 | 0.3037968000 | 414.6154 | 1.787%
18.1600000000 | 1351.3330000000 | 0.3041210000 | 415.7948 | 1.789%
18.1800000000 | 1355.0000000000 | 0.3044453000 | 416.9231 | 1.791%
18.2000000000 | 1358.5000000000 | 0.3048096000 | 418 | 1.793%
18.2200000000 | 1361.6670000000 | 0.3051338000 | 418.9745 | 1.795%
18.2400000000 | 1363.6670000000 | 0.3054581000 | 419.5898 | 1.797%
18.2600000000 | 1366.1670000000 | 0.3057842000 | 420.3591 | 1.799%
18.2800000000 | 1369.1670000000 | 0.3061485000 | 421.2822 | 1.801%
18.3000000000 | 1372.0000000000 | 0.3064728000 | 422.1538 | 1.803%
18.3200000000 | 1374.3330000000 | 0.3067970000 | 422.8717 | 1.805%
18.3400000000 | 1376.1670000000 | 0.3071213000 | 423.436 | 1.807%
18.3600000000 | 1380.3330000000 | 0.3074875000 | 424.7178 | 1.809%
18.3800000000 | 1385.3330000000 | 0.3078117000 | 426.2563 | 1.811%
18.4000000000 | 1389.0000000000 | 0.3081360000 | 427.3846 | 1.813%
18.4200000000 | 1391.6670000000 | 0.3084602000 | 428.2052 | 1.814%
18.4400000000 | 1394.8330000000 | 0.3087845000 | 429.1794 | 1.816%
18.4600000000 | 1397.8330000000 | 0.3091087000 | 430.1025 | 1.818%
18.4800000000 | 1401.5000000000 | 0.3094730000 | 431.2308 | 1.82%
18.5000000000 | 1405.0000000000 | 0.3097992000 | 432.3077 | 1.822%
18.5200000000 | 1408.0000000000 | 0.3101234000 | 433.2308 | 1.824%
18.5400000000 | 1409.8330000000 | 0.3104477000 | 433.7948 | 1.826%
18.5600000000 | 1413.6670000000 | 0.3108120000 | 434.9745 | 1.828%
18.5800000000 | 1418.6670000000 | 0.3111362000 | 436.5129 | 1.83%
18.6000000000 | 1422.5000000000 | 0.3114605000 | 437.6923 | 1.832%
18.6200000000 | 1425.1670000000 | 0.3118267000 | 438.5129 | 1.834%
18.6400000000 | 1427.0000000000 | 0.3121510000 | 439.0769 | 1.836%
18.6600000000 | 1430.3330000000 | 0.3124752000 | 440.1025 | 1.838%
18.6800000000 | 1434.0000000000 | 0.3128395000 | 441.2308 | 1.84%
18.7000000000 | 1437.3330000000 | 0.3131638000 | 442.2563 | 1.842%
18.7200000000 | 1440.1670000000 | 0.3134880000 | 443.1283 | 1.844%
18.7400000000 | 1443.0000000000 | 0.3138142000 | 444 | 1.846%
18.7600000000 | 1447.5000000000 | 0.3141384000 | 445.3846 | 1.848%
18.7800000000 | 1451.1670000000 | 0.3144627000 | 446.5129 | 1.85%
18.8000000000 | 1454.1670000000 | 0.3148270000 | 447.436 | 1.852%
18.8200000000 | 1456.5000000000 | 0.3151512000 | 448.1538 | 1.854%
18.8400000000 | 1458.6670000000 | 0.3154755000 | 448.8206 | 1.856%
18.8600000000 | 1461.5000000000 | 0.3157997000 | 449.6923 | 1.858%
18.8800000000 | 1465.3330000000 | 0.3161659000 | 450.8717 | 1.86%
18.9000000000 | 1468.8330000000 | 0.3164902000 | 451.9486 | 1.862%
18.9200000000 | 1472.6670000000 | 0.3168144000 | 453.1283 | 1.864%
18.9400000000 | 1477.3330000000 | 0.3171787000 | 454.564 | 1.866%
18.9600000000 | 1481.5000000000 | 0.3175030000 | 455.8462 | 1.868%
18.9800000000 | 1484.5000000000 | 0.3178291000 | 456.7692 | 1.87%
19.0000000000 | 1487.0000000000 | 0.3181534000 | 457.5385 | 1.871%
19.0200000000 | 1489.8330000000 | 0.3185177000 | 458.4102 | 1.874%
19.0400000000 | 1493.6670000000 | 0.3188419000 | 459.5898 | 1.876%
19.0600000000 | 1498.8330000000 | 0.3191662000 | 461.1794 | 1.877%
19.0800000000 | 1502.1670000000 | 0.3194904000 | 462.2052 | 1.879%
19.1000000000 | 1505.6670000000 | 0.3198147000 | 463.2822 | 1.881%
19.1200000000 | 1510.3330000000 | 0.3201809000 | 464.7178 | 1.883%
19.1400000000 | 1515.3330000000 | 0.3205051000 | 466.2563 | 1.885%
19.1600000000 | 1516.6670000000 | 0.3208294000 | 466.6668 | 1.887%
19.1800000000 | 1517.3330000000 | 0.3211536000 | 466.8717 | 1.889%
19.2000000000 | 1519.3330000000 | 0.3214779000 | 467.4871 | 1.891%
19.2200000000 | 1522.3330000000 | 0.3218422000 | 468.4102 | 1.893%
19.2400000000 | 1525.5000000000 | 0.3221684000 | 469.3846 | 1.895%
19.2600000000 | 1529.5000000000 | 0.3224926000 | 470.6154 | 1.897%
19.2800000000 | 1532.8330000000 | 0.3228569000 | 471.6409 | 1.899%
19.3000000000 | 1535.1670000000 | 0.3231812000 | 472.3591 | 1.901%
19.3200000000 | 1537.8330000000 | 0.3235054000 | 473.1794 | 1.903%
19.3400000000 | 1541.1670000000 | 0.3238297000 | 474.2052 | 1.905%
19.3600000000 | 1544.1670000000 | 0.3241959000 | 475.1283 | 1.907%
19.3800000000 | 1547.5000000000 | 0.3245201000 | 476.1538 | 1.909%
19.4000000000 | 1552.1670000000 | 0.3248444000 | 477.5898 | 1.911%
19.4200000000 | 1557.1670000000 | 0.3251686000 | 479.1283 | 1.913%
19.4400000000 | 1561.5000000000 | 0.3254929000 | 480.4615 | 1.915%
19.4600000000 | 1564.0000000000 | 0.3258171000 | 481.2308 | 1.917%
19.4800000000 | 1565.8330000000 | 0.3261414000 | 481.7948 | 1.918%
19.5000000000 | 1568.3330000000 | 0.3265076000 | 482.564 | 1.921%
19.5200000000 | 1571.8330000000 | 0.3268318000 | 483.6409 | 1.923%
19.5400000000 | 1576.1670000000 | 0.3271561000 | 484.9745 | 1.924%
19.5600000000 | 1579.6670000000 | 0.3274803000 | 486.0514 | 1.926%
19.5800000000 | 1582.3330000000 | 0.3278446000 | 486.8717 | 1.928%
19.6000000000 | 1585.1670000000 | 0.3281689000 | 487.7437 | 1.93%
19.6200000000 | 1588.0000000000 | 0.3284950000 | 488.6154 | 1.932%
19.6400000000 | 1590.8330000000 | 0.3288593000 | 489.4871 | 1.934%
19.6600000000 | 1594.0000000000 | 0.3291836000 | 490.4615 | 1.936%
19.6800000000 | 1597.1670000000 | 0.3295078000 | 491.436 | 1.938%
19.7000000000 | 1602.1670000000 | 0.3298321000 | 492.9745 | 1.94%
19.7200000000 | 1606.6670000000 | 0.3301563000 | 494.3591 | 1.942%
19.7400000000 | 1609.8330000000 | 0.3305225000 | 495.3332 | 1.944%
19.7600000000 | 1610.8330000000 | 0.3308468000 | 495.6409 | 1.946%
19.7800000000 | 1613.1670000000 | 0.3311710000 | 496.3591 | 1.948%
19.8000000000 | 1616.5000000000 | 0.3314953000 | 497.3846 | 1.95%
19.8200000000 | 1620.6670000000 | 0.3318195000 | 498.6668 | 1.952%
19.8400000000 | 1625.5000000000 | 0.3321438000 | 500.1538 | 1.954%
19.8600000000 | 1630.1670000000 | 0.3324680000 | 501.5898 | 1.956%
19.8800000000 | 1636.0000000000 | 0.3328342000 | 503.3846 | 1.958%
19.9000000000 | 1640.1670000000 | 0.3331585000 | 504.6668 | 1.96%
19.9200000000 | 1642.1670000000 | 0.3334827000 | 505.2822 | 1.962%
19.9400000000 | 1642.6670000000 | 0.3338470000 | 505.436 | 1.964%
19.9600000000 | 1644.1670000000 | 0.3341713000 | 505.8975 | 1.966%
19.9800000000 | 1647.1670000000 | 0.3344955000 | 506.8206 | 1.968%
20.0000000000 | 1651.8330000000 | 0.3348198000 | 508.2563 | 1.97%
20.0200000000 | 1655.6670000000 | 0.3351460000 | 509.436 | 1.971%
20.0400000000 | 1658.1670000000 | 0.3355103000 | 510.2052 | 1.974%
20.0600000000 | 1660.8330000000 | 0.3358345000 | 511.0255 | 1.975%
20.0800000000 | 1667.0000000000 | 0.3361588000 | 512.9231 | 1.977%
20.1000000000 | 1671.5000000000 | 0.3364830000 | 514.3077 | 1.979%
20.1200000000 | 1674.1670000000 | 0.3368073000 | 515.1283 | 1.981%
20.1400000000 | 1675.3330000000 | 0.3371315000 | 515.4871 | 1.983%
20.1600000000 | 1677.1670000000 | 0.3374577000 | 516.0514 | 1.985%
20.1800000000 | 1682.0000000000 | 0.3378220000 | 517.5385 | 1.987%
20.2000000000 | 1686.5000000000 | 0.3381462000 | 518.9231 | 1.989%
20.2200000000 | 1689.1670000000 | 0.3384705000 | 519.7437 | 1.991%
20.2400000000 | 1691.1670000000 | 0.3387947000 | 520.3591 | 1.993%
20.2600000000 | 1695.0000000000 | 0.3391609000 | 521.5385 | 1.995%
20.2800000000 | 1700.3330000000 | 0.3394852000 | 523.1794 | 1.997%
20.3000000000 | 1703.6670000000 | 0.3398094000 | 524.2052 | 1.999%
20.3200000000 | 1706.0000000000 | 0.3401737000 | 524.9231 | 2.001%
20.3400000000 | 1708.1670000000 | 0.3404980000 | 525.5898 | 2.003%
20.3600000000 | 1711.8330000000 | 0.3408222000 | 526.7178 | 2.005%
20.3800000000 | 1718.1670000000 | 0.3411465000 | 528.6668 | 2.007%
20.4000000000 | 1722.1670000000 | 0.3414726000 | 529.8975 | 2.009%
20.4200000000 | 1725.0000000000 | 0.3417969000 | 530.7692 | 2.011%
20.4400000000 | 1728.3330000000 | 0.3421612000 | 531.7948 | 2.013%
20.4600000000 | 1732.8330000000 | 0.3424854000 | 533.1794 | 2.015%
20.4800000000 | 1734.8330000000 | 0.3428097000 | 533.7948 | 2.017%
20.5000000000 | 1736.3330000000 | 0.3431339000 | 534.2563 | 2.018%
20.5200000000 | 1738.8330000000 | 0.3434582000 | 535.0255 | 2.02%
20.5400000000 | 1742.1670000000 | 0.3437824000 | 536.0514 | 2.022%
20.5600000000 | 1745.8330000000 | 0.3441486000 | 537.1794 | 2.024%
20.5800000000 | 1750.6670000000 | 0.3444729000 | 538.6668 | 2.026%
20.6000000000 | 1753.6670000000 | 0.3447971000 | 539.5898 | 2.028%
20.6200000000 | 1755.6670000000 | 0.3451214000 | 540.2052 | 2.03%
20.6400000000 | 1758.3330000000 | 0.3454857000 | 541.0255 | 2.032%
20.6600000000 | 1762.6670000000 | 0.3458118000 | 542.3591 | 2.034%
20.6800000000 | 1765.5000000000 | 0.3461361000 | 543.2308 | 2.036%
20.7000000000 | 1768.8330000000 | 0.3464603000 | 544.2563 | 2.038%
20.7200000000 | 1773.0000000000 | 0.3467846000 | 545.5385 | 2.04%
20.7400000000 | 1777.5000000000 | 0.3471489000 | 546.9231 | 2.042%
20.7600000000 | 1781.3330000000 | 0.3474731000 | 548.1025 | 2.044%
20.7800000000 | 1784.3330000000 | 0.3477974000 | 549.0255 | 2.046%
20.8000000000 | 1786.6670000000 | 0.3481236000 | 549.7437 | 2.048%
20.8200000000 | 1790.1670000000 | 0.3484478000 | 550.8206 | 2.05%
20.8400000000 | 1794.1670000000 | 0.3487720000 | 552.0514 | 2.052%
20.8600000000 | 1797.5000000000 | 0.3491364000 | 553.0769 | 2.054%
20.8800000000 | 1799.3330000000 | 0.3494606000 | 553.6409 | 2.056%
20.9000000000 | 1802.6670000000 | 0.3497849000 | 554.6668 | 2.058%
20.9200000000 | 1806.6670000000 | 0.3501511000 | 555.8975 | 2.06%
20.9400000000 | 1810.0000000000 | 0.3504753000 | 556.9231 | 2.062%
20.9600000000 | 1812.3330000000 | 0.3507996000 | 557.6409 | 2.064%
20.9800000000 | 1815.5000000000 | 0.3511639000 | 558.6154 | 2.066%
21.0000000000 | 1819.5000000000 | 0.3514881000 | 559.8462 | 2.068%
21.0200000000 | 1823.3330000000 | 0.3518124000 | 561.0255 | 2.069%
21.0400000000 | 1827.5000000000 | 0.3521385000 | 562.3077 | 2.071%
21.0600000000 | 1832.1670000000 | 0.3524628000 | 563.7437 | 2.073%
21.0800000000 | 1835.6670000000 | 0.3528271000 | 564.8206 | 2.075%
21.1000000000 | 1837.6670000000 | 0.3531513000 | 565.436 | 2.077%
21.1200000000 | 1841.5000000000 | 0.3534756000 | 566.6154 | 2.079%
21.1400000000 | 1846.0000000000 | 0.3537998000 | 568 | 2.081%
21.1600000000 | 1850.1670000000 | 0.3541241000 | 569.2822 | 2.083%
21.1800000000 | 1852.5000000000 | 0.3544502000 | 570 | 2.085%
21.2000000000 | 1856.0000000000 | 0.3548145000 | 571.0769 | 2.087%
21.2200000000 | 1861.1670000000 | 0.3551388000 | 572.6668 | 2.089%
21.2400000000 | 1866.0000000000 | 0.3554630000 | 574.1538 | 2.091%
21.2600000000 | 1869.0000000000 | 0.3558273000 | 575.0769 | 2.093%
21.2800000000 | 1870.8330000000 | 0.3561535000 | 575.6409 | 2.095%
21.3000000000 | 1873.8330000000 | 0.3565178000 | 576.564 | 2.097%
21.3200000000 | 1877.1670000000 | 0.3568420000 | 577.5898 | 2.099%
21.3400000000 | 1880.5000000000 | 0.3571663000 | 578.6154 | 2.101%
21.3600000000 | 1883.6670000000 | 0.3574905000 | 579.5898 | 2.103%
21.3800000000 | 1887.0000000000 | 0.3578148000 | 580.6154 | 2.105%
21.4000000000 | 1892.3330000000 | 0.3581810000 | 582.2563 | 2.107%
21.4200000000 | 1895.3330000000 | 0.3585052000 | 583.1794 | 2.109%
21.4400000000 | 1896.8330000000 | 0.3588295000 | 583.6409 | 2.111%
21.4600000000 | 1898.5000000000 | 0.3591537000 | 584.1538 | 2.113%
21.4800000000 | 1901.5000000000 | 0.3594780000 | 585.0769 | 2.115%
21.5000000000 | 1902.8330000000 | 0.3598022000 | 585.4871 | 2.116%
21.5200000000 | 1906.3330000000 | 0.3601685000 | 586.564 | 2.119%
21.5400000000 | 1911.0000000000 | 0.3604927000 | 588 | 2.121%
21.5600000000 | 1916.1670000000 | 0.3608170000 | 589.5898 | 2.122%
21.5800000000 | 1921.0000000000 | 0.3611813000 | 591.0769 | 2.125%
21.6000000000 | 1926.6670000000 | 0.3615055000 | 592.8206 | 2.127%
21.6200000000 | 1930.6670000000 | 0.3618298000 | 594.0514 | 2.128%
21.6400000000 | 1933.3330000000 | 0.3621960000 | 594.8717 | 2.131%
21.6600000000 | 1935.6670000000 | 0.3625202000 | 595.5898 | 2.132%
21.6800000000 | 1939.1670000000 | 0.3628445000 | 596.6668 | 2.134%
21.7000000000 | 1943.8330000000 | 0.3631687000 | 598.1025 | 2.136%
21.7200000000 | 1948.6670000000 | 0.3634930000 | 599.5898 | 2.138%
21.7400000000 | 1952.6670000000 | 0.3638172000 | 600.8206 | 2.14%
21.7600000000 | 1956.0000000000 | 0.3641815000 | 601.8462 | 2.142%
21.7800000000 | 1959.5000000000 | 0.3645077000 | 602.9231 | 2.144%
21.8000000000 | 1961.5000000000 | 0.3648319000 | 603.5385 | 2.146%
21.8200000000 | 1962.6670000000 | 0.3651562000 | 603.8975 | 2.148%
21.8400000000 | 1965.1670000000 | 0.3654804000 | 604.6668 | 2.15%
21.8600000000 | 1969.1670000000 | 0.3658447000 | 605.8975 | 2.152%
21.8800000000 | 1973.6670000000 | 0.3661690000 | 607.2822 | 2.154%
21.9000000000 | 1979.5000000000 | 0.3664932000 | 609.0769 | 2.156%
21.9200000000 | 1983.0000000000 | 0.3668194000 | 610.1538 | 2.158%
21.9400000000 | 1984.8330000000 | 0.3671837000 | 610.7178 | 2.16%
21.9600000000 | 1986.8330000000 | 0.3675079000 | 611.3332 | 2.162%
21.9800000000 | 1990.5000000000 | 0.3678322000 | 612.4615 | 2.164%
22.0000000000 | 1994.0000000000 | 0.3681564000 | 613.5385 | 2.166%
22.0200000000 | 1997.0000000000 | 0.3685226000 | 614.4615 | 2.168%
22.0400000000 | 2000.0000000000 | 0.3688469000 | 615.3846 | 2.17%
22.0600000000 | 2004.0000000000 | 0.3691711000 | 616.6154 | 2.172%
22.0800000000 | 2010.0000000000 | 0.3694954000 | 618.4615 | 2.174%
22.1000000000 | 2015.0000000000 | 0.3698196000 | 620 | 2.175%
22.1200000000 | 2017.8330000000 | 0.3701439000 | 620.8717 | 2.177%
22.1400000000 | 2020.6670000000 | 0.3705082000 | 621.7437 | 2.179%
22.1600000000 | 2024.1670000000 | 0.3708344000 | 622.8206 | 2.181%
22.1800000000 | 2028.5000000000 | 0.3711586000 | 624.1538 | 2.183%
22.2000000000 | 2032.1670000000 | 0.3714828000 | 625.2822 | 2.185%
22.2200000000 | 2035.0000000000 | 0.3718472000 | 626.1538 | 2.187%
22.2400000000 | 2037.8330000000 | 0.3721714000 | 627.0255 | 2.189%
22.2600000000 | 2041.0000000000 | 0.3724957000 | 628 | 2.191%
22.2800000000 | 2043.8330000000 | 0.3728199000 | 628.8717 | 2.193%
22.3000000000 | 2045.6670000000 | 0.3731861000 | 629.436 | 2.195%
22.3200000000 | 2048.0000000000 | 0.3735104000 | 630.1538 | 2.197%
22.3400000000 | 2051.6670000000 | 0.3738346000 | 631.2822 | 2.199%
22.3600000000 | 2056.5000000000 | 0.3741589000 | 632.7692 | 2.201%
22.3800000000 | 2061.5000000000 | 0.3744831000 | 634.3077 | 2.203%
22.4000000000 | 2064.5000000000 | 0.3748074000 | 635.2308 | 2.205%
22.4200000000 | 2066.8330000000 | 0.3751736000 | 635.9486 | 2.207%
22.4400000000 | 2070.8330000000 | 0.3754978000 | 637.1794 | 2.209%
22.4600000000 | 2075.8330000000 | 0.3758221000 | 638.7178 | 2.211%
22.4800000000 | 2080.1670000000 | 0.3761463000 | 640.0514 | 2.213%
22.5000000000 | 2082.5000000000 | 0.3764706000 | 640.7692 | 2.215%
22.5200000000 | 2085.0000000000 | 0.3767948000 | 641.5385 | 2.216%
22.5400000000 | 2088.5000000000 | 0.3771591000 | 642.6154 | 2.219%
22.5600000000 | 2092.6670000000 | 0.3774853000 | 643.8975 | 2.221%
22.5800000000 | 2097.1670000000 | 0.3778095000 | 645.2822 | 2.222%
22.6000000000 | 2099.5000000000 | 0.3781338000 | 646 | 2.224%
22.6200000000 | 2102.3330000000 | 0.3784981000 | 646.8717 | 2.226%
22.6400000000 | 2105.8330000000 | 0.3788223000 | 647.9486 | 2.228%
22.6600000000 | 2109.5000000000 | 0.3791466000 | 649.0769 | 2.23%
22.6800000000 | 2112.5000000000 | 0.3794708000 | 650 | 2.232%
22.7000000000 | 2115.1670000000 | 0.3798370000 | 650.8206 | 2.234%
22.7200000000 | 2117.6670000000 | 0.3801613000 | 651.5898 | 2.236%
22.7400000000 | 2122.3330000000 | 0.3804855000 | 653.0255 | 2.238%
22.7600000000 | 2128.0000000000 | 0.3808098000 | 654.7692 | 2.24%
22.7800000000 | 2132.6670000000 | 0.3811340000 | 656.2052 | 2.242%
22.8000000000 | 2134.3330000000 | 0.3814583000 | 656.7178 | 2.244%
22.8200000000 | 2136.6670000000 | 0.3817825000 | 657.436 | 2.246%
22.8400000000 | 2139.5000000000 | 0.3821487000 | 658.3077 | 2.248%
22.8600000000 | 2142.3330000000 | 0.3824730000 | 659.1794 | 2.25%
22.8800000000 | 2145.0000000000 | 0.3827972000 | 660 | 2.252%
22.9000000000 | 2148.1670000000 | 0.3831215000 | 660.9745 | 2.254%
22.9200000000 | 2153.6670000000 | 0.3834858000 | 662.6668 | 2.256%
22.9400000000 | 2158.8330000000 | 0.3838120000 | 664.2563 | 2.258%
22.9600000000 | 2162.6670000000 | 0.3841362000 | 665.436 | 2.26%
22.9800000000 | 2164.8330000000 | 0.3844604000 | 666.1025 | 2.262%
23.0000000000 | 2167.0000000000 | 0.3848248000 | 666.7692 | 2.264%
23.0200000000 | 2171.6670000000 | 0.3851490000 | 668.2052 | 2.266%
23.0400000000 | 2176.5000000000 | 0.3854733000 | 669.6923 | 2.267%
23.0600000000 | 2180.1670000000 | 0.3857975000 | 670.8206 | 2.269%
23.0800000000 | 2182.8330000000 | 0.3861217000 | 671.6409 | 2.271%
23.1000000000 | 2186.5000000000 | 0.3864479000 | 672.7692 | 2.273%
23.1200000000 | 2191.6670000000 | 0.3867722000 | 674.3591 | 2.275%
23.1400000000 | 2195.1670000000 | 0.3871365000 | 675.436 | 2.277%
23.1600000000 | 2196.8330000000 | 0.3874607000 | 675.9486 | 2.279%
23.1800000000 | 2198.0000000000 | 0.3877850000 | 676.3077 | 2.281%
23.2000000000 | 2201.3330000000 | 0.3881092000 | 677.3332 | 2.283%
23.2200000000 | 2206.3330000000 | 0.3884754000 | 678.8717 | 2.285%
23.2400000000 | 2211.3330000000 | 0.3887997000 | 680.4102 | 2.287%
23.2600000000 | 2214.5000000000 | 0.3891239000 | 681.3846 | 2.289%
23.2800000000 | 2216.1670000000 | 0.3894882000 | 681.8975 | 2.291%
23.3000000000 | 2218.3330000000 | 0.3898125000 | 682.564 | 2.293%
23.3200000000 | 2222.3330000000 | 0.3901367000 | 683.7948 | 2.295%
23.3400000000 | 2226.0000000000 | 0.3904629000 | 684.9231 | 2.297%
23.3600000000 | 2229.5000000000 | 0.3908272000 | 686 | 2.299%
23.3800000000 | 2233.3330000000 | 0.3911514000 | 687.1794 | 2.301%
23.4000000000 | 2237.3330000000 | 0.3914757000 | 688.4102 | 2.303%
23.4200000000 | 2241.6670000000 | 0.3917999000 | 689.7437 | 2.305%
23.4400000000 | 2245.5000000000 | 0.3921242000 | 690.9231 | 2.307%
23.4600000000 | 2249.1670000000 | 0.3924484000 | 692.0514 | 2.309%
23.4800000000 | 2252.6670000000 | 0.3928146000 | 693.1283 | 2.311%
23.5000000000 | 2256.1670000000 | 0.3931389000 | 694.2052 | 2.313%
23.5200000000 | 2259.1670000000 | 0.3934631000 | 695.1283 | 2.314%
23.5400000000 | 2262.3330000000 | 0.3938274000 | 696.1025 | 2.317%
23.5600000000 | 2265.0000000000 | 0.3941517000 | 696.9231 | 2.319%
23.5800000000 | 2267.5000000000 | 0.3944778000 | 697.6923 | 2.32%
23.6000000000 | 2270.0000000000 | 0.3948421000 | 698.4615 | 2.323%
23.6200000000 | 2274.5000000000 | 0.3951664000 | 699.8462 | 2.325%
23.6400000000 | 2278.1670000000 | 0.3954906000 | 700.9745 | 2.326%
23.6600000000 | 2281.6670000000 | 0.3958549000 | 702.0514 | 2.329%
23.6800000000 | 2285.3330000000 | 0.3961811000 | 703.1794 | 2.33%
23.7000000000 | 2289.3330000000 | 0.3965054000 | 704.4102 | 2.332%
23.7200000000 | 2294.6670000000 | 0.3968296000 | 706.0514 | 2.334%
23.7400000000 | 2298.6670000000 | 0.3971539000 | 707.2822 | 2.336%
23.7600000000 | 2301.1670000000 | 0.3974781000 | 708.0514 | 2.338%
23.7800000000 | 2303.3330000000 | 0.3978424000 | 708.7178 | 2.34%
23.8000000000 | 2306.0000000000 | 0.3981667000 | 709.5385 | 2.342%
23.8200000000 | 2308.3330000000 | 0.3984928000 | 710.2563 | 2.344%
23.8400000000 | 2312.3330000000 | 0.3988171000 | 711.4871 | 2.346%
23.8600000000 | 2317.6670000000 | 0.3991814000 | 713.1283 | 2.348%
23.8800000000 | 2323.0000000000 | 0.3995056000 | 714.7692 | 2.35%
23.9000000000 | 2326.6670000000 | 0.3998299000 | 715.8975 | 2.352%
23.9200000000 | 2329.3330000000 | 0.4001541000 | 716.7178 | 2.354%
23.9400000000 | 2331.5000000000 | 0.4005203000 | 717.3846 | 2.356%
23.9600000000 | 2334.1670000000 | 0.4008446000 | 718.2052 | 2.358%
23.9800000000 | 2337.6670000000 | 0.4011688000 | 719.2822 | 2.36%
24.0000000000 | 2341.6670000000 | 0.4015331000 | 720.5129 | 2.362%
24.0200000000 | 2345.3330000000 | 0.4018574000 | 721.6409 | 2.364%
24.0400000000 | 2349.3330000000 | 0.4021816000 | 722.8717 | 2.366%
24.0600000000 | 2353.0000000000 | 0.4025078000 | 724 | 2.368%
24.0800000000 | 2356.3330000000 | 0.4028320000 | 725.0255 | 2.37%
24.1000000000 | 2359.5000000000 | 0.4031563000 | 726 | 2.372%
24.1200000000 | 2361.8330000000 | 0.4034805000 | 726.7178 | 2.373%
24.1400000000 | 2364.8330000000 | 0.4038448000 | 727.6409 | 2.376%
24.1600000000 | 2368.1670000000 | 0.4041691000 | 728.6668 | 2.377%
24.1800000000 | 2372.3330000000 | 0.4044933000 | 729.9486 | 2.379%
24.2000000000 | 2377.8330000000 | 0.4048176000 | 731.6409 | 2.381%
24.2200000000 | 2382.0000000000 | 0.4051838000 | 732.9231 | 2.383%
24.2400000000 | 2383.8330000000 | 0.4055080000 | 733.4871 | 2.385%
24.2600000000 | 2386.3330000000 | 0.4058323000 | 734.2563 | 2.387%
24.2800000000 | 2390.0000000000 | 0.4061565000 | 735.3846 | 2.389%
24.3000000000 | 2394.3330000000 | 0.4065208000 | 736.7178 | 2.391%
24.3200000000 | 2397.6670000000 | 0.4068470000 | 737.7437 | 2.393%
24.3400000000 | 2401.0000000000 | 0.4071712000 | 738.7692 | 2.395%
24.3600000000 | 2404.6670000000 | 0.4074955000 | 739.8975 | 2.397%
24.3800000000 | 2408.6670000000 | 0.4078598000 | 741.1283 | 2.399%
24.4000000000 | 2412.6670000000 | 0.4081841000 | 742.3591 | 2.401%
24.4200000000 | 2417.0000000000 | 0.4085083000 | 743.6923 | 2.403%
24.4400000000 | 2419.6670000000 | 0.4088326000 | 744.5129 | 2.405%
24.4600000000 | 2424.0000000000 | 0.4091587000 | 745.8462 | 2.407%
24.4800000000 | 2429.0000000000 | 0.4094830000 | 747.3846 | 2.409%
24.5000000000 | 2432.1670000000 | 0.4098072000 | 748.3591 | 2.411%
24.5200000000 | 2432.8330000000 | 0.4101715000 | 748.564 | 2.413%
24.5400000000 | 2435.8330000000 | 0.4104958000 | 749.4871 | 2.415%
24.5600000000 | 2441.0000000000 | 0.4108200000 | 751.0769 | 2.417%
24.5800000000 | 2445.8330000000 | 0.4111443000 | 752.564 | 2.418%
24.6000000000 | 2448.0000000000 | 0.4115105000 | 753.2308 | 2.421%
24.6200000000 | 2448.6670000000 | 0.4118347000 | 753.436 | 2.423%
24.6400000000 | 2452.6670000000 | 0.4121590000 | 754.6668 | 2.424%
24.6600000000 | 2455.8330000000 | 0.4124832000 | 755.6409 | 2.426%
24.6800000000 | 2458.6670000000 | 0.4128475000 | 756.5129 | 2.429%
24.7000000000 | 2462.1670000000 | 0.4131737000 | 757.5898 | 2.43%
24.7200000000 | 2466.3330000000 | 0.4134979000 | 758.8717 | 2.432%
24.7400000000 | 2470.8330000000 | 0.4138222000 | 760.2563 | 2.434%
24.7600000000 | 2475.0000000000 | 0.4141464000 | 761.5385 | 2.436%
24.7800000000 | 2478.6670000000 | 0.4144707000 | 762.6668 | 2.438%
24.8000000000 | 2481.8330000000 | 0.4147949000 | 763.6409 | 2.44%
24.8200000000 | 2485.3330000000 | 0.4151592000 | 764.7178 | 2.442%
24.8400000000 | 2488.8330000000 | 0.4154854000 | 765.7948 | 2.444%
24.8600000000 | 2492.8330000000 | 0.4158096000 | 767.0255 | 2.446%
24.8800000000 | 2496.6670000000 | 0.4161339000 | 768.2052 | 2.448%
24.9000000000 | 2499.6670000000 | 0.4164982000 | 769.1283 | 2.45%
24.9200000000 | 2501.1670000000 | 0.4168224000 | 769.5898 | 2.452%
24.9400000000 | 2504.3330000000 | 0.4171467000 | 770.564 | 2.454%
24.9600000000 | 2508.0000000000 | 0.4174709000 | 771.6923 | 2.456%
24.9800000000 | 2511.8330000000 | 0.4178371000 | 772.8717 | 2.458%
25.0000000000 | 2515.5000000000 | 0.4181614000 | 774 | 2.46%
25.0200000000 | 2518.6670000000 | 0.4184856000 | 774.9745 | 2.462%
25.0400000000 | 2522.6670000000 | 0.4188099000 | 776.2052 | 2.464%
25.0600000000 | 2527.8330000000 | 0.4191341000 | 777.7948 | 2.465%
25.0800000000 | 2532.1670000000 | 0.4194584000 | 779.1283 | 2.467%
25.1000000000 | 2534.8330000000 | 0.4197826000 | 779.9486 | 2.469%
25.1200000000 | 2537.8330000000 | 0.4201488000 | 780.8717 | 2.471%
25.1400000000 | 2542.5000000000 | 0.4204731000 | 782.3077 | 2.473%
25.1600000000 | 2545.8330000000 | 0.4207973000 | 783.3332 | 2.475%
25.1800000000 | 2549.1670000000 | 0.4211216000 | 784.3591 | 2.477%
25.2000000000 | 2553.5000000000 | 0.4214458000 | 785.6923 | 2.479%
25.2200000000 | 2558.6670000000 | 0.4218102000 | 787.2822 | 2.481%
25.2400000000 | 2563.6670000000 | 0.4221363000 | 788.8206 | 2.483%
25.2600000000 | 2566.3330000000 | 0.4224606000 | 789.6409 | 2.485%
25.2800000000 | 2567.1670000000 | 0.4228249000 | 789.8975 | 2.487%
25.3000000000 | 2568.0000000000 | 0.4231491000 | 790.1538 | 2.489%
25.3200000000 | 2571.3330000000 | 0.4234734000 | 791.1794 | 2.491%
25.3400000000 | 2574.3330000000 | 0.4237976000 | 792.1025 | 2.493%
25.3600000000 | 2578.1670000000 | 0.4241219000 | 793.2822 | 2.495%
25.3800000000 | 2582.8330000000 | 0.4244881000 | 794.7178 | 2.497%
25.4000000000 | 2587.8330000000 | 0.4248123000 | 796.2563 | 2.499%
25.4200000000 | 2591.0000000000 | 0.4251366000 | 797.2308 | 2.501%
25.4400000000 | 2594.0000000000 | 0.4254608000 | 798.1538 | 2.503%
25.4600000000 | 2597.1670000000 | 0.4257851000 | 799.1283 | 2.505%
25.4800000000 | 2599.6670000000 | 0.4261093000 | 799.8975 | 2.507%
25.5000000000 | 2601.8330000000 | 0.4264755000 | 800.564 | 2.509%
25.5200000000 | 2605.3330000000 | 0.4267998000 | 801.6409 | 2.511%
25.5400000000 | 2612.1670000000 | 0.4271240000 | 803.7437 | 2.512%
25.5600000000 | 2617.1670000000 | 0.4274483000 | 805.2822 | 2.514%
25.5800000000 | 2619.5000000000 | 0.4278126000 | 806 | 2.517%
25.6000000000 | 2620.1670000000 | 0.4281368000 | 806.2052 | 2.518%
25.6200000000 | 2623.0000000000 | 0.4284611000 | 807.0769 | 2.52%
25.6400000000 | 2627.8330000000 | 0.4288273000 | 808.564 | 2.523%
25.6600000000 | 2632.0000000000 | 0.4291515000 | 809.8462 | 2.524%
25.6800000000 | 2636.6670000000 | 0.4294758000 | 811.2822 | 2.526%
25.7000000000 | 2641.3330000000 | 0.4298000000 | 812.7178 | 2.528%
25.7200000000 | 2644.5000000000 | 0.4301243000 | 813.6923 | 2.53%
25.7400000000 | 2649.0000000000 | 0.4304905000 | 815.0769 | 2.532%
25.7600000000 | 2653.0000000000 | 0.4308147000 | 816.3077 | 2.534%
25.7800000000 | 2655.8330000000 | 0.4311390000 | 817.1794 | 2.536%
25.8000000000 | 2658.1670000000 | 0.4314632000 | 817.8975 | 2.538%
25.8200000000 | 2662.0000000000 | 0.4317875000 | 819.0769 | 2.54%
25.8400000000 | 2665.3330000000 | 0.4321117000 | 820.1025 | 2.542%
25.8600000000 | 2668.8330000000 | 0.4324760000 | 821.1794 | 2.544%
25.8800000000 | 2672.5000000000 | 0.4328022000 | 822.3077 | 2.546%
25.9000000000 | 2676.1670000000 | 0.4331264000 | 823.436 | 2.548%
25.9200000000 | 2679.6670000000 | 0.4334908000 | 824.5129 | 2.55%
25.9400000000 | 2682.5000000000 | 0.4338150000 | 825.3846 | 2.552%
25.9600000000 | 2685.1670000000 | 0.4341393000 | 826.2052 | 2.554%
25.9800000000 | 2687.8330000000 | 0.4345055000 | 827.0255 | 2.556%
26.0000000000 | 2690.8330000000 | 0.4348297000 | 827.9486 | 2.558%
26.0200000000 | 2694.1670000000 | 0.4351540000 | 828.9745 | 2.56%
26.0400000000 | 2697.1670000000 | 0.4354782000 | 829.8975 | 2.562%
26.0600000000 | 2700.3330000000 | 0.4358025000 | 830.8717 | 2.564%
26.0800000000 | 2704.3330000000 | 0.4361668000 | 832.1025 | 2.566%
26.1000000000 | 2708.8330000000 | 0.4364910000 | 833.4871 | 2.568%
26.1200000000 | 2713.6670000000 | 0.4368172000 | 834.9745 | 2.57%
26.1400000000 | 2717.3330000000 | 0.4371414000 | 836.1025 | 2.571%
26.1600000000 | 2720.3330000000 | 0.4374657000 | 837.0255 | 2.573%
26.1800000000 | 2723.6670000000 | 0.4378300000 | 838.0514 | 2.575%
26.2000000000 | 2727.3330000000 | 0.4381542000 | 839.1794 | 2.577%
26.2200000000 | 2731.1670000000 | 0.4384785000 | 840.3591 | 2.579%
26.2400000000 | 2733.6670000000 | 0.4388447000 | 841.1283 | 2.581%
26.2600000000 | 2736.6670000000 | 0.4391689000 | 842.0514 | 2.583%
26.2800000000 | 2740.0000000000 | 0.4394932000 | 843.0769 | 2.585%
26.3000000000 | 2743.3330000000 | 0.4398575000 | 844.1025 | 2.587%
26.3200000000 | 2746.0000000000 | 0.4401817000 | 844.9231 | 2.589%
26.3400000000 | 2748.8330000000 | 0.4405060000 | 845.7948 | 2.591%
26.3600000000 | 2754.3330000000 | 0.4408321000 | 847.4871 | 2.593%
26.3800000000 | 2759.3330000000 | 0.4411564000 | 849.0255 | 2.595%
26.4000000000 | 2762.8330000000 | 0.4415207000 | 850.1025 | 2.597%
26.4200000000 | 2765.0000000000 | 0.4418449000 | 850.7692 | 2.599%
26.4400000000 | 2768.0000000000 | 0.4421692000 | 851.6923 | 2.601%
26.4600000000 | 2772.1670000000 | 0.4424934000 | 852.9745 | 2.603%
26.4800000000 | 2776.3330000000 | 0.4428177000 | 854.2563 | 2.605%
26.5000000000 | 2780.0000000000 | 0.4431419000 | 855.3846 | 2.607%
26.5200000000 | 2782.3330000000 | 0.4435081000 | 856.1025 | 2.609%
26.5400000000 | 2785.1670000000 | 0.4438324000 | 856.9745 | 2.611%
26.5600000000 | 2789.8330000000 | 0.4441566000 | 858.4102 | 2.613%
26.5800000000 | 2794.8330000000 | 0.4445210000 | 859.9486 | 2.615%
26.6000000000 | 2798.3330000000 | 0.4448471000 | 861.0255 | 2.617%
26.6200000000 | 2799.6670000000 | 0.4451714000 | 861.436 | 2.619%
26.6400000000 | 2801.1670000000 | 0.4454956000 | 861.8975 | 2.621%
26.6600000000 | 2804.5000000000 | 0.4458199000 | 862.9231 | 2.622%
26.6800000000 | 2808.3330000000 | 0.4461842000 | 864.1025 | 2.625%
26.7000000000 | 2811.8330000000 | 0.4465084000 | 865.1794 | 2.627%
26.7200000000 | 2815.1670000000 | 0.4468327000 | 866.2052 | 2.628%
26.7400000000 | 2818.6670000000 | 0.4471569000 | 867.2822 | 2.63%
26.7600000000 | 2823.5000000000 | 0.4474831000 | 868.7692 | 2.632%
26.7800000000 | 2827.1670000000 | 0.4478073000 | 869.8975 | 2.634%
26.8000000000 | 2830.0000000000 | 0.4481716000 | 870.7692 | 2.636%
26.8200000000 | 2832.5000000000 | 0.4484959000 | 871.5385 | 2.638%
26.8400000000 | 2835.3330000000 | 0.4488201000 | 872.4102 | 2.64%
26.8600000000 | 2838.8330000000 | 0.4491444000 | 873.4871 | 2.642%
26.8800000000 | 2843.0000000000 | 0.4495106000 | 874.7692 | 2.644%
26.9000000000 | 2846.6670000000 | 0.4498348000 | 875.8975 | 2.646%
26.9200000000 | 2849.6670000000 | 0.4501591000 | 876.8206 | 2.648%
26.9400000000 | 2852.6670000000 | 0.4505234000 | 877.7437 | 2.65%
26.9600000000 | 2856.6670000000 | 0.4508476000 | 878.9745 | 2.652%
26.9800000000 | 2860.1670000000 | 0.4511719000 | 880.0514 | 2.654%
27.0000000000 | 2863.1670000000 | 0.4514980000 | 880.9745 | 2.656%
27.0200000000 | 2866.6670000000 | 0.4518223000 | 882.0514 | 2.658%
27.0400000000 | 2873.5000000000 | 0.4521866000 | 884.1538 | 2.66%
27.0600000000 | 2879.0000000000 | 0.4525108000 | 885.8462 | 2.662%
27.0800000000 | 2881.3330000000 | 0.4528351000 | 886.564 | 2.664%
27.1000000000 | 2883.0000000000 | 0.4531593000 | 887.0769 | 2.666%
27.1200000000 | 2885.6670000000 | 0.4534836000 | 887.8975 | 2.668%
27.1400000000 | 2888.0000000000 | 0.4538097000 | 888.6154 | 2.669%
27.1600000000 | 2890.6670000000 | 0.4541740000 | 889.436 | 2.672%
27.1800000000 | 2893.8330000000 | 0.4544983000 | 890.4102 | 2.674%
27.2000000000 | 2896.8330000000 | 0.4548225000 | 891.3332 | 2.675%
27.2200000000 | 2899.6670000000 | 0.4551468000 | 892.2052 | 2.677%
27.2400000000 | 2905.0000000000 | 0.4555130000 | 893.8462 | 2.679%
27.2600000000 | 2909.1670000000 | 0.4558372000 | 895.1283 | 2.681%
27.2800000000 | 2911.0000000000 | 0.4561615000 | 895.6923 | 2.683%
27.3000000000 | 2913.3330000000 | 0.4564857000 | 896.4102 | 2.685%
27.3200000000 | 2917.5000000000 | 0.4568501000 | 897.6923 | 2.687%
27.3400000000 | 2921.5000000000 | 0.4571743000 | 898.9231 | 2.689%
27.3600000000 | 2923.8330000000 | 0.4574986000 | 899.6409 | 2.691%
27.3800000000 | 2926.5000000000 | 0.4578247000 | 900.4615 | 2.693%
27.4000000000 | 2930.8330000000 | 0.4581490000 | 901.7948 | 2.695%
27.4200000000 | 2936.8330000000 | 0.4584732000 | 903.6409 | 2.697%
27.4400000000 | 2942.3330000000 | 0.4587975000 | 905.3332 | 2.699%
27.4600000000 | 2943.1670000000 | 0.4591618000 | 905.5898 | 2.701%
27.4800000000 | 2945.1670000000 | 0.4594860000 | 906.2052 | 2.703%
27.5000000000 | 2948.3330000000 | 0.4598103000 | 907.1794 | 2.705%
27.5200000000 | 2952.5000000000 | 0.4601345000 | 908.4615 | 2.707%
27.5400000000 | 2956.0000000000 | 0.4604607000 | 909.5385 | 2.709%
27.5600000000 | 2958.0000000000 | 0.4608250000 | 910.1538 | 2.711%
27.5800000000 | 2959.6670000000 | 0.4611492000 | 910.6668 | 2.713%
27.6000000000 | 2962.6670000000 | 0.4614735000 | 911.5898 | 2.715%
27.6200000000 | 2967.0000000000 | 0.4618378000 | 912.9231 | 2.717%
27.6400000000 | 2970.8330000000 | 0.4621639000 | 914.1025 | 2.719%
27.6600000000 | 2973.0000000000 | 0.4624882000 | 914.7692 | 2.721%
27.6800000000 | 2976.6670000000 | 0.4628124000 | 915.8975 | 2.722%
27.7000000000 | 2981.8330000000 | 0.4631367000 | 917.4871 | 2.724%
27.7200000000 | 2987.1670000000 | 0.4634609000 | 919.1283 | 2.726%
27.7400000000 | 2990.1670000000 | 0.4638252000 | 920.0514 | 2.728%
27.7600000000 | 2991.1670000000 | 0.4641495000 | 920.3591 | 2.73%
27.7800000000 | 2993.1670000000 | 0.4644756000 | 920.9745 | 2.732%
27.8000000000 | 2996.0000000000 | 0.4647999000 | 921.8462 | 2.734%
27.8200000000 | 2999.1670000000 | 0.4651241000 | 922.8206 | 2.736%
27.8400000000 | 3002.3330000000 | 0.4654484000 | 923.7948 | 2.738%
27.8600000000 | 3006.8330000000 | 0.4658127000 | 925.1794 | 2.74%
27.8800000000 | 3011.8330000000 | 0.4661369000 | 926.7178 | 2.742%
27.9000000000 | 3015.5000000000 | 0.4664612000 | 927.8462 | 2.744%
27.9200000000 | 3017.5000000000 | 0.4667873000 | 928.4615 | 2.746%
27.9400000000 | 3018.8330000000 | 0.4671516000 | 928.8717 | 2.748%
27.9600000000 | 3021.8330000000 | 0.4674759000 | 929.7948 | 2.75%
27.9800000000 | 3025.3330000000 | 0.4678001000 | 930.8717 | 2.752%
28.0000000000 | 3029.3330000000 | 0.4681244000 | 932.1025 | 2.754%
28.0200000000 | 3033.1670000000 | 0.4684486000 | 933.2822 | 2.756%
28.0400000000 | 3035.5000000000 | 0.4688148000 | 934 | 2.758%
28.0600000000 | 3038.1670000000 | 0.4691391000 | 934.8206 | 2.76%
28.0800000000 | 3043.0000000000 | 0.4694633000 | 936.3077 | 2.762%
28.1000000000 | 3046.8330000000 | 0.4697876000 | 937.4871 | 2.763%
28.1200000000 | 3048.8330000000 | 0.4701118000 | 938.1025 | 2.765%
28.1400000000 | 3050.3330000000 | 0.4704361000 | 938.564 | 2.767%
28.1600000000 | 3054.6670000000 | 0.4708004000 | 939.8975 | 2.769%
28.1800000000 | 3059.6670000000 | 0.4711266000 | 941.436 | 2.771%
28.2000000000 | 3063.6670000000 | 0.4714508000 | 942.6668 | 2.773%
28.2200000000 | 3065.8330000000 | 0.4718151000 | 943.3332 | 2.775%
28.2400000000 | 3066.1670000000 | 0.4721394000 | 943.436 | 2.777%
28.2600000000 | 3068.3330000000 | 0.4724636000 | 944.1025 | 2.779%
28.2800000000 | 3072.3330000000 | 0.4728298000 | 945.3332 | 2.781%
28.3000000000 | 3076.6670000000 | 0.4731541000 | 946.6668 | 2.783%
28.3200000000 | 3080.3330000000 | 0.4734783000 | 947.7948 | 2.785%
28.3400000000 | 3083.1670000000 | 0.4738026000 | 948.6668 | 2.787%
28.3600000000 | 3087.0000000000 | 0.4741268000 | 949.8462 | 2.789%
28.3800000000 | 3091.8330000000 | 0.4744911000 | 951.3332 | 2.791%
28.4000000000 | 3096.0000000000 | 0.4748154000 | 952.6154 | 2.793%
28.4200000000 | 3098.8330000000 | 0.4751415000 | 953.4871 | 2.795%
28.4400000000 | 3100.1670000000 | 0.4754658000 | 953.8975 | 2.797%
28.4600000000 | 3102.0000000000 | 0.4757900000 | 954.4615 | 2.799%
28.4800000000 | 3105.5000000000 | 0.4761543000 | 955.5385 | 2.801%
28.5000000000 | 3109.0000000000 | 0.4764786000 | 956.6154 | 2.803%
28.5200000000 | 3112.0000000000 | 0.4768028000 | 957.5385 | 2.805%
28.5400000000 | 3114.6670000000 | 0.4771690000 | 958.3591 | 2.807%
28.5600000000 | 3117.6670000000 | 0.4774933000 | 959.2822 | 2.809%
28.5800000000 | 3121.0000000000 | 0.4778175000 | 960.3077 | 2.811%
28.6000000000 | 3124.1670000000 | 0.4781818000 | 961.2822 | 2.813%
28.6200000000 | 3126.8330000000 | 0.4785061000 | 962.1025 | 2.815%
28.6400000000 | 3128.5000000000 | 0.4788303000 | 962.6154 | 2.817%
28.6600000000 | 3130.8330000000 | 0.4791565000 | 963.3332 | 2.819%
28.6800000000 | 3134.1670000000 | 0.4795208000 | 964.3591 | 2.821%
28.7000000000 | 3137.5000000000 | 0.4798450000 | 965.3846 | 2.823%
28.7200000000 | 3141.1670000000 | 0.4801693000 | 966.5129 | 2.825%
28.7400000000 | 3145.0000000000 | 0.4804935000 | 967.6923 | 2.826%
28.7600000000 | 3149.0000000000 | 0.4808178000 | 968.9231 | 2.828%
28.7800000000 | 3152.3330000000 | 0.4811420000 | 969.9486 | 2.83%
28.8000000000 | 3155.3330000000 | 0.4815083000 | 970.8717 | 2.832%
28.8200000000 | 3158.3330000000 | 0.4818325000 | 971.7948 | 2.834%
28.8400000000 | 3162.1670000000 | 0.4821568000 | 972.9745 | 2.836%
28.8600000000 | 3167.0000000000 | 0.4824810000 | 974.4615 | 2.838%
28.8800000000 | 3169.1670000000 | 0.4828453000 | 975.1283 | 2.84%
28.9000000000 | 3170.1670000000 | 0.4831715000 | 975.436 | 2.842%
28.9200000000 | 3171.8330000000 | 0.4834957000 | 975.9486 | 2.844%
28.9400000000 | 3174.8330000000 | 0.4838600000 | 976.8717 | 2.846%
28.9600000000 | 3178.3330000000 | 0.4841843000 | 977.9486 | 2.848%
28.9800000000 | 3182.0000000000 | 0.4845085000 | 979.0769 | 2.85%
29.0000000000 | 3185.3330000000 | 0.4848328000 | 980.1025 | 2.852%
29.0200000000 | 3188.1670000000 | 0.4851570000 | 980.9745 | 2.854%
29.0400000000 | 3191.8330000000 | 0.4854832000 | 982.1025 | 2.856%
29.0600000000 | 3199.3330000000 | 0.4858475000 | 984.4102 | 2.858%
29.0800000000 | 3202.8330000000 | 0.4861717000 | 985.4871 | 2.86%
29.1000000000 | 3204.1670000000 | 0.4864960000 | 985.8975 | 2.862%
29.1200000000 | 3205.3330000000 | 0.4868202000 | 986.2563 | 2.864%
29.1400000000 | 3207.6670000000 | 0.4871445000 | 986.9745 | 2.866%
29.1600000000 | 3210.3330000000 | 0.4874687000 | 987.7948 | 2.867%
29.1800000000 | 3214.5000000000 | 0.4878349000 | 989.0769 | 2.87%
29.2000000000 | 3218.0000000000 | 0.4881592000 | 990.1538 | 2.872%
29.2200000000 | 3222.0000000000 | 0.4884834000 | 991.3846 | 2.873%
29.2400000000 | 3226.3330000000 | 0.4888477000 | 992.7178 | 2.876%
29.2600000000 | 3228.1670000000 | 0.4891720000 | 993.2822 | 2.877%
29.2800000000 | 3228.3330000000 | 0.4894962000 | 993.3332 | 2.879%
29.3000000000 | 3230.1670000000 | 0.4898624000 | 993.8975 | 2.882%
29.3200000000 | 3232.6670000000 | 0.4901867000 | 994.6668 | 2.883%
29.3400000000 | 3235.3330000000 | 0.4905109000 | 995.4871 | 2.885%
29.3600000000 | 3238.5000000000 | 0.4908352000 | 996.4615 | 2.887%
29.3800000000 | 3241.6670000000 | 0.4911594000 | 997.436 | 2.889%
29.4000000000 | 3245.1670000000 | 0.4914837000 | 998.5129 | 2.891%
29.4200000000 | 3248.0000000000 | 0.4918079000 | 999.3846 | 2.893%
29.4400000000 | 3249.8330000000 | 0.4921741000 | 999.9486 | 2.895%
29.4600000000 | 3250.1670000000 | 0.4924984000 | 1000.051 | 2.897%
29.4800000000 | 3253.1670000000 | 0.4928226000 | 1000.974 | 2.899%
29.5000000000 | 3258.5000000000 | 0.4931469000 | 1002.615 | 2.901%
29.5200000000 | 3263.6670000000 | 0.4935112000 | 1004.205 | 2.903%
29.5400000000 | 3267.0000000000 | 0.4938374000 | 1005.231 | 2.905%
29.5600000000 | 3267.8330000000 | 0.4941616000 | 1005.487 | 2.907%
29.5800000000 | 3269.3330000000 | 0.4944859000 | 1005.949 | 2.909%
29.6000000000 | 3272.0000000000 | 0.4948502000 | 1006.769 | 2.911%
29.6200000000 | 3274.5000000000 | 0.4951744000 | 1007.538 | 2.913%
29.6400000000 | 3276.3330000000 | 0.4954987000 | 1008.102 | 2.915%
29.6600000000 | 3277.3330000000 | 0.4958229000 | 1008.41 | 2.917%
29.6800000000 | 3279.8330000000 | 0.4961891000 | 1009.179 | 2.919%
29.7000000000 | 3284.5000000000 | 0.4965134000 | 1010.615 | 2.921%
29.7200000000 | 3288.1670000000 | 0.4968376000 | 1011.744 | 2.923%
29.7400000000 | 3289.8330000000 | 0.4971619000 | 1012.256 | 2.924%
29.7600000000 | 3290.5000000000 | 0.4974861000 | 1012.462 | 2.926%
29.7800000000 | 3290.8330000000 | 0.4978104000 | 1012.564 | 2.928%
29.8000000000 | 3292.8330000000 | 0.4981346000 | 1013.179 | 2.93%
29.8200000000 | 3296.0000000000 | 0.4984589000 | 1014.154 | 2.932%
29.8400000000 | 3299.3330000000 | 0.4988251000 | 1015.179 | 2.934%
29.8600000000 | 3302.1670000000 | 0.4991493000 | 1016.051 | 2.936%
29.8800000000 | 3304.3330000000 | 0.4994736000 | 1016.718 | 2.938%
29.9000000000 | 3307.6670000000 | 0.4997978000 | 1017.744 | 2.94%
29.9200000000 | 3310.3330000000 | 0.5001640000 | 1018.564 | 2.942%
29.9400000000 | 3311.8330000000 | 0.5004883000 | 1019.026 | 2.944%
29.9600000000 | 3312.0000000000 | 0.5008125000 | 1019.077 | 2.946%
29.9800000000 | 3315.1670000000 | 0.5011768000 | 1020.051 | 2.948%
30.0000000000 | 3319.6670000000 | 0.5015011000 | 1021.436 | 2.95%
30.0200000000 | 3323.1670000000 | 0.5018253000 | 1022.513 | 2.952%
30.0400000000 | 3325.6670000000 | 0.5021496000 | 1023.282 | 2.954%
30.0600000000 | 3328.5000000000 | 0.5024738000 | 1024.154 | 2.956%
30.0800000000 | 3332.0000000000 | 0.5028000000 | 1025.231 | 2.958%
30.1000000000 | 3334.5000000000 | 0.5031242000 | 1026 | 2.96%
30.1200000000 | 3336.3330000000 | 0.5034485000 | 1026.564 | 2.961%
30.1400000000 | 3338.1670000000 | 0.5038128000 | 1027.128 | 2.964%
30.1600000000 | 3340.6670000000 | 0.5041370000 | 1027.898 | 2.966%
30.1800000000 | 3343.3330000000 | 0.5044613000 | 1028.718 | 2.967%
30.2000000000 | 3344.6670000000 | 0.5047855000 | 1029.128 | 2.969%
30.2200000000 | 3346.3330000000 | 0.5051517000 | 1029.641 | 2.971%
30.2400000000 | 3348.6670000000 | 0.5054760000 | 1030.359 | 2.973%
30.2600000000 | 3350.5000000000 | 0.5058002000 | 1030.923 | 2.975%
30.2800000000 | 3351.8330000000 | 0.5061245000 | 1031.333 | 2.977%
30.3000000000 | 3354.5000000000 | 0.5064888000 | 1032.154 | 2.979%
30.3200000000 | 3357.5000000000 | 0.5068150000 | 1033.077 | 2.981%
30.3400000000 | 3360.6670000000 | 0.5071392000 | 1034.051 | 2.983%
30.3600000000 | 3363.3330000000 | 0.5074635000 | 1034.872 | 2.985%
30.3800000000 | 3365.1670000000 | 0.5077877000 | 1035.436 | 2.987%
30.4000000000 | 3368.1670000000 | 0.5081120000 | 1036.359 | 2.989%
30.4200000000 | 3371.1670000000 | 0.5084763000 | 1037.282 | 2.991%
30.4400000000 | 3374.0000000000 | 0.5088005000 | 1038.154 | 2.993%
30.4600000000 | 3376.6670000000 | 0.5091267000 | 1038.974 | 2.995%
30.4800000000 | 3378.3330000000 | 0.5094509000 | 1039.487 | 2.997%
30.5000000000 | 3378.5000000000 | 0.5097752000 | 1039.538 | 2.999%
30.5200000000 | 3380.5000000000 | 0.5101395000 | 1040.154 | 3.001%
30.5400000000 | 3383.6670000000 | 0.5104637000 | 1041.128 | 3.003%
30.5600000000 | 3386.6670000000 | 0.5107880000 | 1042.051 | 3.005%
30.5800000000 | 3388.1670000000 | 0.5111542000 | 1042.513 | 3.007%
30.6000000000 | 3388.3330000000 | 0.5114784000 | 1042.564 | 3.009%
30.6200000000 | 3388.5000000000 | 0.5118027000 | 1042.615 | 3.011%
30.6400000000 | 3388.8330000000 | 0.5121269000 | 1042.718 | 3.013%
30.6600000000 | 3389.3330000000 | 0.5124912000 | 1042.872 | 3.015%
30.6800000000 | 3390.6670000000 | 0.5128155000 | 1043.282 | 3.017%
30.7000000000 | 3391.5000000000 | 0.5131416000 | 1043.538 | 3.018%
30.7200000000 | 3392.8330000000 | 0.5134659000 | 1043.949 | 3.02%
30.7400000000 | 3395.5000000000 | 0.5137901000 | 1044.769 | 3.022%
30.7600000000 | 3399.5000000000 | 0.5141144000 | 1046 | 3.024%
30.7800000000 | 3399.5000000000 | 0.5144787000 | 1046 | 3.026%

## 6-1
Column1 | Column2 | Column3 | Column4 | Column5
PlayTime | LoadValue | PositionValue | 应力 | 应变
s | N | mm | Mpa | 1
0.0000000000 | 17.6666700000 | 0.0015411380 | 5.435898 | 0.009066%
0.0200000000 | 20.5000000000 | 0.0018653870 | 6.307692 | 0.01097%
0.0400000000 | 23.1666700000 | 0.0021896360 | 7.128206 | 0.01288%
0.0600000000 | 24.6666700000 | 0.0025157930 | 7.589745 | 0.0148%
0.0800000000 | 26.0000000000 | 0.0028400420 | 8 | 0.01671%
0.1000000000 | 25.5000000000 | 0.0031642910 | 7.846154 | 0.01861%
0.1200000000 | 25.5000000000 | 0.0034885410 | 7.846154 | 0.02052%
0.1400000000 | 25.5000000000 | 0.0038127900 | 7.846154 | 0.02243%
0.1600000000 | 25.8333300000 | 0.0041370390 | 7.948717 | 0.02434%
0.1800000000 | 26.6666700000 | 0.0044612880 | 8.205129 | 0.02624%
0.2000000000 | 26.6666700000 | 0.0047855380 | 8.205129 | 0.02815%
0.2200000000 | 28.3333300000 | 0.0051097870 | 8.717948 | 0.03006%
0.2400000000 | 29.1666700000 | 0.0054759980 | 8.97436 | 0.03221%
0.2600000000 | 29.3333300000 | 0.0058002470 | 9.02564 | 0.03412%
0.2800000000 | 29.8333300000 | 0.0061244960 | 9.179486 | 0.03603%
0.3000000000 | 30.3333300000 | 0.0064888000 | 9.333332 | 0.03817% | 904.7178 | 1113.898 | 1009.308
0.3200000000 | 32.0000000000 | 0.0068130490 | 9.846154 | 0.04008%
0.3400000000 | 33.6666700000 | 0.0071372990 | 10.35898 | 0.04198%
0.3600000000 | 34.6666700000 | 0.0075035100 | 10.66667 | 0.04414%
0.3800000000 | 35.5000000000 | 0.0078277590 | 10.92308 | 0.04605%
0.4000000000 | 36.8333300000 | 0.0081520080 | 11.33333 | 0.04795%
0.4200000000 | 39.1666700000 | 0.0085163120 | 12.05128 | 0.0501%
0.4400000000 | 41.1666700000 | 0.0088405610 | 12.66667 | 0.052%
0.4600000000 | 42.8333300000 | 0.0091667180 | 13.17949 | 0.05392%
0.4800000000 | 44.3333300000 | 0.0094909670 | 13.64102 | 0.05583%
0.5000000000 | 46.1666700000 | 0.0098152160 | 14.20513 | 0.05774%
0.5200000000 | 46.5000000000 | 0.0101795200 | 14.30769 | 0.05988%
0.5400000000 | 45.8333300000 | 0.0105037700 | 14.10256 | 0.06179%
0.5600000000 | 45.1666700000 | 0.0108280200 | 13.89744 | 0.06369%
0.5800000000 | 45.3333300000 | 0.0111522700 | 13.94872 | 0.0656%
0.6000000000 | 46.8333300000 | 0.0114784200 | 14.41026 | 0.06752%
0.6200000000 | 48.3333300000 | 0.0118427300 | 14.87179 | 0.06966%
0.6400000000 | 49.0000000000 | 0.0121669800 | 15.07692 | 0.07157%
0.6600000000 | 50.0000000000 | 0.0124912300 | 15.38462 | 0.07348%
0.6800000000 | 52.0000000000 | 0.0128555300 | 16 | 0.07562%
0.7000000000 | 52.0000000000 | 0.0131816900 | 16 | 0.07754%
0.7200000000 | 52.1666700000 | 0.0135059400 | 16.05128 | 0.07945%
0.7400000000 | 52.1666700000 | 0.0138301800 | 16.05128 | 0.08135%
0.7600000000 | 52.5000000000 | 0.0141944900 | 16.15385 | 0.0835%
0.7800000000 | 53.6666700000 | 0.0145187400 | 16.51282 | 0.0854%
0.8000000000 | 56.3333300000 | 0.0148429900 | 17.33333 | 0.08731%
0.8200000000 | 57.6666700000 | 0.0151672400 | 17.74359 | 0.08922%
0.8400000000 | 58.1666700000 | 0.0154933900 | 17.89744 | 0.09114%
0.8600000000 | 58.8333300000 | 0.0158176400 | 18.10256 | 0.09304%
0.8800000000 | 60.8333300000 | 0.0161418900 | 18.71795 | 0.09495%
0.9000000000 | 64.1666600000 | 0.0165062000 | 19.74359 | 0.0971%
0.9200000000 | 64.5000000000 | 0.0168304400 | 19.84615 | 0.099%
0.9400000000 | 64.0000000000 | 0.0171546900 | 19.69231 | 0.1009%
0.9600000000 | 63.6666700000 | 0.0174789400 | 19.58974 | 0.1028%
0.9800000000 | 63.8333300000 | 0.0178451500 | 19.64102 | 0.105%
1.0000000000 | 64.0000000000 | 0.0181694000 | 19.69231 | 0.1069%
1.0200000000 | 64.8333400000 | 0.0184936500 | 19.94872 | 0.1088%
1.0400000000 | 65.1666600000 | 0.0188579600 | 20.05128 | 0.1109%
1.0600000000 | 66.0000000000 | 0.0191822100 | 20.30769 | 0.1128%
1.0800000000 | 67.3333400000 | 0.0195064500 | 20.71795 | 0.1147%
1.1000000000 | 68.8333400000 | 0.0198326100 | 21.17949 | 0.1167%
1.1200000000 | 70.5000000000 | 0.0201568600 | 21.69231 | 0.1186%
1.1400000000 | 71.5000000000 | 0.0204811100 | 22 | 0.1205%
1.1600000000 | 72.0000000000 | 0.0208454100 | 22.15385 | 0.1226%
1.1800000000 | 72.1666600000 | 0.0211696600 | 22.20513 | 0.1245%
1.2000000000 | 72.8333400000 | 0.0214939100 | 22.41026 | 0.1264%
1.2200000000 | 73.6666600000 | 0.0218181600 | 22.66666 | 0.1283%
1.2400000000 | 74.8333400000 | 0.0221443200 | 23.02564 | 0.1303%
1.2600000000 | 76.6666600000 | 0.0224685700 | 23.58974 | 0.1322%
1.2800000000 | 79.1666600000 | 0.0228328700 | 24.35897 | 0.1343%
1.3000000000 | 81.1666600000 | 0.0231571200 | 24.97436 | 0.1362%
1.3200000000 | 82.1666600000 | 0.0234813700 | 25.28205 | 0.1381%
1.3400000000 | 83.3333400000 | 0.0238475800 | 25.64103 | 0.1403%
1.3600000000 | 84.0000000000 | 0.0241718300 | 25.84615 | 0.1422%
1.3800000000 | 84.1666600000 | 0.0244960800 | 25.89743 | 0.1441%
1.4000000000 | 84.1666600000 | 0.0248203300 | 25.89743 | 0.146%
1.4200000000 | 84.1666600000 | 0.0251846300 | 25.89743 | 0.1481%
1.4400000000 | 84.3333400000 | 0.0255088800 | 25.94872 | 0.1501%
1.4600000000 | 84.8333400000 | 0.0258331300 | 26.10257 | 0.152%
1.4800000000 | 85.3333400000 | 0.0261592900 | 26.25641 | 0.1539%
1.5000000000 | 85.3333400000 | 0.0264835400 | 26.25641 | 0.1558%
1.5200000000 | 85.3333400000 | 0.0268077900 | 26.25641 | 0.1577%
1.5400000000 | 85.3333400000 | 0.0271320300 | 26.25641 | 0.1596%
1.5600000000 | 85.3333400000 | 0.0274562800 | 26.25641 | 0.1615%
1.5800000000 | 85.5000000000 | 0.0278205900 | 26.30769 | 0.1637%
1.6000000000 | 85.6666600000 | 0.0281448400 | 26.35897 | 0.1656%
1.6200000000 | 87.8333400000 | 0.0284709900 | 27.02564 | 0.1675%
1.6400000000 | 90.3333400000 | 0.0287952400 | 27.79487 | 0.1694%
1.6600000000 | 93.3333400000 | 0.0291595500 | 28.71795 | 0.1715%
1.6800000000 | 96.1666600000 | 0.0294838000 | 29.58974 | 0.1734%
1.7000000000 | 96.1666600000 | 0.0298080400 | 29.58974 | 0.1753%
1.7200000000 | 97.6666600000 | 0.0301322900 | 30.05128 | 0.1772%
1.7400000000 | 98.1666600000 | 0.0304985000 | 30.20513 | 0.1794%
1.7600000000 | 99.5000000000 | 0.0308227500 | 30.61538 | 0.1813%
1.7800000000 | 101.5000000000 | 0.0311470000 | 31.23077 | 0.1832%
1.8000000000 | 102.5000000000 | 0.0314712500 | 31.53846 | 0.1851%
1.8200000000 | 103.0000000000 | 0.0317955000 | 31.69231 | 0.187%
1.8400000000 | 104.5000000000 | 0.0321197500 | 32.15385 | 0.1889%
1.8600000000 | 105.3333000000 | 0.0324840500 | 32.41025 | 0.1911%
1.8800000000 | 104.8333000000 | 0.0328102100 | 32.2564 | 0.193%
1.9000000000 | 103.1667000000 | 0.0331344600 | 31.7436 | 0.1949%
1.9200000000 | 103.1667000000 | 0.0334587100 | 31.7436 | 0.1968%
1.9400000000 | 105.3333000000 | 0.0337829600 | 32.41025 | 0.1987%
1.9600000000 | 106.6667000000 | 0.0341472600 | 32.82052 | 0.2009%
1.9800000000 | 106.6667000000 | 0.0344715100 | 32.82052 | 0.2028%
2.0000000000 | 106.8333000000 | 0.0347957600 | 32.87178 | 0.2047%
2.0200000000 | 109.5000000000 | 0.0351619700 | 33.69231 | 0.2068%
2.0400000000 | 110.0000000000 | 0.0354862200 | 33.84615 | 0.2087%
2.0600000000 | 110.3333000000 | 0.0358104700 | 33.94871 | 0.2106%
2.0800000000 | 110.8333000000 | 0.0361347200 | 34.10255 | 0.2126%
2.1000000000 | 111.0000000000 | 0.0364990200 | 34.15385 | 0.2147%
2.1200000000 | 111.8333000000 | 0.0368251800 | 34.41025 | 0.2166%
2.1400000000 | 113.3333000000 | 0.0371494300 | 34.87178 | 0.2185%
2.1600000000 | 115.1667000000 | 0.0374736800 | 35.43591 | 0.2204%
2.1800000000 | 116.5000000000 | 0.0377979300 | 35.84615 | 0.2223%
2.2000000000 | 117.0000000000 | 0.0381622300 | 36 | 0.2245%
2.2200000000 | 118.3333000000 | 0.0384864800 | 36.41025 | 0.2264%
2.2400000000 | 120.5000000000 | 0.0388107300 | 37.07692 | 0.2283%
2.2600000000 | 122.0000000000 | 0.0391368900 | 37.53846 | 0.2302%
2.2800000000 | 122.5000000000 | 0.0395011900 | 37.69231 | 0.2324%
2.3000000000 | 122.5000000000 | 0.0398254400 | 37.69231 | 0.2343%
2.3200000000 | 122.6667000000 | 0.0401496900 | 37.7436 | 0.2362%
2.3400000000 | 123.5000000000 | 0.0405139900 | 38 | 0.2383%
2.3600000000 | 124.8333000000 | 0.0408401500 | 38.41025 | 0.2402%
2.3800000000 | 126.0000000000 | 0.0411644000 | 38.76923 | 0.2421%
2.4000000000 | 126.5000000000 | 0.0415287000 | 38.92308 | 0.2443%
2.4200000000 | 128.3333000000 | 0.0418529500 | 39.48717 | 0.2462%
2.4400000000 | 129.6667000000 | 0.0421772000 | 39.89745 | 0.2481%
2.4600000000 | 130.5000000000 | 0.0425014500 | 40.15385 | 0.25%
2.4800000000 | 131.1667000000 | 0.0428257000 | 40.35898 | 0.2519%
2.5000000000 | 132.0000000000 | 0.0431518600 | 40.61538 | 0.2538%
2.5200000000 | 134.0000000000 | 0.0435161600 | 41.23077 | 0.256%
2.5400000000 | 137.0000000000 | 0.0438404100 | 42.15385 | 0.2579%
2.5600000000 | 138.0000000000 | 0.0441646600 | 42.46154 | 0.2598%
2.5800000000 | 138.0000000000 | 0.0444889100 | 42.46154 | 0.2617%
2.6000000000 | 138.3333000000 | 0.0448131600 | 42.56409 | 0.2636%
2.6200000000 | 139.8333000000 | 0.0451793700 | 43.02563 | 0.2658%
2.6400000000 | 141.0000000000 | 0.0455036200 | 43.38462 | 0.2677%
2.6600000000 | 141.8333000000 | 0.0458278700 | 43.64102 | 0.2696%
2.6800000000 | 142.8333000000 | 0.0461921700 | 43.94871 | 0.2717%
2.7000000000 | 144.0000000000 | 0.0465164200 | 44.30769 | 0.2736%
2.7200000000 | 144.1667000000 | 0.0468406700 | 44.35898 | 0.2755%
2.7400000000 | 144.1667000000 | 0.0471649200 | 44.35898 | 0.2774%
2.7600000000 | 144.1667000000 | 0.0475311300 | 44.35898 | 0.2796%
2.7800000000 | 145.3333000000 | 0.0478553800 | 44.71794 | 0.2815%
2.8000000000 | 148.3333000000 | 0.0481796300 | 45.64102 | 0.2834%
2.8200000000 | 151.1667000000 | 0.0485038800 | 46.51283 | 0.2853%
2.8400000000 | 151.3333000000 | 0.0488281300 | 46.56409 | 0.2872%
2.8600000000 | 151.3333000000 | 0.0491523700 | 46.56409 | 0.2891%
2.8800000000 | 151.3333000000 | 0.0495185900 | 46.56409 | 0.2913%
2.9000000000 | 151.5000000000 | 0.0498428300 | 46.61538 | 0.2932%
2.9200000000 | 152.1667000000 | 0.0501670800 | 46.82052 | 0.2951%
2.9400000000 | 152.8333000000 | 0.0504913300 | 47.02563 | 0.297%
2.9600000000 | 153.8333000000 | 0.0508556400 | 47.33332 | 0.2992%
2.9800000000 | 155.6667000000 | 0.0511798900 | 47.89745 | 0.3011%
3.0000000000 | 158.5000000000 | 0.0515060400 | 48.76923 | 0.303%
3.0200000000 | 161.6667000000 | 0.0518703500 | 49.7436 | 0.3051%
3.0400000000 | 161.8333000000 | 0.0521946000 | 49.79486 | 0.307%
3.0600000000 | 162.0000000000 | 0.0525188400 | 49.84615 | 0.3089%
3.0800000000 | 162.6667000000 | 0.0528430900 | 50.05129 | 0.3108%
3.1000000000 | 164.3333000000 | 0.0531673400 | 50.56409 | 0.3127%
3.1200000000 | 166.6667000000 | 0.0535335500 | 51.28206 | 0.3149%
3.1400000000 | 168.0000000000 | 0.0538578000 | 51.69231 | 0.3168%
3.1600000000 | 168.8333000000 | 0.0541820500 | 51.94871 | 0.3187%
3.1800000000 | 169.6667000000 | 0.0545063000 | 52.20514 | 0.3206%
3.2000000000 | 170.6667000000 | 0.0548305500 | 52.51283 | 0.3225%
3.2200000000 | 171.6667000000 | 0.0551548000 | 52.82052 | 0.3244%
3.2400000000 | 171.6667000000 | 0.0554790500 | 52.82052 | 0.3263%
3.2600000000 | 171.6667000000 | 0.0558452600 | 52.82052 | 0.3285%
3.2800000000 | 172.6667000000 | 0.0561695100 | 53.12822 | 0.3304%
3.3000000000 | 174.5000000000 | 0.0564937600 | 53.69231 | 0.3323%
3.3200000000 | 176.3333000000 | 0.0568580600 | 54.2564 | 0.3345%
3.3400000000 | 176.6667000000 | 0.0571823100 | 54.35898 | 0.3364%
3.3600000000 | 177.0000000000 | 0.0575065600 | 54.46154 | 0.3383%
3.3800000000 | 178.0000000000 | 0.0578327200 | 54.76923 | 0.3402%
3.4000000000 | 179.8333000000 | 0.0581970200 | 55.33332 | 0.3423%
3.4200000000 | 181.8333000000 | 0.0585212700 | 55.94871 | 0.3442%
3.4400000000 | 182.0000000000 | 0.0588455200 | 56 | 0.3462%
3.4600000000 | 182.8333000000 | 0.0591697700 | 56.2564 | 0.3481%
3.4800000000 | 184.8333000000 | 0.0594940200 | 56.87178 | 0.35%
3.5000000000 | 187.3333000000 | 0.0598182700 | 57.64102 | 0.3519%
3.5200000000 | 189.8333000000 | 0.0601425200 | 58.41025 | 0.3538%
3.5400000000 | 190.5000000000 | 0.0605087300 | 58.61538 | 0.3559%
3.5600000000 | 190.8333000000 | 0.0608329800 | 58.71794 | 0.3578%
3.5800000000 | 191.5000000000 | 0.0611572300 | 58.92308 | 0.3597%
3.6000000000 | 192.3333000000 | 0.0614814800 | 59.17948 | 0.3617%
3.6200000000 | 193.0000000000 | 0.0618476900 | 59.38462 | 0.3638%
3.6400000000 | 193.0000000000 | 0.0621719400 | 59.38462 | 0.3657%
3.6600000000 | 193.0000000000 | 0.0624961900 | 59.38462 | 0.3676%
3.6800000000 | 193.3333000000 | 0.0628204300 | 59.48717 | 0.3695%
3.7000000000 | 194.0000000000 | 0.0631847400 | 59.69231 | 0.3717%
3.7200000000 | 195.1667000000 | 0.0635089900 | 60.05129 | 0.3736%
3.7400000000 | 197.1667000000 | 0.0638332400 | 60.66668 | 0.3755%
3.7600000000 | 201.6667000000 | 0.0641574900 | 62.05129 | 0.3774%
3.7800000000 | 204.0000000000 | 0.0644836400 | 62.76923 | 0.3793%
3.8000000000 | 204.0000000000 | 0.0648479500 | 62.76923 | 0.3815%
3.8200000000 | 203.8333000000 | 0.0651722000 | 62.71794 | 0.3834%
3.8400000000 | 203.8333000000 | 0.0654964400 | 62.71794 | 0.3853%
3.8600000000 | 204.1667000000 | 0.0658206900 | 62.82052 | 0.3872%
3.8800000000 | 204.6667000000 | 0.0661449400 | 62.97437 | 0.3891%
3.9000000000 | 205.6667000000 | 0.0664691900 | 63.28206 | 0.391%
3.9200000000 | 207.5000000000 | 0.0667953500 | 63.84615 | 0.3929%
3.9400000000 | 210.8333000000 | 0.0671596500 | 64.87178 | 0.3951%
3.9600000000 | 213.6667000000 | 0.0674839000 | 65.7436 | 0.397%
3.9800000000 | 215.0000000000 | 0.0678081500 | 66.15385 | 0.3989%
4.0000000000 | 215.0000000000 | 0.0681324000 | 66.15385 | 0.4008%
4.0200000000 | 215.0000000000 | 0.0684986100 | 66.15385 | 0.4029%
4.0400000000 | 215.8333000000 | 0.0688228600 | 66.41025 | 0.4048%
4.0600000000 | 216.5000000000 | 0.0691471100 | 66.61538 | 0.4067%
4.0800000000 | 218.6667000000 | 0.0694713600 | 67.28206 | 0.4087%
4.1000000000 | 221.0000000000 | 0.0697956100 | 68 | 0.4106%
4.1200000000 | 221.0000000000 | 0.0701599100 | 68 | 0.4127%
4.1400000000 | 221.0000000000 | 0.0704841600 | 68 | 0.4146%
4.1600000000 | 221.0000000000 | 0.0708103200 | 68 | 0.4165%
4.1800000000 | 221.3333000000 | 0.0711345700 | 68.10255 | 0.4184%
4.2000000000 | 222.3333000000 | 0.0714588200 | 68.41025 | 0.4203%
4.2200000000 | 224.1667000000 | 0.0717830700 | 68.97437 | 0.4223%
4.2400000000 | 225.0000000000 | 0.0721073200 | 69.23077 | 0.4242%
4.2600000000 | 225.3333000000 | 0.0724716200 | 69.33332 | 0.4263%
4.2800000000 | 227.3333000000 | 0.0727958700 | 69.94871 | 0.4282%
4.3000000000 | 230.1667000000 | 0.0731201200 | 70.82052 | 0.4301%
4.3200000000 | 232.6667000000 | 0.0734863300 | 71.58975 | 0.4323%
4.3400000000 | 234.0000000000 | 0.0738105800 | 72 | 0.4342%
4.3600000000 | 237.0000000000 | 0.0741348300 | 72.92308 | 0.4361%
4.3800000000 | 238.3333000000 | 0.0744991300 | 73.33332 | 0.4382%
4.4000000000 | 238.3333000000 | 0.0748233800 | 73.33332 | 0.4401%
4.4200000000 | 238.6667000000 | 0.0751495400 | 73.43591 | 0.4421%
4.4400000000 | 241.3333000000 | 0.0754737900 | 74.2564 | 0.444%
4.4600000000 | 243.0000000000 | 0.0757980300 | 74.76923 | 0.4459%
4.4800000000 | 244.5000000000 | 0.0761222800 | 75.23077 | 0.4478%
4.5000000000 | 245.3333000000 | 0.0764865900 | 75.48717 | 0.4499%
4.5200000000 | 245.8333000000 | 0.0768108400 | 75.64102 | 0.4518%
4.5400000000 | 246.3333000000 | 0.0771350900 | 75.79486 | 0.4537%
4.5600000000 | 247.0000000000 | 0.0774612400 | 76 | 0.4557%
4.5800000000 | 248.3333000000 | 0.0778255500 | 76.41025 | 0.4578%
4.6000000000 | 249.8333000000 | 0.0781498000 | 76.87178 | 0.4597%
4.6200000000 | 250.6667000000 | 0.0784740400 | 77.12822 | 0.4616%
4.6400000000 | 251.0000000000 | 0.0788383500 | 77.23077 | 0.4638%
4.6600000000 | 253.8333000000 | 0.0791645100 | 78.10255 | 0.4657%
4.6800000000 | 255.6667000000 | 0.0794887500 | 78.66668 | 0.4676%
4.7000000000 | 256.5000000000 | 0.0798530600 | 78.92308 | 0.4697%
4.7200000000 | 257.0000000000 | 0.0801773100 | 79.07692 | 0.4716%
4.7400000000 | 258.1667000000 | 0.0805015600 | 79.43591 | 0.4735%
4.7600000000 | 259.0000000000 | 0.0808258100 | 79.69231 | 0.4754%
4.7800000000 | 260.0000000000 | 0.0811500500 | 80 | 0.4774%
4.8000000000 | 261.3333000000 | 0.0815162700 | 80.41025 | 0.4795%
4.8200000000 | 263.5000000000 | 0.0818405200 | 81.07692 | 0.4814%
4.8400000000 | 267.5000000000 | 0.0821647600 | 82.30769 | 0.4833%
4.8600000000 | 267.8333000000 | 0.0824890100 | 82.41025 | 0.4852%
4.8800000000 | 268.1667000000 | 0.0828132600 | 82.51283 | 0.4871%
4.9000000000 | 269.0000000000 | 0.0831794700 | 82.76923 | 0.4893%
4.9200000000 | 270.3333000000 | 0.0835037200 | 83.17948 | 0.4912%
4.9400000000 | 271.6667000000 | 0.0838279700 | 83.58975 | 0.4931%
4.9600000000 | 272.8333000000 | 0.0841922800 | 83.94871 | 0.4952%
4.9800000000 | 273.3333000000 | 0.0845165300 | 84.10255 | 0.4972%
5.0000000000 | 273.5000000000 | 0.0848407700 | 84.15385 | 0.4991%
5.0200000000 | 274.3333000000 | 0.0851650200 | 84.41025 | 0.501%
5.0400000000 | 277.6667000000 | 0.0855312300 | 85.43591 | 0.5031%
5.0600000000 | 280.6667000000 | 0.0858554800 | 86.35898 | 0.505%
5.0800000000 | 281.8333000000 | 0.0861797300 | 86.71794 | 0.5069%
5.1000000000 | 282.8333000000 | 0.0865039800 | 87.02563 | 0.5088%
5.1200000000 | 285.0000000000 | 0.0868282300 | 87.69231 | 0.5108%
5.1400000000 | 286.8333000000 | 0.0871524800 | 88.2564 | 0.5127%
5.1600000000 | 288.5000000000 | 0.0875186900 | 88.76923 | 0.5148%
5.1800000000 | 289.3333000000 | 0.0878429400 | 89.02563 | 0.5167%
5.2000000000 | 289.6667000000 | 0.0881671900 | 89.12822 | 0.5186%
5.2200000000 | 290.1667000000 | 0.0884914400 | 89.28206 | 0.5205%
5.2400000000 | 292.0000000000 | 0.0888156900 | 89.84615 | 0.5224%
5.2600000000 | 293.5000000000 | 0.0891799900 | 90.30769 | 0.5246%
5.2800000000 | 295.5000000000 | 0.0895061500 | 90.92308 | 0.5265%
5.3000000000 | 297.6667000000 | 0.0898304000 | 91.58975 | 0.5284%
5.3200000000 | 300.0000000000 | 0.0901947000 | 92.30769 | 0.5306%
5.3400000000 | 302.3333000000 | 0.0905189500 | 93.02563 | 0.5325%
5.3600000000 | 302.3333000000 | 0.0908432000 | 93.02563 | 0.5344%
5.3800000000 | 302.6667000000 | 0.0911674500 | 93.12822 | 0.5363%
5.4000000000 | 304.1667000000 | 0.0915336600 | 93.58975 | 0.5384%
5.4200000000 | 306.6667000000 | 0.0918579100 | 94.35898 | 0.5403%
5.4400000000 | 308.1667000000 | 0.0921821600 | 94.82052 | 0.5422%
5.4600000000 | 308.1667000000 | 0.0925064100 | 94.82052 | 0.5442%
5.4800000000 | 307.1667000000 | 0.0928306600 | 94.51283 | 0.5461%
5.5000000000 | 306.5000000000 | 0.0931549100 | 94.30769 | 0.548%
5.5200000000 | 306.5000000000 | 0.0935192100 | 94.30769 | 0.5501%
5.5400000000 | 306.6667000000 | 0.0938453700 | 94.35898 | 0.552%
5.5600000000 | 309.1667000000 | 0.0941696200 | 95.12822 | 0.5539%
5.5800000000 | 312.5000000000 | 0.0944938700 | 96.15385 | 0.5558%
5.6000000000 | 314.6667000000 | 0.0948181200 | 96.82052 | 0.5578%
5.6200000000 | 316.1667000000 | 0.0951824200 | 97.28206 | 0.5599%
5.6400000000 | 320.3333000000 | 0.0955066700 | 98.56409 | 0.5618%
5.6600000000 | 322.3333000000 | 0.0958309200 | 99.17948 | 0.5637%
5.6800000000 | 323.5000000000 | 0.0961971300 | 99.53846 | 0.5659%
5.7000000000 | 324.1667000000 | 0.0965213800 | 99.7436 | 0.5678%
5.7200000000 | 324.8333000000 | 0.0968456300 | 99.94871 | 0.5697%
5.7400000000 | 327.0000000000 | 0.0971698800 | 100.6154 | 0.5716%
5.7600000000 | 329.5000000000 | 0.0975341800 | 101.3846 | 0.5737%
5.7800000000 | 330.8333000000 | 0.0978603400 | 101.7949 | 0.5756%
5.8000000000 | 332.1667000000 | 0.0981845900 | 102.2051 | 0.5776%
5.8200000000 | 334.5000000000 | 0.0985088300 | 102.9231 | 0.5795%
5.8400000000 | 337.8333000000 | 0.0988330800 | 103.9487 | 0.5814%
5.8600000000 | 337.8333000000 | 0.0991573300 | 103.9487 | 0.5833%
5.8800000000 | 337.8333000000 | 0.0994815800 | 103.9487 | 0.5852%
5.9000000000 | 338.8333000000 | 0.0998058300 | 104.2564 | 0.5871%
5.9200000000 | 340.6667000000 | 0.1001720000 | 104.8205 | 0.5892%
5.9400000000 | 343.3333000000 | 0.1004963000 | 105.641 | 0.5912%
5.9600000000 | 343.5000000000 | 0.1008205000 | 105.6923 | 0.5931%
5.9800000000 | 343.6667000000 | 0.1011848000 | 105.7436 | 0.5952%
6.0000000000 | 345.1667000000 | 0.1015091000 | 106.2051 | 0.5971%
6.0200000000 | 347.3333000000 | 0.1018333000 | 106.8718 | 0.599%
6.0400000000 | 348.8333000000 | 0.1021576000 | 107.3333 | 0.6009%
6.0600000000 | 349.0000000000 | 0.1025238000 | 107.3846 | 0.6031%
6.0800000000 | 349.5000000000 | 0.1028481000 | 107.5385 | 0.605%
6.1000000000 | 351.5000000000 | 0.1031723000 | 108.1538 | 0.6069%
6.1200000000 | 354.5000000000 | 0.1034966000 | 109.0769 | 0.6088%
6.1400000000 | 357.1667000000 | 0.1038208000 | 109.8974 | 0.6107%
6.1600000000 | 358.0000000000 | 0.1041451000 | 110.1538 | 0.6126%
6.1800000000 | 359.0000000000 | 0.1044693000 | 110.4615 | 0.6145%
6.2000000000 | 360.5000000000 | 0.1047935000 | 110.9231 | 0.6164%
6.2200000000 | 362.3333000000 | 0.1051598000 | 111.4872 | 0.6186%
6.2400000000 | 364.6667000000 | 0.1054840000 | 112.2051 | 0.6205%
6.2600000000 | 366.6667000000 | 0.1058083000 | 112.8205 | 0.6224%
6.2800000000 | 367.6667000000 | 0.1061325000 | 113.1282 | 0.6243%
6.3000000000 | 369.3333000000 | 0.1064968000 | 113.641 | 0.6265%
6.3200000000 | 371.1667000000 | 0.1068230000 | 114.2051 | 0.6284%
6.3400000000 | 372.0000000000 | 0.1071472000 | 114.4615 | 0.6303%
6.3600000000 | 372.3333000000 | 0.1075115000 | 114.5641 | 0.6324%
6.3800000000 | 373.5000000000 | 0.1078358000 | 114.9231 | 0.6343%
6.4000000000 | 375.8333000000 | 0.1081600000 | 115.641 | 0.6362%
6.4200000000 | 378.3333000000 | 0.1084843000 | 116.4102 | 0.6381%
6.4400000000 | 380.0000000000 | 0.1088085000 | 116.9231 | 0.6401%
6.4600000000 | 380.1667000000 | 0.1091347000 | 116.9744 | 0.642%
6.4800000000 | 381.8333000000 | 0.1094990000 | 117.4872 | 0.6441%
6.5000000000 | 384.0000000000 | 0.1098232000 | 118.1538 | 0.646%
6.5200000000 | 385.6667000000 | 0.1101475000 | 118.6667 | 0.6479%
6.5400000000 | 386.5000000000 | 0.1104717000 | 118.9231 | 0.6498%
6.5600000000 | 388.8333000000 | 0.1107960000 | 119.641 | 0.6517%
6.5800000000 | 391.8333000000 | 0.1111202000 | 120.5641 | 0.6536%
6.6000000000 | 394.8333000000 | 0.1114864000 | 121.4872 | 0.6558%
6.6200000000 | 397.5000000000 | 0.1118107000 | 122.3077 | 0.6577%
6.6400000000 | 400.3333000000 | 0.1121349000 | 123.1795 | 0.6596%
6.6600000000 | 401.6667000000 | 0.1124592000 | 123.5898 | 0.6615%
6.6800000000 | 402.1667000000 | 0.1128235000 | 123.7436 | 0.6637%
6.7000000000 | 402.8333000000 | 0.1131496000 | 123.9487 | 0.6656%
6.7200000000 | 403.8333000000 | 0.1134739000 | 124.2564 | 0.6675%
6.7400000000 | 405.1667000000 | 0.1137981000 | 124.6667 | 0.6694%
6.7600000000 | 406.6667000000 | 0.1141224000 | 125.1282 | 0.6713%
6.7800000000 | 409.3333000000 | 0.1144867000 | 125.9487 | 0.6735%
6.8000000000 | 411.5000000000 | 0.1148109000 | 126.6154 | 0.6754%
6.8200000000 | 412.6667000000 | 0.1151352000 | 126.9744 | 0.6773%
6.8400000000 | 412.6667000000 | 0.1154594000 | 126.9744 | 0.6792%
6.8600000000 | 413.0000000000 | 0.1157856000 | 127.0769 | 0.6811%
6.8800000000 | 413.0000000000 | 0.1161499000 | 127.0769 | 0.6832%
6.9000000000 | 414.3333000000 | 0.1164742000 | 127.4872 | 0.6851%
6.9200000000 | 416.8333000000 | 0.1167984000 | 128.2564 | 0.687%
6.9400000000 | 419.8333000000 | 0.1171227000 | 129.1795 | 0.689%
6.9600000000 | 421.6667000000 | 0.1174889000 | 129.7436 | 0.6911%
6.9800000000 | 424.5000000000 | 0.1178131000 | 130.6154 | 0.693%
7.0000000000 | 427.0000000000 | 0.1181374000 | 131.3846 | 0.6949%
7.0200000000 | 428.6667000000 | 0.1185017000 | 131.8974 | 0.6971%
7.0400000000 | 429.3333000000 | 0.1188259000 | 132.1026 | 0.699%
7.0600000000 | 430.1667000000 | 0.1191502000 | 132.359 | 0.7009%
7.0800000000 | 431.1667000000 | 0.1195164000 | 132.6667 | 0.703%
7.1000000000 | 433.6667000000 | 0.1198406000 | 133.4359 | 0.7049%
7.1200000000 | 437.1667000000 | 0.1201649000 | 134.5128 | 0.7069%
7.1400000000 | 440.5000000000 | 0.1204891000 | 135.5385 | 0.7088%
7.1600000000 | 442.5000000000 | 0.1208134000 | 136.1538 | 0.7107%
7.1800000000 | 444.5000000000 | 0.1211376000 | 136.7692 | 0.7126%
7.2000000000 | 445.1667000000 | 0.1215038000 | 136.9744 | 0.7147%
7.2200000000 | 445.5000000000 | 0.1218281000 | 137.0769 | 0.7166%
7.2400000000 | 446.1667000000 | 0.1221523000 | 137.2821 | 0.7185%
7.2600000000 | 447.3333000000 | 0.1224766000 | 137.641 | 0.7205%
7.2800000000 | 450.1667000000 | 0.1228409000 | 138.5128 | 0.7226%
7.3000000000 | 452.8333000000 | 0.1231651000 | 139.3333 | 0.7245%
7.3200000000 | 454.6667000000 | 0.1234894000 | 139.8974 | 0.7264%
7.3400000000 | 455.3333000000 | 0.1238556000 | 140.1026 | 0.7286%
7.3600000000 | 456.5000000000 | 0.1241798000 | 140.4615 | 0.7305%
7.3800000000 | 459.1667000000 | 0.1245041000 | 141.2821 | 0.7324%
7.4000000000 | 460.6667000000 | 0.1248684000 | 141.7436 | 0.7345%
7.4200000000 | 462.0000000000 | 0.1251926000 | 142.1538 | 0.7364%
7.4400000000 | 463.8333000000 | 0.1255188000 | 142.7179 | 0.7383%
7.4600000000 | 466.0000000000 | 0.1258430000 | 143.3846 | 0.7403%
7.4800000000 | 468.3333000000 | 0.1261673000 | 144.1026 | 0.7422%
7.5000000000 | 470.3333000000 | 0.1264915000 | 144.7179 | 0.7441%
7.5200000000 | 472.3333000000 | 0.1268559000 | 145.3333 | 0.7462%
7.5400000000 | 475.0000000000 | 0.1271801000 | 146.1538 | 0.7481%
7.5600000000 | 478.8333000000 | 0.1275043000 | 147.3333 | 0.75%
7.5800000000 | 480.3333000000 | 0.1278305000 | 147.7949 | 0.7519%
7.6000000000 | 480.8333000000 | 0.1281548000 | 147.9487 | 0.7539%
7.6200000000 | 481.6667000000 | 0.1285191000 | 148.2051 | 0.756%
7.6400000000 | 483.6667000000 | 0.1288433000 | 148.8205 | 0.7579%
7.6600000000 | 486.3333000000 | 0.1291676000 | 149.641 | 0.7598%
7.6800000000 | 488.8333000000 | 0.1295338000 | 150.4102 | 0.762%
7.7000000000 | 490.3333000000 | 0.1298580000 | 150.8718 | 0.7639%
7.7200000000 | 492.0000000000 | 0.1301823000 | 151.3846 | 0.7658%
7.7400000000 | 494.8333000000 | 0.1305065000 | 152.2564 | 0.7677%
7.7600000000 | 499.3333000000 | 0.1308708000 | 153.641 | 0.7698%
7.7800000000 | 500.5000000000 | 0.1311951000 | 154 | 0.7717%
7.8000000000 | 501.1667000000 | 0.1315193000 | 154.2051 | 0.7736%
7.8200000000 | 501.6667000000 | 0.1318455000 | 154.359 | 0.7756%
7.8400000000 | 503.0000000000 | 0.1321697000 | 154.7692 | 0.7775%
7.8600000000 | 506.0000000000 | 0.1324940000 | 155.6923 | 0.7794%
7.8800000000 | 508.0000000000 | 0.1328182000 | 156.3077 | 0.7813%
7.9000000000 | 509.3333000000 | 0.1331825000 | 156.7179 | 0.7834%
7.9200000000 | 512.3333000000 | 0.1335068000 | 157.641 | 0.7853%
7.9400000000 | 516.3333000000 | 0.1338310000 | 158.8718 | 0.7872%
7.9600000000 | 517.6667000000 | 0.1341972000 | 159.2821 | 0.7894%
7.9800000000 | 518.1667000000 | 0.1345215000 | 159.4359 | 0.7913%
8.0000000000 | 520.0000000000 | 0.1348457000 | 160 | 0.7932%
8.0200000000 | 521.8333000000 | 0.1351700000 | 160.5641 | 0.7951%
8.0400000000 | 523.8333000000 | 0.1355343000 | 161.1795 | 0.7973%
8.0600000000 | 526.3333000000 | 0.1358585000 | 161.9487 | 0.7992%
8.0800000000 | 528.0000000000 | 0.1361847000 | 162.4615 | 0.8011%
8.1000000000 | 529.1667000000 | 0.1365089000 | 162.8205 | 0.803%
8.1200000000 | 531.5000000000 | 0.1368332000 | 163.5385 | 0.8049%
8.1400000000 | 534.3333000000 | 0.1371574000 | 164.4102 | 0.8068%
8.1600000000 | 535.1667000000 | 0.1375217000 | 164.6667 | 0.809%
8.1800000000 | 535.8333000000 | 0.1378460000 | 164.8718 | 0.8109%
8.2000000000 | 537.6667000000 | 0.1381702000 | 165.4359 | 0.8128%
8.2200000000 | 540.1667000000 | 0.1384964000 | 166.2051 | 0.8147%
8.2400000000 | 543.1667000000 | 0.1388206000 | 167.1282 | 0.8166%
8.2600000000 | 547.1667000000 | 0.1391850000 | 168.359 | 0.8187%
8.2800000000 | 549.1667000000 | 0.1395092000 | 168.9744 | 0.8206%
8.3000000000 | 550.0000000000 | 0.1398335000 | 169.2308 | 0.8226%
8.3200000000 | 552.0000000000 | 0.1401577000 | 169.8462 | 0.8245%
8.3400000000 | 555.3333000000 | 0.1405239000 | 170.8718 | 0.8266%
8.3600000000 | 558.8333000000 | 0.1408482000 | 171.9487 | 0.8285%
8.3800000000 | 560.0000000000 | 0.1411724000 | 172.3077 | 0.8304%
8.4000000000 | 561.1667000000 | 0.1414967000 | 172.6667 | 0.8323%
8.4200000000 | 563.8333000000 | 0.1418209000 | 173.4872 | 0.8342%
8.4400000000 | 567.6667000000 | 0.1421852000 | 174.6667 | 0.8364%
8.4600000000 | 571.3333000000 | 0.1425114000 | 175.7949 | 0.8383%
8.4800000000 | 571.5000000000 | 0.1428356000 | 175.8462 | 0.8402%
8.5000000000 | 572.5000000000 | 0.1431599000 | 176.1538 | 0.8421%
8.5200000000 | 575.3333000000 | 0.1434841000 | 177.0256 | 0.844%
8.5400000000 | 578.3333000000 | 0.1438084000 | 177.9487 | 0.8459%
8.5600000000 | 580.0000000000 | 0.1441326000 | 178.4615 | 0.8478%
8.5800000000 | 580.1667000000 | 0.1444969000 | 178.5128 | 0.85%
8.6000000000 | 582.6667000000 | 0.1448212000 | 179.2821 | 0.8519%
8.6200000000 | 586.3333000000 | 0.1451473000 | 180.4102 | 0.8538%
8.6400000000 | 589.0000000000 | 0.1454716000 | 181.2308 | 0.8557%
8.6600000000 | 589.8333000000 | 0.1458359000 | 181.4872 | 0.8579%
8.6800000000 | 590.0000000000 | 0.1461601000 | 181.5385 | 0.8598%
8.7000000000 | 591.1667000000 | 0.1464844000 | 181.8974 | 0.8617%
8.7200000000 | 593.3333000000 | 0.1468086000 | 182.5641 | 0.8636%
8.7400000000 | 595.5000000000 | 0.1471748000 | 183.2308 | 0.8657%
8.7600000000 | 597.1667000000 | 0.1474991000 | 183.7436 | 0.8676%
8.7800000000 | 599.5000000000 | 0.1478233000 | 184.4615 | 0.8695%
8.8000000000 | 602.6667000000 | 0.1481476000 | 185.4359 | 0.8715%
8.8200000000 | 605.3333000000 | 0.1484718000 | 186.2564 | 0.8734%
8.8400000000 | 607.8333000000 | 0.1487961000 | 187.0256 | 0.8753%
8.8600000000 | 610.1667000000 | 0.1491203000 | 187.7436 | 0.8772%
8.8800000000 | 612.8333000000 | 0.1494446000 | 188.5641 | 0.8791%
8.9000000000 | 615.5000000000 | 0.1498108000 | 189.3846 | 0.8812%
8.9200000000 | 617.3333000000 | 0.1501350000 | 189.9487 | 0.8831%
8.9400000000 | 618.5000000000 | 0.1504593000 | 190.3077 | 0.8851%
8.9600000000 | 620.0000000000 | 0.1508236000 | 190.7692 | 0.8872%
8.9800000000 | 621.3333000000 | 0.1511478000 | 191.1795 | 0.8891%
9.0000000000 | 623.3333000000 | 0.1514740000 | 191.7949 | 0.891%
9.0200000000 | 625.3333000000 | 0.1517982000 | 192.4102 | 0.8929%
9.0400000000 | 627.6667000000 | 0.1521626000 | 193.1282 | 0.8951%
9.0600000000 | 630.1667000000 | 0.1524868000 | 193.8974 | 0.897%
9.0800000000 | 632.8333000000 | 0.1528111000 | 194.7179 | 0.8989%
9.1000000000 | 637.1667000000 | 0.1531353000 | 196.0513 | 0.9008%
9.1200000000 | 641.3333000000 | 0.1534595000 | 197.3333 | 0.9027%
9.1400000000 | 643.6667000000 | 0.1537838000 | 198.0513 | 0.9046%
9.1600000000 | 644.5000000000 | 0.1541500000 | 198.3077 | 0.9068%
9.1800000000 | 646.6667000000 | 0.1544743000 | 198.9744 | 0.9087%
9.2000000000 | 650.0000000000 | 0.1547985000 | 200 | 0.9106%
9.2200000000 | 652.5000000000 | 0.1551228000 | 200.7692 | 0.9125%
9.2400000000 | 654.3333000000 | 0.1554470000 | 201.3333 | 0.9144%
9.2600000000 | 656.3333000000 | 0.1558132000 | 201.9487 | 0.9165%
9.2800000000 | 660.0000000000 | 0.1561375000 | 203.0769 | 0.9185%
9.3000000000 | 663.6667000000 | 0.1564617000 | 204.2051 | 0.9204%
9.3200000000 | 665.1667000000 | 0.1568260000 | 204.6667 | 0.9225%
9.3400000000 | 666.3333000000 | 0.1571503000 | 205.0256 | 0.9244%
9.3600000000 | 668.1667000000 | 0.1574745000 | 205.5898 | 0.9263%
9.3800000000 | 671.3333000000 | 0.1578407000 | 206.5641 | 0.9285%
9.4000000000 | 674.5000000000 | 0.1581650000 | 207.5385 | 0.9304%
9.4200000000 | 676.8333000000 | 0.1584892000 | 208.2564 | 0.9323%
9.4400000000 | 678.3333000000 | 0.1588135000 | 208.7179 | 0.9342%
9.4600000000 | 679.0000000000 | 0.1591377000 | 208.9231 | 0.9361%
9.4800000000 | 679.3333000000 | 0.1595039000 | 209.0256 | 0.9383%
9.5000000000 | 680.8333000000 | 0.1598282000 | 209.4872 | 0.9402%
9.5200000000 | 684.0000000000 | 0.1601524000 | 210.4615 | 0.9421%
9.5400000000 | 686.8333000000 | 0.1604767000 | 211.3333 | 0.944%
9.5600000000 | 688.0000000000 | 0.1608410000 | 211.6923 | 0.9461%
9.5800000000 | 688.3333000000 | 0.1611652000 | 211.7949 | 0.948%
9.6000000000 | 693.1667000000 | 0.1614895000 | 213.2821 | 0.9499%
9.6200000000 | 698.1667000000 | 0.1618557000 | 214.8205 | 0.9521%
9.6400000000 | 702.1667000000 | 0.1621799000 | 216.0513 | 0.954%
9.6600000000 | 705.5000000000 | 0.1625042000 | 217.0769 | 0.9559%
9.6800000000 | 709.5000000000 | 0.1628685000 | 218.3077 | 0.9581%
9.7000000000 | 710.0000000000 | 0.1631927000 | 218.4615 | 0.96%
9.7200000000 | 710.3333000000 | 0.1635170000 | 218.5641 | 0.9619%
9.7400000000 | 713.0000000000 | 0.1638432000 | 219.3846 | 0.9638%
9.7600000000 | 718.0000000000 | 0.1641674000 | 220.9231 | 0.9657%
9.7800000000 | 724.0000000000 | 0.1645317000 | 222.7692 | 0.9678%
9.8000000000 | 725.5000000000 | 0.1648560000 | 223.2308 | 0.9697%
9.8200000000 | 726.5000000000 | 0.1651802000 | 223.5385 | 0.9716%
9.8400000000 | 726.8333000000 | 0.1655045000 | 223.641 | 0.9736%
9.8600000000 | 727.5000000000 | 0.1658287000 | 223.8462 | 0.9755%
9.8800000000 | 730.1667000000 | 0.1661549000 | 224.6667 | 0.9774%
9.9000000000 | 733.3333000000 | 0.1665192000 | 225.641 | 0.9795%
9.9200000000 | 735.8333000000 | 0.1668434000 | 226.4102 | 0.9814%
9.9400000000 | 738.0000000000 | 0.1671677000 | 227.0769 | 0.9833%
9.9600000000 | 740.5000000000 | 0.1675320000 | 227.8462 | 0.9855%
9.9800000000 | 743.6667000000 | 0.1678581000 | 228.8205 | 0.9874%
10.0000000000 | 745.6667000000 | 0.1681824000 | 229.4359 | 0.9893%
10.0200000000 | 747.0000000000 | 0.1685066000 | 229.8462 | 0.9912%
10.0400000000 | 749.3333000000 | 0.1688709000 | 230.5641 | 0.9934%
10.0600000000 | 752.5000000000 | 0.1691952000 | 231.5385 | 0.9953%
10.0800000000 | 755.1667000000 | 0.1695194000 | 232.359 | 0.9972%
10.1000000000 | 756.6667000000 | 0.1698437000 | 232.8205 | 0.9991%
10.1200000000 | 759.8333000000 | 0.1701698000 | 233.7949 | 1.001%
10.1400000000 | 762.6667000000 | 0.1704941000 | 234.6667 | 1.003%
10.1600000000 | 765.5000000000 | 0.1708183000 | 235.5385 | 1.005%
10.1800000000 | 768.8333000000 | 0.1711826000 | 236.5641 | 1.007%
10.2000000000 | 772.1667000000 | 0.1715069000 | 237.5898 | 1.009%
10.2200000000 | 775.1667000000 | 0.1718311000 | 238.5128 | 1.011%
10.2400000000 | 777.6667000000 | 0.1721554000 | 239.2821 | 1.013%
10.2600000000 | 780.0000000000 | 0.1725216000 | 240 | 1.015%
10.2800000000 | 782.5000000000 | 0.1728458000 | 240.7692 | 1.017%
10.3000000000 | 785.1667000000 | 0.1731701000 | 241.5898 | 1.019%
10.3200000000 | 786.1667000000 | 0.1735344000 | 241.8974 | 1.021%
10.3400000000 | 787.6667000000 | 0.1738586000 | 242.359 | 1.023%
10.3600000000 | 789.8333000000 | 0.1741848000 | 243.0256 | 1.025%
10.3800000000 | 791.6667000000 | 0.1745090000 | 243.5898 | 1.027%
10.4000000000 | 793.8333000000 | 0.1748734000 | 244.2564 | 1.029%
10.4200000000 | 796.5000000000 | 0.1751976000 | 245.0769 | 1.031%
10.4400000000 | 801.1667000000 | 0.1755219000 | 246.5128 | 1.032%
10.4600000000 | 806.3333000000 | 0.1758461000 | 248.1026 | 1.034%
10.4800000000 | 810.3333000000 | 0.1761703000 | 249.3333 | 1.036%
10.5000000000 | 810.5000000000 | 0.1764946000 | 249.3846 | 1.038%
10.5200000000 | 812.0000000000 | 0.1768208000 | 249.8462 | 1.04%
10.5400000000 | 814.0000000000 | 0.1771450000 | 250.4615 | 1.042%
10.5600000000 | 816.0000000000 | 0.1775093000 | 251.0769 | 1.044%
10.5800000000 | 817.6667000000 | 0.1778336000 | 251.5898 | 1.046%
10.6000000000 | 821.1667000000 | 0.1781578000 | 252.6667 | 1.048%
10.6200000000 | 825.6667000000 | 0.1785240000 | 254.0513 | 1.05%
10.6400000000 | 829.5000000000 | 0.1788483000 | 255.2308 | 1.052%
10.6600000000 | 832.1667000000 | 0.1791725000 | 256.0513 | 1.054%
10.6800000000 | 833.8333000000 | 0.1794968000 | 256.5641 | 1.056%
10.7000000000 | 834.1667000000 | 0.1798611000 | 256.6667 | 1.058%
10.7200000000 | 836.3333000000 | 0.1801853000 | 257.3333 | 1.06%
10.7400000000 | 839.3333000000 | 0.1805096000 | 258.2564 | 1.062%
10.7600000000 | 842.1667000000 | 0.1808357000 | 259.1282 | 1.064%
10.7800000000 | 844.6667000000 | 0.1811600000 | 259.8974 | 1.066%
10.8000000000 | 847.5000000000 | 0.1814842000 | 260.7692 | 1.068%
10.8200000000 | 851.6667000000 | 0.1818085000 | 262.0513 | 1.069%
10.8400000000 | 854.5000000000 | 0.1821728000 | 262.9231 | 1.072%
10.8600000000 | 856.1667000000 | 0.1824970000 | 263.4359 | 1.074%
10.8800000000 | 856.5000000000 | 0.1828213000 | 263.5385 | 1.075%
10.9000000000 | 856.5000000000 | 0.1831474000 | 263.5385 | 1.077%
10.9200000000 | 858.5000000000 | 0.1834717000 | 264.1538 | 1.079%
10.9400000000 | 860.6667000000 | 0.1838360000 | 264.8205 | 1.081%
10.9600000000 | 863.5000000000 | 0.1841602000 | 265.6923 | 1.083%
10.9800000000 | 867.5000000000 | 0.1844845000 | 266.9231 | 1.085%
11.0000000000 | 872.0000000000 | 0.1848087000 | 268.3077 | 1.087%
11.0200000000 | 874.5000000000 | 0.1851749000 | 269.0769 | 1.089%
11.0400000000 | 876.5000000000 | 0.1854992000 | 269.6923 | 1.091%
11.0600000000 | 878.6667000000 | 0.1858234000 | 270.359 | 1.093%
11.0800000000 | 881.8333000000 | 0.1861477000 | 271.3333 | 1.095%
11.1000000000 | 885.6667000000 | 0.1864719000 | 272.5128 | 1.097%
11.1200000000 | 890.6667000000 | 0.1867962000 | 274.0513 | 1.099%
11.1400000000 | 894.0000000000 | 0.1871624000 | 275.0769 | 1.101%
11.1600000000 | 895.5000000000 | 0.1874866000 | 275.5385 | 1.103%
11.1800000000 | 895.8333000000 | 0.1878109000 | 275.641 | 1.105%
11.2000000000 | 897.1667000000 | 0.1881351000 | 276.0513 | 1.107%
11.2200000000 | 900.0000000000 | 0.1884594000 | 276.9231 | 1.109%
11.2400000000 | 903.3333000000 | 0.1887836000 | 277.9487 | 1.11%
11.2600000000 | 906.5000000000 | 0.1891479000 | 278.9231 | 1.113%
11.2800000000 | 909.3333000000 | 0.1894722000 | 279.7949 | 1.115%
11.3000000000 | 913.1667000000 | 0.1897984000 | 280.9744 | 1.116%
11.3200000000 | 915.8333000000 | 0.1901627000 | 281.7949 | 1.119%
11.3400000000 | 917.3333000000 | 0.1904869000 | 282.2564 | 1.121%
11.3600000000 | 919.1667000000 | 0.1908112000 | 282.8205 | 1.122%
11.3800000000 | 922.0000000000 | 0.1911354000 | 283.6923 | 1.124%
11.4000000000 | 925.3333000000 | 0.1915016000 | 284.7179 | 1.126%
11.4200000000 | 928.8333000000 | 0.1918259000 | 285.7949 | 1.128%
11.4400000000 | 931.8333000000 | 0.1921501000 | 286.7179 | 1.13%
11.4600000000 | 934.5000000000 | 0.1924744000 | 287.5385 | 1.132%
11.4800000000 | 937.0000000000 | 0.1927986000 | 288.3077 | 1.134%
11.5000000000 | 940.1667000000 | 0.1931229000 | 289.2821 | 1.136%
11.5200000000 | 943.3333000000 | 0.1934872000 | 290.2564 | 1.138%
11.5400000000 | 945.5000000000 | 0.1938133000 | 290.9231 | 1.14%
11.5600000000 | 947.5000000000 | 0.1941376000 | 291.5385 | 1.142%
11.5800000000 | 950.0000000000 | 0.1944618000 | 292.3077 | 1.144%
11.6000000000 | 954.0000000000 | 0.1948261000 | 293.5385 | 1.146%
11.6200000000 | 957.5000000000 | 0.1951504000 | 294.6154 | 1.148%
11.6400000000 | 958.8333000000 | 0.1954746000 | 295.0256 | 1.15%
11.6600000000 | 959.5000000000 | 0.1958408000 | 295.2308 | 1.152%
11.6800000000 | 961.1667000000 | 0.1961651000 | 295.7436 | 1.154%
11.7000000000 | 965.3333000000 | 0.1964893000 | 297.0256 | 1.156%
11.7200000000 | 968.8333000000 | 0.1968536000 | 298.1026 | 1.158%
11.7400000000 | 971.3333000000 | 0.1971779000 | 298.8718 | 1.16%
11.7600000000 | 974.0000000000 | 0.1975021000 | 299.6923 | 1.162%
11.7800000000 | 977.1667000000 | 0.1978283000 | 300.6667 | 1.164%
11.8000000000 | 980.8333000000 | 0.1981525000 | 301.7949 | 1.166%
11.8200000000 | 983.6667000000 | 0.1984768000 | 302.6667 | 1.168%
11.8400000000 | 985.0000000000 | 0.1988010000 | 303.0769 | 1.169%
11.8600000000 | 987.1667000000 | 0.1991653000 | 303.7436 | 1.172%
11.8800000000 | 990.8333000000 | 0.1994896000 | 304.8718 | 1.173%
11.9000000000 | 994.8333000000 | 0.1998138000 | 306.1026 | 1.175%
11.9200000000 | 997.8333000000 | 0.2001381000 | 307.0256 | 1.177%
11.9400000000 | 1000.6670000000 | 0.2005043000 | 307.8975 | 1.179%
11.9600000000 | 1004.0000000000 | 0.2008286000 | 308.9231 | 1.181%
11.9800000000 | 1007.0000000000 | 0.2011528000 | 309.8462 | 1.183%
12.0000000000 | 1009.5000000000 | 0.2015171000 | 310.6154 | 1.185%
12.0200000000 | 1011.6670000000 | 0.2018433000 | 311.2822 | 1.187%
12.0400000000 | 1013.8330000000 | 0.2021675000 | 311.9486 | 1.189%
12.0600000000 | 1016.6670000000 | 0.2024918000 | 312.8206 | 1.191%
12.0800000000 | 1020.6670000000 | 0.2028561000 | 314.0514 | 1.193%
12.1000000000 | 1025.3330000000 | 0.2031803000 | 315.4871 | 1.195%
12.1200000000 | 1026.1670000000 | 0.2035046000 | 315.7437 | 1.197%
12.1400000000 | 1026.6670000000 | 0.2038288000 | 315.8975 | 1.199%
12.1600000000 | 1028.3330000000 | 0.2041531000 | 316.4102 | 1.201%
12.1800000000 | 1031.0000000000 | 0.2045193000 | 317.2308 | 1.203%
12.2000000000 | 1034.1670000000 | 0.2048435000 | 318.2052 | 1.205%
12.2200000000 | 1038.1670000000 | 0.2051678000 | 319.436 | 1.207%
12.2400000000 | 1041.0000000000 | 0.2054920000 | 320.3077 | 1.209%
12.2600000000 | 1045.3330000000 | 0.2058563000 | 321.6409 | 1.211%
12.2800000000 | 1049.8330000000 | 0.2061825000 | 323.0255 | 1.213%
12.3000000000 | 1052.5000000000 | 0.2065067000 | 323.8462 | 1.215%
12.3200000000 | 1052.8330000000 | 0.2068710000 | 323.9486 | 1.217%
12.3400000000 | 1054.8330000000 | 0.2071953000 | 324.564 | 1.219%
12.3600000000 | 1058.0000000000 | 0.2075195000 | 325.5385 | 1.221%
12.3800000000 | 1062.0000000000 | 0.2078438000 | 326.7692 | 1.223%
12.4000000000 | 1066.3330000000 | 0.2081680000 | 328.1025 | 1.225%
12.4200000000 | 1068.5000000000 | 0.2085342000 | 328.7692 | 1.227%
12.4400000000 | 1071.6670000000 | 0.2088585000 | 329.7437 | 1.229%
12.4600000000 | 1075.8330000000 | 0.2091827000 | 331.0255 | 1.23%
12.4800000000 | 1079.3330000000 | 0.2095070000 | 332.1025 | 1.232%
12.5000000000 | 1080.8330000000 | 0.2098312000 | 332.564 | 1.234%
12.5200000000 | 1081.8330000000 | 0.2101555000 | 332.8717 | 1.236%
12.5400000000 | 1084.1670000000 | 0.2104797000 | 333.5898 | 1.238%
12.5600000000 | 1087.5000000000 | 0.2108459000 | 334.6154 | 1.24%
12.5800000000 | 1090.6670000000 | 0.2111702000 | 335.5898 | 1.242%
12.6000000000 | 1093.3330000000 | 0.2114944000 | 336.4102 | 1.244%
12.6200000000 | 1095.6670000000 | 0.2118587000 | 337.1283 | 1.246%
12.6400000000 | 1097.1670000000 | 0.2121830000 | 337.5898 | 1.248%
12.6600000000 | 1099.3330000000 | 0.2125092000 | 338.2563 | 1.25%
12.6800000000 | 1102.3330000000 | 0.2128334000 | 339.1794 | 1.252%
12.7000000000 | 1105.5000000000 | 0.2131977000 | 340.1538 | 1.254%
12.7200000000 | 1107.5000000000 | 0.2135220000 | 340.7692 | 1.256%
12.7400000000 | 1110.1670000000 | 0.2138462000 | 341.5898 | 1.258%
12.7600000000 | 1113.5000000000 | 0.2141705000 | 342.6154 | 1.26%
12.7800000000 | 1117.1670000000 | 0.2144947000 | 343.7437 | 1.262%
12.8000000000 | 1120.5000000000 | 0.2148209000 | 344.7692 | 1.264%
12.8200000000 | 1124.5000000000 | 0.2151451000 | 346 | 1.266%
12.8400000000 | 1128.1670000000 | 0.2155094000 | 347.1283 | 1.268%
12.8600000000 | 1130.1670000000 | 0.2158337000 | 347.7437 | 1.27%
12.8800000000 | 1131.8330000000 | 0.2161579000 | 348.2563 | 1.272%
12.9000000000 | 1134.6670000000 | 0.2164822000 | 349.1283 | 1.273%
12.9200000000 | 1139.3330000000 | 0.2168484000 | 350.564 | 1.276%
12.9400000000 | 1143.1670000000 | 0.2171726000 | 351.7437 | 1.277%
12.9600000000 | 1145.1670000000 | 0.2174969000 | 352.3591 | 1.279%
12.9800000000 | 1146.5000000000 | 0.2178612000 | 352.7692 | 1.282%
13.0000000000 | 1148.1670000000 | 0.2181854000 | 353.2822 | 1.283%
13.0200000000 | 1150.3330000000 | 0.2185097000 | 353.9486 | 1.285%
13.0400000000 | 1154.0000000000 | 0.2188339000 | 355.0769 | 1.287%
13.0600000000 | 1157.6670000000 | 0.2191601000 | 356.2052 | 1.289%
13.0800000000 | 1161.3330000000 | 0.2195244000 | 357.3332 | 1.291%
13.1000000000 | 1165.1670000000 | 0.2198486000 | 358.5129 | 1.293%
13.1200000000 | 1168.6670000000 | 0.2201729000 | 359.5898 | 1.295%
13.1400000000 | 1171.3330000000 | 0.2204971000 | 360.4102 | 1.297%
13.1600000000 | 1173.6670000000 | 0.2208214000 | 361.1283 | 1.299%
13.1800000000 | 1175.6670000000 | 0.2211456000 | 361.7437 | 1.301%
13.2000000000 | 1177.8330000000 | 0.2214718000 | 362.4102 | 1.303%
13.2200000000 | 1181.1670000000 | 0.2218361000 | 363.436 | 1.305%
13.2400000000 | 1185.8330000000 | 0.2221603000 | 364.8717 | 1.307%
13.2600000000 | 1190.5000000000 | 0.2224846000 | 366.3077 | 1.309%
13.2800000000 | 1194.3330000000 | 0.2228088000 | 367.4871 | 1.311%
13.3000000000 | 1197.0000000000 | 0.2231750000 | 368.3077 | 1.313%
13.3200000000 | 1200.0000000000 | 0.2234993000 | 369.2308 | 1.315%
13.3400000000 | 1201.5000000000 | 0.2238235000 | 369.6923 | 1.317%
13.3600000000 | 1202.6670000000 | 0.2241879000 | 370.0514 | 1.319%
13.3800000000 | 1205.0000000000 | 0.2245121000 | 370.7692 | 1.321%
13.4000000000 | 1208.8330000000 | 0.2248363000 | 371.9486 | 1.323%
13.4200000000 | 1212.1670000000 | 0.2251606000 | 372.9745 | 1.324%
13.4400000000 | 1213.5000000000 | 0.2254868000 | 373.3846 | 1.326%
13.4600000000 | 1215.5000000000 | 0.2258110000 | 374 | 1.328%
13.4800000000 | 1217.5000000000 | 0.2261353000 | 374.6154 | 1.33%
13.5000000000 | 1219.0000000000 | 0.2264595000 | 375.0769 | 1.332%
13.5200000000 | 1219.8330000000 | 0.2268238000 | 375.3332 | 1.334%
13.5400000000 | 1223.3330000000 | 0.2271481000 | 376.4102 | 1.336%
13.5600000000 | 1228.1670000000 | 0.2274723000 | 377.8975 | 1.338%
13.5800000000 | 1233.6670000000 | 0.2277966000 | 379.5898 | 1.34%
13.6000000000 | 1239.0000000000 | 0.2281628000 | 381.2308 | 1.342%
13.6200000000 | 1244.5000000000 | 0.2284870000 | 382.9231 | 1.344%
13.6400000000 | 1247.1670000000 | 0.2288113000 | 383.7437 | 1.346%
13.6600000000 | 1248.5000000000 | 0.2291355000 | 384.1538 | 1.348%
13.6800000000 | 1250.1670000000 | 0.2295017000 | 384.6668 | 1.35%
13.7000000000 | 1252.5000000000 | 0.2298260000 | 385.3846 | 1.352%
13.7200000000 | 1255.5000000000 | 0.2301502000 | 386.3077 | 1.354%
13.7400000000 | 1258.3330000000 | 0.2304745000 | 387.1794 | 1.356%
13.7600000000 | 1261.6670000000 | 0.2307987000 | 388.2052 | 1.358%
13.7800000000 | 1264.6670000000 | 0.2311230000 | 389.1283 | 1.36%
13.8000000000 | 1268.3330000000 | 0.2314873000 | 390.2563 | 1.362%
13.8200000000 | 1273.3330000000 | 0.2318115000 | 391.7948 | 1.364%
13.8400000000 | 1275.5000000000 | 0.2321377000 | 392.4615 | 1.366%
13.8600000000 | 1276.3330000000 | 0.2324619000 | 392.7178 | 1.367%
13.8800000000 | 1278.0000000000 | 0.2327862000 | 393.2308 | 1.369%
13.9000000000 | 1281.0000000000 | 0.2331505000 | 394.1538 | 1.371%
13.9200000000 | 1283.6670000000 | 0.2334747000 | 394.9745 | 1.373%
13.9400000000 | 1286.6670000000 | 0.2337990000 | 395.8975 | 1.375%
13.9600000000 | 1289.6670000000 | 0.2341232000 | 396.8206 | 1.377%
13.9800000000 | 1292.3330000000 | 0.2344894000 | 397.6409 | 1.379%
14.0000000000 | 1295.5000000000 | 0.2348137000 | 398.6154 | 1.381%
14.0200000000 | 1300.1670000000 | 0.2351379000 | 400.0514 | 1.383%
14.0400000000 | 1303.1670000000 | 0.2355022000 | 400.9745 | 1.385%
14.0600000000 | 1304.5000000000 | 0.2358265000 | 401.3846 | 1.387%
14.0800000000 | 1307.3330000000 | 0.2361526000 | 402.2563 | 1.389%
14.1000000000 | 1311.5000000000 | 0.2364769000 | 403.5385 | 1.391%
14.1200000000 | 1315.0000000000 | 0.2368011000 | 404.6154 | 1.393%
14.1400000000 | 1317.5000000000 | 0.2371254000 | 405.3846 | 1.395%
14.1600000000 | 1321.5000000000 | 0.2374897000 | 406.6154 | 1.397%
14.1800000000 | 1325.6670000000 | 0.2378139000 | 407.8975 | 1.399%
14.2000000000 | 1329.5000000000 | 0.2381382000 | 409.0769 | 1.401%
14.2200000000 | 1332.1670000000 | 0.2384644000 | 409.8975 | 1.403%
14.2400000000 | 1334.8330000000 | 0.2388287000 | 410.7178 | 1.405%
14.2600000000 | 1338.1670000000 | 0.2391529000 | 411.7437 | 1.407%
14.2800000000 | 1340.1670000000 | 0.2394772000 | 412.3591 | 1.409%
14.3000000000 | 1341.3330000000 | 0.2398415000 | 412.7178 | 1.411%
14.3200000000 | 1343.0000000000 | 0.2401676000 | 413.2308 | 1.413%
14.3400000000 | 1345.8330000000 | 0.2404919000 | 414.1025 | 1.415%
14.3600000000 | 1348.3330000000 | 0.2408562000 | 414.8717 | 1.417%
14.3800000000 | 1351.8330000000 | 0.2411804000 | 415.9486 | 1.419%
14.4000000000 | 1356.0000000000 | 0.2415047000 | 417.2308 | 1.421%
14.4200000000 | 1360.3330000000 | 0.2418289000 | 418.564 | 1.423%
14.4400000000 | 1363.6670000000 | 0.2421532000 | 419.5898 | 1.424%
14.4600000000 | 1367.0000000000 | 0.2424774000 | 420.6154 | 1.426%
14.4800000000 | 1370.0000000000 | 0.2428436000 | 421.5385 | 1.428%
14.5000000000 | 1373.0000000000 | 0.2431679000 | 422.4615 | 1.43%
14.5200000000 | 1375.8330000000 | 0.2434921000 | 423.3332 | 1.432%
14.5400000000 | 1378.8330000000 | 0.2438164000 | 424.2563 | 1.434%
14.5600000000 | 1381.1670000000 | 0.2441826000 | 424.9745 | 1.436%
14.5800000000 | 1384.3330000000 | 0.2445068000 | 425.9486 | 1.438%
14.6000000000 | 1388.1670000000 | 0.2448311000 | 427.1283 | 1.44%
14.6200000000 | 1392.6670000000 | 0.2451954000 | 428.5129 | 1.442%
14.6400000000 | 1397.5000000000 | 0.2455196000 | 430 | 1.444%
14.6600000000 | 1400.0000000000 | 0.2458439000 | 430.7692 | 1.446%
14.6800000000 | 1400.8330000000 | 0.2461681000 | 431.0255 | 1.448%
14.7000000000 | 1402.1670000000 | 0.2465343000 | 431.436 | 1.45%
14.7200000000 | 1405.1670000000 | 0.2468586000 | 432.3591 | 1.452%
14.7400000000 | 1408.5000000000 | 0.2471828000 | 433.3846 | 1.454%
14.7600000000 | 1412.5000000000 | 0.2475071000 | 434.6154 | 1.456%
14.7800000000 | 1416.8330000000 | 0.2478313000 | 435.9486 | 1.458%
14.8000000000 | 1420.5000000000 | 0.2481556000 | 437.0769 | 1.46%
14.8200000000 | 1423.1670000000 | 0.2484798000 | 437.8975 | 1.462%
14.8400000000 | 1425.0000000000 | 0.2488461000 | 438.4615 | 1.464%
14.8600000000 | 1428.5000000000 | 0.2491703000 | 439.5385 | 1.466%
14.8800000000 | 1432.3330000000 | 0.2494946000 | 440.7178 | 1.468%
14.9000000000 | 1435.6670000000 | 0.2498589000 | 441.7437 | 1.47%
14.9200000000 | 1438.0000000000 | 0.2501831000 | 442.4615 | 1.472%
14.9400000000 | 1441.3330000000 | 0.2505074000 | 443.4871 | 1.474%
14.9600000000 | 1446.1670000000 | 0.2508335000 | 444.9745 | 1.475%
14.9800000000 | 1449.0000000000 | 0.2511978000 | 445.8462 | 1.478%
15.0000000000 | 1450.6670000000 | 0.2515221000 | 446.3591 | 1.48%
15.0200000000 | 1452.6670000000 | 0.2518463000 | 446.9745 | 1.481%
15.0400000000 | 1457.1670000000 | 0.2521706000 | 448.3591 | 1.483%
15.0600000000 | 1461.0000000000 | 0.2524948000 | 449.5385 | 1.485%
15.0800000000 | 1464.1670000000 | 0.2528610000 | 450.5129 | 1.487%
15.1000000000 | 1467.3330000000 | 0.2531853000 | 451.4871 | 1.489%
15.1200000000 | 1471.0000000000 | 0.2535095000 | 452.6154 | 1.491%
15.1400000000 | 1474.1670000000 | 0.2538338000 | 453.5898 | 1.493%
15.1600000000 | 1477.6670000000 | 0.2541580000 | 454.6668 | 1.495%
15.1800000000 | 1480.0000000000 | 0.2544823000 | 455.3846 | 1.497%
15.2000000000 | 1481.5000000000 | 0.2548485000 | 455.8462 | 1.499%
15.2200000000 | 1483.0000000000 | 0.2551727000 | 456.3077 | 1.501%
15.2400000000 | 1487.1670000000 | 0.2554970000 | 457.5898 | 1.503%
15.2600000000 | 1491.3330000000 | 0.2558212000 | 458.8717 | 1.505%
15.2800000000 | 1494.5000000000 | 0.2561855000 | 459.8462 | 1.507%
15.3000000000 | 1496.8330000000 | 0.2565098000 | 460.564 | 1.509%
15.3200000000 | 1498.8330000000 | 0.2568340000 | 461.1794 | 1.511%
15.3400000000 | 1501.8330000000 | 0.2572002000 | 462.1025 | 1.513%
15.3600000000 | 1504.5000000000 | 0.2575245000 | 462.9231 | 1.515%
15.3800000000 | 1507.1670000000 | 0.2578487000 | 463.7437 | 1.517%
15.4000000000 | 1510.3330000000 | 0.2581730000 | 464.7178 | 1.519%
15.4200000000 | 1514.5000000000 | 0.2584972000 | 466 | 1.521%
15.4400000000 | 1518.5000000000 | 0.2588215000 | 467.2308 | 1.522%
15.4600000000 | 1522.0000000000 | 0.2591877000 | 468.3077 | 1.525%
15.4800000000 | 1524.5000000000 | 0.2595119000 | 469.0769 | 1.527%
15.5000000000 | 1526.8330000000 | 0.2598362000 | 469.7948 | 1.528%
15.5200000000 | 1530.1670000000 | 0.2601604000 | 470.8206 | 1.53%
15.5400000000 | 1535.1670000000 | 0.2604847000 | 472.3591 | 1.532%
15.5600000000 | 1537.5000000000 | 0.2608089000 | 473.0769 | 1.534%
15.5800000000 | 1539.3330000000 | 0.2611732000 | 473.6409 | 1.536%
15.6000000000 | 1542.3330000000 | 0.2614994000 | 474.564 | 1.538%
15.6200000000 | 1546.3330000000 | 0.2618237000 | 475.7948 | 1.54%
15.6400000000 | 1549.8330000000 | 0.2621880000 | 476.8717 | 1.542%
15.6600000000 | 1552.3330000000 | 0.2625122000 | 477.6409 | 1.544%
15.6800000000 | 1554.6670000000 | 0.2628365000 | 478.3591 | 1.546%
15.7000000000 | 1557.8330000000 | 0.2631607000 | 479.3332 | 1.548%
15.7200000000 | 1562.6670000000 | 0.2634850000 | 480.8206 | 1.55%
15.7400000000 | 1569.5000000000 | 0.2638512000 | 482.9231 | 1.552%
15.7600000000 | 1572.0000000000 | 0.2641754000 | 483.6923 | 1.554%
15.7800000000 | 1572.8330000000 | 0.2644997000 | 483.9486 | 1.556%
15.8000000000 | 1575.0000000000 | 0.2648239000 | 484.6154 | 1.558%
15.8200000000 | 1578.6670000000 | 0.2651482000 | 485.7437 | 1.56%
15.8400000000 | 1581.5000000000 | 0.2654724000 | 486.6154 | 1.562%
15.8600000000 | 1583.5000000000 | 0.2657967000 | 487.2308 | 1.564%
15.8800000000 | 1586.8330000000 | 0.2661629000 | 488.2563 | 1.566%
15.9000000000 | 1592.1670000000 | 0.2664871000 | 489.8975 | 1.568%
15.9200000000 | 1598.1670000000 | 0.2668114000 | 491.7437 | 1.569%
15.9400000000 | 1602.1670000000 | 0.2671356000 | 492.9745 | 1.571%
15.9600000000 | 1602.1670000000 | 0.2674999000 | 492.9745 | 1.574%
15.9800000000 | 1603.6670000000 | 0.2678261000 | 493.436 | 1.575%
16.0000000000 | 1606.1670000000 | 0.2681503000 | 494.2052 | 1.577%
16.0200000000 | 1609.1670000000 | 0.2684746000 | 495.1283 | 1.579%
16.0400000000 | 1612.1670000000 | 0.2687988000 | 496.0514 | 1.581%
16.0600000000 | 1615.6670000000 | 0.2691631000 | 497.1283 | 1.583%
16.0800000000 | 1619.5000000000 | 0.2694874000 | 498.3077 | 1.585%
16.1000000000 | 1623.3330000000 | 0.2698116000 | 499.4871 | 1.587%
16.1200000000 | 1626.6670000000 | 0.2701359000 | 500.5129 | 1.589%
16.1400000000 | 1628.5000000000 | 0.2704620000 | 501.0769 | 1.591%
16.1600000000 | 1629.5000000000 | 0.2707863000 | 501.3846 | 1.593%
16.1800000000 | 1631.3330000000 | 0.2711506000 | 501.9486 | 1.595%
16.2000000000 | 1634.8330000000 | 0.2714748000 | 503.0255 | 1.597%
16.2200000000 | 1639.3330000000 | 0.2717991000 | 504.4102 | 1.599%
16.2400000000 | 1643.6670000000 | 0.2721233000 | 505.7437 | 1.601%
16.2600000000 | 1647.1670000000 | 0.2724895000 | 506.8206 | 1.603%
16.2800000000 | 1650.6670000000 | 0.2728138000 | 507.8975 | 1.605%
16.3000000000 | 1653.5000000000 | 0.2731380000 | 508.7692 | 1.607%
16.3200000000 | 1656.1670000000 | 0.2735023000 | 509.5898 | 1.609%
16.3400000000 | 1658.8330000000 | 0.2738266000 | 510.4102 | 1.611%
16.3600000000 | 1661.5000000000 | 0.2741508000 | 511.2308 | 1.613%
16.3800000000 | 1666.6670000000 | 0.2744770000 | 512.8206 | 1.615%
16.4000000000 | 1672.0000000000 | 0.2748013000 | 514.4615 | 1.616%
16.4200000000 | 1676.3330000000 | 0.2751656000 | 515.7948 | 1.619%
16.4400000000 | 1679.3330000000 | 0.2754898000 | 516.7178 | 1.621%
16.4600000000 | 1681.3330000000 | 0.2758141000 | 517.3332 | 1.622%
16.4800000000 | 1685.0000000000 | 0.2761383000 | 518.4615 | 1.624%
16.5000000000 | 1688.1670000000 | 0.2764626000 | 519.436 | 1.626%
16.5200000000 | 1690.3330000000 | 0.2767887000 | 520.1025 | 1.628%
16.5400000000 | 1692.1670000000 | 0.2771530000 | 520.6668 | 1.63%
16.5600000000 | 1695.8330000000 | 0.2774773000 | 521.7948 | 1.632%
16.5800000000 | 1699.8330000000 | 0.2778015000 | 523.0255 | 1.634%
16.6000000000 | 1703.0000000000 | 0.2781658000 | 524 | 1.636%
16.6200000000 | 1705.3330000000 | 0.2784920000 | 524.7178 | 1.638%
16.6400000000 | 1707.1670000000 | 0.2788162000 | 525.2822 | 1.64%
16.6600000000 | 1711.5000000000 | 0.2791805000 | 526.6154 | 1.642%
16.6800000000 | 1714.8330000000 | 0.2795048000 | 527.6409 | 1.644%
16.7000000000 | 1717.1670000000 | 0.2798290000 | 528.3591 | 1.646%
16.7200000000 | 1719.6670000000 | 0.2801533000 | 529.1283 | 1.648%
16.7400000000 | 1723.0000000000 | 0.2804775000 | 530.1538 | 1.65%
16.7600000000 | 1727.3330000000 | 0.2808437000 | 531.4871 | 1.652%
16.7800000000 | 1731.3330000000 | 0.2811680000 | 532.7178 | 1.654%
16.8000000000 | 1734.5000000000 | 0.2814922000 | 533.6923 | 1.656%
16.8200000000 | 1737.0000000000 | 0.2818165000 | 534.4615 | 1.658%
16.8400000000 | 1740.1670000000 | 0.2821407000 | 535.436 | 1.66%
16.8600000000 | 1745.6670000000 | 0.2825069000 | 537.1283 | 1.662%
16.8800000000 | 1749.8330000000 | 0.2828312000 | 538.4102 | 1.664%
16.9000000000 | 1751.6670000000 | 0.2831554000 | 538.9745 | 1.666%
16.9200000000 | 1753.0000000000 | 0.2835197000 | 539.3846 | 1.668%
16.9400000000 | 1755.5000000000 | 0.2838440000 | 540.1538 | 1.67%
16.9600000000 | 1760.1670000000 | 0.2841682000 | 541.5898 | 1.672%
16.9800000000 | 1763.1670000000 | 0.2844925000 | 542.5129 | 1.673%
17.0000000000 | 1765.5000000000 | 0.2848587000 | 543.2308 | 1.676%
17.0200000000 | 1768.8330000000 | 0.2851830000 | 544.2563 | 1.678%
17.0400000000 | 1773.6670000000 | 0.2855072000 | 545.7437 | 1.679%
17.0600000000 | 1777.1670000000 | 0.2858315000 | 546.8206 | 1.681%
17.0800000000 | 1780.5000000000 | 0.2861557000 | 547.8462 | 1.683%
17.1000000000 | 1783.5000000000 | 0.2865219000 | 548.7692 | 1.685%
17.1200000000 | 1786.5000000000 | 0.2868462000 | 549.6923 | 1.687%
17.1400000000 | 1790.1670000000 | 0.2871704000 | 550.8206 | 1.689%
17.1600000000 | 1795.1670000000 | 0.2874947000 | 552.3591 | 1.691%
17.1800000000 | 1797.5000000000 | 0.2878189000 | 553.0769 | 1.693%
17.2000000000 | 1799.8330000000 | 0.2881832000 | 553.7948 | 1.695%
17.2200000000 | 1803.5000000000 | 0.2885075000 | 554.9231 | 1.697%
17.2400000000 | 1808.5000000000 | 0.2888317000 | 556.4615 | 1.699%
17.2600000000 | 1813.3330000000 | 0.2891579000 | 557.9486 | 1.701%
17.2800000000 | 1815.1670000000 | 0.2895222000 | 558.5129 | 1.703%
17.3000000000 | 1816.8330000000 | 0.2898464000 | 559.0255 | 1.705%
17.3200000000 | 1819.5000000000 | 0.2901707000 | 559.8462 | 1.707%
17.3400000000 | 1823.1670000000 | 0.2905369000 | 560.9745 | 1.709%
17.3600000000 | 1826.1670000000 | 0.2908611000 | 561.8975 | 1.711%
17.3800000000 | 1829.6670000000 | 0.2911854000 | 562.9745 | 1.713%
17.4000000000 | 1834.0000000000 | 0.2915096000 | 564.3077 | 1.715%
17.4200000000 | 1838.5000000000 | 0.2918339000 | 565.6923 | 1.717%
17.4400000000 | 1841.8330000000 | 0.2921581000 | 566.7178 | 1.719%
17.4600000000 | 1843.0000000000 | 0.2925224000 | 567.0769 | 1.721%
17.4800000000 | 1844.0000000000 | 0.2928467000 | 567.3846 | 1.723%
17.5000000000 | 1846.0000000000 | 0.2931728000 | 568 | 1.725%
17.5200000000 | 1848.5000000000 | 0.2934971000 | 568.7692 | 1.726%
17.5400000000 | 1851.5000000000 | 0.2938213000 | 569.6923 | 1.728%
17.5600000000 | 1856.1670000000 | 0.2941856000 | 571.1283 | 1.731%
17.5800000000 | 1860.8330000000 | 0.2945099000 | 572.564 | 1.732%
17.6000000000 | 1865.8330000000 | 0.2948341000 | 574.1025 | 1.734%
17.6200000000 | 1870.0000000000 | 0.2951584000 | 575.3846 | 1.736%
17.6400000000 | 1872.5000000000 | 0.2955246000 | 576.1538 | 1.738%
17.6600000000 | 1873.6670000000 | 0.2958488000 | 576.5129 | 1.74%
17.6800000000 | 1877.5000000000 | 0.2961731000 | 577.6923 | 1.742%
17.7000000000 | 1882.6670000000 | 0.2964973000 | 579.2822 | 1.744%
17.7200000000 | 1887.1670000000 | 0.2968616000 | 580.6668 | 1.746%
17.7400000000 | 1890.3330000000 | 0.2971878000 | 581.6409 | 1.748%
17.7600000000 | 1893.3330000000 | 0.2975121000 | 582.564 | 1.75%
17.7800000000 | 1897.8330000000 | 0.2978363000 | 583.9486 | 1.752%
17.8000000000 | 1901.6670000000 | 0.2981606000 | 585.1283 | 1.754%
17.8200000000 | 1904.0000000000 | 0.2984848000 | 585.8462 | 1.756%
17.8400000000 | 1905.3330000000 | 0.2988091000 | 586.2563 | 1.758%
17.8600000000 | 1907.6670000000 | 0.2991734000 | 586.9745 | 1.76%
17.8800000000 | 1912.5000000000 | 0.2994995000 | 588.4615 | 1.762%
17.9000000000 | 1915.8330000000 | 0.2998238000 | 589.4871 | 1.764%
17.9200000000 | 1918.6670000000 | 0.3001881000 | 590.3591 | 1.766%
17.9400000000 | 1921.3330000000 | 0.3005123000 | 591.1794 | 1.768%
17.9600000000 | 1923.8330000000 | 0.3008366000 | 591.9486 | 1.77%
17.9800000000 | 1926.1670000000 | 0.3011608000 | 592.6668 | 1.772%
18.0000000000 | 1929.0000000000 | 0.3015270000 | 593.5385 | 1.774%
18.0200000000 | 1932.1670000000 | 0.3018513000 | 594.5129 | 1.776%
18.0400000000 | 1935.6670000000 | 0.3021755000 | 595.5898 | 1.778%
18.0600000000 | 1939.6670000000 | 0.3024998000 | 596.8206 | 1.779%
18.0800000000 | 1944.8330000000 | 0.3028240000 | 598.4102 | 1.781%
18.1000000000 | 1949.8330000000 | 0.3031483000 | 599.9486 | 1.783%
18.1200000000 | 1953.1670000000 | 0.3034725000 | 600.9745 | 1.785%
18.1400000000 | 1955.5000000000 | 0.3038387000 | 601.6923 | 1.787%
18.1600000000 | 1958.8330000000 | 0.3041630000 | 602.7178 | 1.789%
18.1800000000 | 1963.6670000000 | 0.3044872000 | 604.2052 | 1.791%
18.2000000000 | 1966.6670000000 | 0.3048115000 | 605.1283 | 1.793%
18.2200000000 | 1969.0000000000 | 0.3051357000 | 605.8462 | 1.795%
18.2400000000 | 1971.3330000000 | 0.3055000000 | 606.564 | 1.797%
18.2600000000 | 1974.5000000000 | 0.3058243000 | 607.5385 | 1.799%
18.2800000000 | 1977.0000000000 | 0.3061504000 | 608.3077 | 1.801%
18.3000000000 | 1980.0000000000 | 0.3065147000 | 609.2308 | 1.803%
18.3200000000 | 1982.8330000000 | 0.3068390000 | 610.1025 | 1.805%
18.3400000000 | 1985.5000000000 | 0.3071632000 | 610.9231 | 1.807%
18.3600000000 | 1988.6670000000 | 0.3074875000 | 611.8975 | 1.809%
18.3800000000 | 1992.8330000000 | 0.3078117000 | 613.1794 | 1.811%
18.4000000000 | 1997.0000000000 | 0.3081360000 | 614.4615 | 1.813%
18.4200000000 | 2001.0000000000 | 0.3085022000 | 615.6923 | 1.815%
18.4400000000 | 2005.3330000000 | 0.3088264000 | 617.0255 | 1.817%
18.4600000000 | 2010.3330000000 | 0.3091507000 | 618.564 | 1.819%
18.4800000000 | 2015.0000000000 | 0.3094749000 | 620 | 1.82%
18.5000000000 | 2016.1670000000 | 0.3097992000 | 620.3591 | 1.822%
18.5200000000 | 2017.5000000000 | 0.3101234000 | 620.7692 | 1.824%
18.5400000000 | 2020.1670000000 | 0.3104477000 | 621.5898 | 1.826%
18.5600000000 | 2024.3330000000 | 0.3108139000 | 622.8717 | 1.828%
18.5800000000 | 2029.8330000000 | 0.3111382000 | 624.564 | 1.83%
18.6000000000 | 2034.0000000000 | 0.3114624000 | 625.8462 | 1.832%
18.6200000000 | 2036.6670000000 | 0.3118267000 | 626.6668 | 1.834%
18.6400000000 | 2038.5000000000 | 0.3121510000 | 627.2308 | 1.836%
18.6600000000 | 2040.1670000000 | 0.3124771000 | 627.7437 | 1.838%
18.6800000000 | 2042.5000000000 | 0.3128014000 | 628.4615 | 1.84%
18.7000000000 | 2045.8330000000 | 0.3131657000 | 629.4871 | 1.842%
18.7200000000 | 2048.8330000000 | 0.3134899000 | 630.4102 | 1.844%
18.7400000000 | 2052.3330000000 | 0.3138142000 | 631.4871 | 1.846%
18.7600000000 | 2056.6670000000 | 0.3141384000 | 632.8206 | 1.848%
18.7800000000 | 2060.3330000000 | 0.3144627000 | 633.9486 | 1.85%
18.8000000000 | 2062.3330000000 | 0.3147869000 | 634.564 | 1.852%
18.8200000000 | 2065.0000000000 | 0.3151131000 | 635.3846 | 1.854%
18.8400000000 | 2068.3330000000 | 0.3154774000 | 636.4102 | 1.856%
18.8600000000 | 2072.5000000000 | 0.3158016000 | 637.6923 | 1.858%
18.8800000000 | 2075.8330000000 | 0.3161259000 | 638.7178 | 1.86%
18.9000000000 | 2078.3330000000 | 0.3164902000 | 639.4871 | 1.862%
18.9200000000 | 2081.6670000000 | 0.3168163000 | 640.5129 | 1.864%
18.9400000000 | 2085.5000000000 | 0.3171406000 | 641.6923 | 1.866%
18.9600000000 | 2089.3330000000 | 0.3175049000 | 642.8717 | 1.868%
18.9800000000 | 2093.0000000000 | 0.3178291000 | 644 | 1.87%
19.0000000000 | 2095.0000000000 | 0.3181534000 | 644.6154 | 1.871%
19.0200000000 | 2098.1670000000 | 0.3184776000 | 645.5898 | 1.873%
19.0400000000 | 2102.3330000000 | 0.3188438000 | 646.8717 | 1.876%
19.0600000000 | 2106.6670000000 | 0.3191681000 | 648.2052 | 1.877%
19.0800000000 | 2110.1670000000 | 0.3194923000 | 649.2822 | 1.879%
19.1000000000 | 2115.6670000000 | 0.3198166000 | 650.9745 | 1.881%
19.1200000000 | 2118.1670000000 | 0.3201408000 | 651.7437 | 1.883%
19.1400000000 | 2120.0000000000 | 0.3205051000 | 652.3077 | 1.885%
19.1600000000 | 2122.8330000000 | 0.3208313000 | 653.1794 | 1.887%
19.1800000000 | 2126.6670000000 | 0.3211555000 | 654.3591 | 1.889%
19.2000000000 | 2128.3330000000 | 0.3214798000 | 654.8717 | 1.891%
19.2200000000 | 2131.1670000000 | 0.3218040000 | 655.7437 | 1.893%
19.2400000000 | 2135.6670000000 | 0.3221684000 | 657.1283 | 1.895%
19.2600000000 | 2141.1670000000 | 0.3224926000 | 658.8206 | 1.897%
19.2800000000 | 2145.3330000000 | 0.3228168000 | 660.1025 | 1.899%
19.3000000000 | 2146.0000000000 | 0.3231831000 | 660.3077 | 1.901%
19.3200000000 | 2148.0000000000 | 0.3235073000 | 660.9231 | 1.903%
19.3400000000 | 2150.5000000000 | 0.3238316000 | 661.6923 | 1.905%
19.3600000000 | 2153.5000000000 | 0.3241959000 | 662.6154 | 1.907%
19.3800000000 | 2157.5000000000 | 0.3245201000 | 663.8462 | 1.909%
19.4000000000 | 2161.5000000000 | 0.3248463000 | 665.0769 | 1.911%
19.4200000000 | 2165.8330000000 | 0.3251705000 | 666.4102 | 1.913%
19.4400000000 | 2170.1670000000 | 0.3254948000 | 667.7437 | 1.915%
19.4600000000 | 2173.6670000000 | 0.3258190000 | 668.8206 | 1.917%
19.4800000000 | 2176.1670000000 | 0.3261833000 | 669.5898 | 1.919%
19.5000000000 | 2180.0000000000 | 0.3265076000 | 670.7692 | 1.921%
19.5200000000 | 2184.3330000000 | 0.3268318000 | 672.1025 | 1.923%
19.5400000000 | 2187.1670000000 | 0.3271580000 | 672.9745 | 1.924%
19.5600000000 | 2189.0000000000 | 0.3275223000 | 673.5385 | 1.927%
19.5800000000 | 2191.3330000000 | 0.3278465000 | 674.2563 | 1.929%
19.6000000000 | 2194.8330000000 | 0.3281708000 | 675.3332 | 1.93%
19.6200000000 | 2198.1670000000 | 0.3285351000 | 676.3591 | 1.933%
19.6400000000 | 2201.0000000000 | 0.3288612000 | 677.2308 | 1.934%
19.6600000000 | 2203.3330000000 | 0.3291855000 | 677.9486 | 1.936%
19.6800000000 | 2205.5000000000 | 0.3295498000 | 678.6154 | 1.939%
19.7000000000 | 2210.3330000000 | 0.3298740000 | 680.1025 | 1.94%
19.7200000000 | 2216.0000000000 | 0.3301983000 | 681.8462 | 1.942%
19.7400000000 | 2220.5000000000 | 0.3305225000 | 683.2308 | 1.944%
19.7600000000 | 2223.0000000000 | 0.3308468000 | 684 | 1.946%
19.7800000000 | 2224.8330000000 | 0.3311710000 | 684.564 | 1.948%
19.8000000000 | 2228.5000000000 | 0.3314972000 | 685.6923 | 1.95%
19.8200000000 | 2231.1670000000 | 0.3318615000 | 686.5129 | 1.952%
19.8400000000 | 2233.8330000000 | 0.3321857000 | 687.3332 | 1.954%
19.8600000000 | 2237.6670000000 | 0.3325100000 | 688.5129 | 1.956%
19.8800000000 | 2243.6670000000 | 0.3328342000 | 690.3591 | 1.958%
19.9000000000 | 2248.5000000000 | 0.3331585000 | 691.8462 | 1.96%
19.9200000000 | 2251.8330000000 | 0.3335247000 | 692.8717 | 1.962%
19.9400000000 | 2254.0000000000 | 0.3338490000 | 693.5385 | 1.964%
19.9600000000 | 2255.8330000000 | 0.3341732000 | 694.1025 | 1.966%
19.9800000000 | 2258.0000000000 | 0.3345375000 | 694.7692 | 1.968%
20.0000000000 | 2261.6670000000 | 0.3348618000 | 695.8975 | 1.97%
20.0200000000 | 2265.3330000000 | 0.3351860000 | 697.0255 | 1.972%
20.0400000000 | 2268.8330000000 | 0.3355122000 | 698.1025 | 1.974%
20.0600000000 | 2272.5000000000 | 0.3358364000 | 699.2308 | 1.976%
20.0800000000 | 2276.8330000000 | 0.3361607000 | 700.564 | 1.977%
20.1000000000 | 2280.0000000000 | 0.3365250000 | 701.5385 | 1.98%
20.1200000000 | 2281.5000000000 | 0.3368492000 | 702 | 1.981%
20.1400000000 | 2283.6670000000 | 0.3371735000 | 702.6668 | 1.983%
20.1600000000 | 2286.8330000000 | 0.3374977000 | 703.6409 | 1.985%
20.1800000000 | 2291.0000000000 | 0.3378239000 | 704.9231 | 1.987%
20.2000000000 | 2295.8330000000 | 0.3381481000 | 706.4102 | 1.989%
20.2200000000 | 2298.3330000000 | 0.3385124000 | 707.1794 | 1.991%
20.2400000000 | 2300.6670000000 | 0.3388367000 | 707.8975 | 1.993%
20.2600000000 | 2303.6670000000 | 0.3391609000 | 708.8206 | 1.995%
20.2800000000 | 2307.8330000000 | 0.3395271000 | 710.1025 | 1.997%
20.3000000000 | 2311.3330000000 | 0.3398514000 | 711.1794 | 1.999%
20.3200000000 | 2313.3330000000 | 0.3401756000 | 711.7948 | 2.001%
20.3400000000 | 2316.1670000000 | 0.3404999000 | 712.6668 | 2.003%
20.3600000000 | 2320.3330000000 | 0.3408241000 | 713.9486 | 2.005%
20.3800000000 | 2325.8330000000 | 0.3411884000 | 715.6409 | 2.007%
20.4000000000 | 2329.8330000000 | 0.3415127000 | 716.8717 | 2.009%
20.4200000000 | 2332.3330000000 | 0.3418388000 | 717.6409 | 2.011%
20.4400000000 | 2336.1670000000 | 0.3421631000 | 718.8206 | 2.013%
20.4600000000 | 2340.8330000000 | 0.3424873000 | 720.2563 | 2.015%
20.4800000000 | 2344.8330000000 | 0.3428116000 | 721.4871 | 2.017%
20.5000000000 | 2346.5000000000 | 0.3431358000 | 722 | 2.018%
20.5200000000 | 2348.5000000000 | 0.3435001000 | 722.6154 | 2.021%
20.5400000000 | 2351.3330000000 | 0.3438244000 | 723.4871 | 2.022%
20.5600000000 | 2354.8330000000 | 0.3441486000 | 724.564 | 2.024%
20.5800000000 | 2358.1670000000 | 0.3444748000 | 725.5898 | 2.026%
20.6000000000 | 2360.6670000000 | 0.3448391000 | 726.3591 | 2.028%
20.6200000000 | 2363.1670000000 | 0.3451633000 | 727.1283 | 2.03%
20.6400000000 | 2366.0000000000 | 0.3454876000 | 728 | 2.032%
20.6600000000 | 2368.8330000000 | 0.3458118000 | 728.8717 | 2.034%
20.6800000000 | 2372.0000000000 | 0.3461781000 | 729.8462 | 2.036%
20.7000000000 | 2375.1670000000 | 0.3465023000 | 730.8206 | 2.038%
20.7200000000 | 2377.8330000000 | 0.3468266000 | 731.6409 | 2.04%
20.7400000000 | 2382.5000000000 | 0.3471508000 | 733.0769 | 2.042%
20.7600000000 | 2387.3330000000 | 0.3474751000 | 734.564 | 2.044%
20.7800000000 | 2391.1670000000 | 0.3477993000 | 735.7437 | 2.046%
20.8000000000 | 2393.8330000000 | 0.3481236000 | 736.564 | 2.048%
20.8200000000 | 2397.8330000000 | 0.3484478000 | 737.7948 | 2.05%
20.8400000000 | 2402.0000000000 | 0.3488140000 | 739.0769 | 2.052%
20.8600000000 | 2405.8330000000 | 0.3491383000 | 740.2563 | 2.054%
20.8800000000 | 2409.3330000000 | 0.3494625000 | 741.3332 | 2.056%
20.9000000000 | 2412.3330000000 | 0.3497868000 | 742.2563 | 2.058%
20.9200000000 | 2414.3330000000 | 0.3501511000 | 742.8717 | 2.06%
20.9400000000 | 2416.8330000000 | 0.3504753000 | 743.6409 | 2.062%
20.9600000000 | 2420.0000000000 | 0.3508015000 | 744.6154 | 2.064%
20.9800000000 | 2423.3330000000 | 0.3511257000 | 745.6409 | 2.065%
21.0000000000 | 2426.1670000000 | 0.3514900000 | 746.5129 | 2.068%
21.0200000000 | 2429.5000000000 | 0.3518143000 | 747.5385 | 2.069%
21.0400000000 | 2432.8330000000 | 0.3521385000 | 748.564 | 2.071%
21.0600000000 | 2436.6670000000 | 0.3524628000 | 749.7437 | 2.073%
21.0800000000 | 2440.6670000000 | 0.3527870000 | 750.9745 | 2.075%
21.1000000000 | 2444.3330000000 | 0.3531532000 | 752.1025 | 2.077%
21.1200000000 | 2449.0000000000 | 0.3534775000 | 753.5385 | 2.079%
21.1400000000 | 2453.0000000000 | 0.3538017000 | 754.7692 | 2.081%
21.1600000000 | 2455.8330000000 | 0.3541260000 | 755.6409 | 2.083%
21.1800000000 | 2457.6670000000 | 0.3544502000 | 756.2052 | 2.085%
21.2000000000 | 2460.1670000000 | 0.3548164000 | 756.9745 | 2.087%
21.2200000000 | 2465.0000000000 | 0.3551407000 | 758.4615 | 2.089%
21.2400000000 | 2470.3330000000 | 0.3554649000 | 760.1025 | 2.091%
21.2600000000 | 2474.0000000000 | 0.3558292000 | 761.2308 | 2.093%
21.2800000000 | 2475.8330000000 | 0.3561535000 | 761.7948 | 2.095%
21.3000000000 | 2477.6670000000 | 0.3564777000 | 762.3591 | 2.097%
21.3200000000 | 2481.0000000000 | 0.3568439000 | 763.3846 | 2.099%
21.3400000000 | 2483.5000000000 | 0.3571682000 | 764.1538 | 2.101%
21.3600000000 | 2486.0000000000 | 0.3574924000 | 764.9231 | 2.103%
21.3800000000 | 2489.5000000000 | 0.3578167000 | 766 | 2.105%
21.4000000000 | 2494.3330000000 | 0.3581409000 | 767.4871 | 2.107%
21.4200000000 | 2497.6670000000 | 0.3585052000 | 768.5129 | 2.109%
21.4400000000 | 2500.8330000000 | 0.3588295000 | 769.4871 | 2.111%
21.4600000000 | 2503.6670000000 | 0.3591557000 | 770.3591 | 2.113%
21.4800000000 | 2506.1670000000 | 0.3594799000 | 771.1283 | 2.115%
21.5000000000 | 2507.8330000000 | 0.3598042000 | 771.6409 | 2.116%
21.5200000000 | 2509.6670000000 | 0.3601685000 | 772.2052 | 2.119%
21.5400000000 | 2513.8330000000 | 0.3604927000 | 773.4871 | 2.121%
21.5600000000 | 2518.6670000000 | 0.3608170000 | 774.9745 | 2.122%
21.5800000000 | 2523.6670000000 | 0.3611832000 | 776.5129 | 2.125%
21.6000000000 | 2528.0000000000 | 0.3615074000 | 777.8462 | 2.127%
21.6200000000 | 2531.6670000000 | 0.3618317000 | 778.9745 | 2.128%
21.6400000000 | 2533.8330000000 | 0.3621960000 | 779.6409 | 2.131%
21.6600000000 | 2536.5000000000 | 0.3625202000 | 780.4615 | 2.132%
21.6800000000 | 2539.5000000000 | 0.3628445000 | 781.3846 | 2.134%
21.7000000000 | 2543.1670000000 | 0.3631706000 | 782.5129 | 2.136%
21.7200000000 | 2546.6670000000 | 0.3635349000 | 783.5898 | 2.138%
21.7400000000 | 2550.6670000000 | 0.3638592000 | 784.8206 | 2.14%
21.7600000000 | 2554.5000000000 | 0.3641834000 | 786 | 2.142%
21.7800000000 | 2558.3330000000 | 0.3645077000 | 787.1794 | 2.144%
21.8000000000 | 2561.6670000000 | 0.3648319000 | 788.2052 | 2.146%
21.8200000000 | 2564.0000000000 | 0.3651562000 | 788.9231 | 2.148%
21.8400000000 | 2565.5000000000 | 0.3654823000 | 789.3846 | 2.15%
21.8600000000 | 2568.5000000000 | 0.3658466000 | 790.3077 | 2.152%
21.8800000000 | 2573.1670000000 | 0.3661709000 | 791.7437 | 2.154%
21.9000000000 | 2578.1670000000 | 0.3664951000 | 793.2822 | 2.156%
21.9200000000 | 2580.6670000000 | 0.3668594000 | 794.0514 | 2.158%
21.9400000000 | 2581.6670000000 | 0.3671856000 | 794.3591 | 2.16%
21.9600000000 | 2584.5000000000 | 0.3675098000 | 795.2308 | 2.162%
21.9800000000 | 2588.1670000000 | 0.3678741000 | 796.3591 | 2.164%
22.0000000000 | 2591.3330000000 | 0.3681984000 | 797.3332 | 2.166%
22.0200000000 | 2594.1670000000 | 0.3685226000 | 798.2052 | 2.168%
22.0400000000 | 2597.8330000000 | 0.3688469000 | 799.3332 | 2.17%
22.0600000000 | 2601.8330000000 | 0.3691711000 | 800.564 | 2.172%
22.0800000000 | 2605.6670000000 | 0.3694973000 | 801.7437 | 2.174%
22.1000000000 | 2609.0000000000 | 0.3698215000 | 802.7692 | 2.175%
22.1200000000 | 2612.0000000000 | 0.3701859000 | 803.6923 | 2.178%
22.1400000000 | 2616.1670000000 | 0.3705101000 | 804.9745 | 2.179%
22.1600000000 | 2620.0000000000 | 0.3708344000 | 806.1538 | 2.181%
22.1800000000 | 2623.3330000000 | 0.3711586000 | 807.1794 | 2.183%
22.2000000000 | 2625.8330000000 | 0.3714828000 | 807.9486 | 2.185%
22.2200000000 | 2627.5000000000 | 0.3718491000 | 808.4615 | 2.187%
22.2400000000 | 2630.3330000000 | 0.3721733000 | 809.3332 | 2.189%
22.2600000000 | 2633.6670000000 | 0.3724976000 | 810.3591 | 2.191%
22.2800000000 | 2636.6670000000 | 0.3728619000 | 811.2822 | 2.193%
22.3000000000 | 2639.3330000000 | 0.3731861000 | 812.1025 | 2.195%
22.3200000000 | 2642.0000000000 | 0.3735123000 | 812.9231 | 2.197%
22.3400000000 | 2645.0000000000 | 0.3738365000 | 813.8462 | 2.199%
22.3600000000 | 2648.8330000000 | 0.3742008000 | 815.0255 | 2.201%
22.3800000000 | 2653.1670000000 | 0.3745251000 | 816.3591 | 2.203%
22.4000000000 | 2657.5000000000 | 0.3748493000 | 817.6923 | 2.205%
22.4200000000 | 2660.5000000000 | 0.3751736000 | 818.6154 | 2.207%
22.4400000000 | 2663.6670000000 | 0.3754978000 | 819.5898 | 2.209%
22.4600000000 | 2668.1670000000 | 0.3758221000 | 820.9745 | 2.211%
22.4800000000 | 2672.3330000000 | 0.3761482000 | 822.2563 | 2.213%
22.5000000000 | 2675.0000000000 | 0.3765125000 | 823.0769 | 2.215%
22.5200000000 | 2675.8330000000 | 0.3768368000 | 823.3332 | 2.217%
22.5400000000 | 2680.0000000000 | 0.3771610000 | 824.6154 | 2.219%
22.5600000000 | 2684.3330000000 | 0.3774853000 | 825.9486 | 2.221%
22.5800000000 | 2688.1670000000 | 0.3778515000 | 827.1283 | 2.223%
22.6000000000 | 2691.3330000000 | 0.3781757000 | 828.1025 | 2.225%
22.6200000000 | 2695.0000000000 | 0.3785000000 | 829.2308 | 2.226%
22.6400000000 | 2697.3330000000 | 0.3788242000 | 829.9486 | 2.228%
22.6600000000 | 2698.8330000000 | 0.3791885000 | 830.4102 | 2.231%
22.6800000000 | 2700.8330000000 | 0.3795128000 | 831.0255 | 2.232%
22.7000000000 | 2703.6670000000 | 0.3798370000 | 831.8975 | 2.234%
22.7200000000 | 2707.3330000000 | 0.3801632000 | 833.0255 | 2.236%
22.7400000000 | 2710.3330000000 | 0.3804874000 | 833.9486 | 2.238%
22.7600000000 | 2713.6670000000 | 0.3808117000 | 834.9745 | 2.24%
22.7800000000 | 2717.0000000000 | 0.3811760000 | 836 | 2.242%
22.8000000000 | 2720.0000000000 | 0.3815002000 | 836.9231 | 2.244%
22.8200000000 | 2722.5000000000 | 0.3818245000 | 837.6923 | 2.246%
22.8400000000 | 2726.8330000000 | 0.3821487000 | 839.0255 | 2.248%
22.8600000000 | 2730.8330000000 | 0.3824749000 | 840.2563 | 2.25%
22.8800000000 | 2733.8330000000 | 0.3827991000 | 841.1794 | 2.252%
22.9000000000 | 2736.3330000000 | 0.3831635000 | 841.9486 | 2.254%
22.9200000000 | 2740.0000000000 | 0.3834877000 | 843.0769 | 2.256%
22.9400000000 | 2744.6670000000 | 0.3838120000 | 844.5129 | 2.258%
22.9600000000 | 2747.1670000000 | 0.3841782000 | 845.2822 | 2.26%
22.9800000000 | 2748.5000000000 | 0.3845024000 | 845.6923 | 2.262%
23.0000000000 | 2749.6670000000 | 0.3848267000 | 846.0514 | 2.264%
23.0200000000 | 2752.3330000000 | 0.3851509000 | 846.8717 | 2.266%
23.0400000000 | 2757.6670000000 | 0.3854752000 | 848.5129 | 2.268%
23.0600000000 | 2762.1670000000 | 0.3858395000 | 849.8975 | 2.27%
23.0800000000 | 2765.6670000000 | 0.3861637000 | 850.9745 | 2.272%
23.1000000000 | 2768.5000000000 | 0.3864880000 | 851.8462 | 2.273%
23.1200000000 | 2771.6670000000 | 0.3868141000 | 852.8206 | 2.275%
23.1400000000 | 2775.3330000000 | 0.3871384000 | 853.9486 | 2.277%
23.1600000000 | 2777.8330000000 | 0.3874626000 | 854.7178 | 2.279%
23.1800000000 | 2779.1670000000 | 0.3877869000 | 855.1283 | 2.281%
23.2000000000 | 2780.6670000000 | 0.3881512000 | 855.5898 | 2.283%
23.2200000000 | 2784.0000000000 | 0.3884754000 | 856.6154 | 2.285%
23.2400000000 | 2789.5000000000 | 0.3887997000 | 858.3077 | 2.287%
23.2600000000 | 2793.1670000000 | 0.3891659000 | 859.436 | 2.289%
23.2800000000 | 2795.0000000000 | 0.3894901000 | 860 | 2.291%
23.3000000000 | 2796.3330000000 | 0.3898144000 | 860.4102 | 2.293%
23.3200000000 | 2799.5000000000 | 0.3901386000 | 861.3846 | 2.295%
23.3400000000 | 2802.5000000000 | 0.3904629000 | 862.3077 | 2.297%
23.3600000000 | 2805.6670000000 | 0.3908291000 | 863.2822 | 2.299%
23.3800000000 | 2809.6670000000 | 0.3911533000 | 864.5129 | 2.301%
23.4000000000 | 2813.5000000000 | 0.3914776000 | 865.6923 | 2.303%
23.4200000000 | 2816.3330000000 | 0.3918018000 | 866.564 | 2.305%
23.4400000000 | 2820.5000000000 | 0.3921261000 | 867.8462 | 2.307%
23.4600000000 | 2824.0000000000 | 0.3924503000 | 868.9231 | 2.309%
23.4800000000 | 2826.8330000000 | 0.3928146000 | 869.7948 | 2.311%
23.5000000000 | 2829.8330000000 | 0.3931408000 | 870.7178 | 2.313%
23.5200000000 | 2834.1670000000 | 0.3934650000 | 872.0514 | 2.314%
23.5400000000 | 2837.3330000000 | 0.3937893000 | 873.0255 | 2.316%
23.5600000000 | 2839.3330000000 | 0.3941536000 | 873.6409 | 2.319%
23.5800000000 | 2841.6670000000 | 0.3944778000 | 874.3591 | 2.32%
23.6000000000 | 2844.3330000000 | 0.3948021000 | 875.1794 | 2.322%
23.6200000000 | 2847.1670000000 | 0.3951683000 | 876.0514 | 2.325%
23.6400000000 | 2850.1670000000 | 0.3954926000 | 876.9745 | 2.326%
23.6600000000 | 2853.8330000000 | 0.3958168000 | 878.1025 | 2.328%
23.6800000000 | 2856.8330000000 | 0.3961411000 | 879.0255 | 2.33%
23.7000000000 | 2860.0000000000 | 0.3965054000 | 880 | 2.332%
23.7200000000 | 2864.1670000000 | 0.3968296000 | 881.2822 | 2.334%
23.7400000000 | 2867.3330000000 | 0.3971558000 | 882.2563 | 2.336%
23.7600000000 | 2869.3330000000 | 0.3974800000 | 882.8717 | 2.338%
23.7800000000 | 2872.1670000000 | 0.3978043000 | 883.7437 | 2.34%
23.8000000000 | 2875.5000000000 | 0.3981285000 | 884.7692 | 2.342%
23.8200000000 | 2878.3330000000 | 0.3984928000 | 885.6409 | 2.344%
23.8400000000 | 2881.0000000000 | 0.3988171000 | 886.4615 | 2.346%
23.8600000000 | 2884.3330000000 | 0.3991413000 | 887.4871 | 2.348%
23.8800000000 | 2888.8330000000 | 0.3995075000 | 888.8717 | 2.35%
23.9000000000 | 2893.0000000000 | 0.3998318000 | 890.1538 | 2.352%
23.9200000000 | 2894.8330000000 | 0.4001560000 | 890.7178 | 2.354%
23.9400000000 | 2895.6670000000 | 0.4005203000 | 890.9745 | 2.356%
23.9600000000 | 2896.6670000000 | 0.4008446000 | 891.2822 | 2.358%
23.9800000000 | 2898.1670000000 | 0.4011688000 | 891.7437 | 2.36%
24.0000000000 | 2900.8330000000 | 0.4014950000 | 892.564 | 2.362%
24.0200000000 | 2904.1670000000 | 0.4018593000 | 893.5898 | 2.364%
24.0400000000 | 2904.1670000000 | 0.4021835000 | 893.5898 | 2.366%
24.0600000000 | 2903.5000000000 | 0.4025078000 | 893.3846 | 2.368%
24.0800000000 | 2903.1670000000 | 0.4028320000 | 893.2822 | 2.37%
24.1000000000 | 2903.3330000000 | 0.4031563000 | 893.3332 | 2.372%
24.1200000000 | 2904.1670000000 | 0.4034805000 | 893.5898 | 2.373%
24.1400000000 | 2905.6670000000 | 0.4038467000 | 894.0514 | 2.376%
24.1600000000 | 2907.5000000000 | 0.4041710000 | 894.6154 | 2.377%
24.1800000000 | 2910.0000000000 | 0.4044952000 | 895.3846 | 2.379%
24.2000000000 | 2912.3330000000 | 0.4048195000 | 896.1025 | 2.381%
24.2200000000 | 2913.8330000000 | 0.4051838000 | 896.564 | 2.383%
24.2400000000 | 2913.8330000000 | 0.4055099000 | 896.564 | 2.385%
24.2600000000 | 2913.8330000000 | 0.4058342000 | 896.564 | 2.387%
24.2800000000 | 2914.3330000000 | 0.4061985000 | 896.7178 | 2.389%
24.3000000000 | 2915.0000000000 | 0.4065228000 | 896.9231 | 2.391%
24.3200000000 | 2915.6670000000 | 0.4068470000 | 897.1283 | 2.393%
24.3400000000 | 2916.3330000000 | 0.4071712000 | 897.3332 | 2.395%
24.3600000000 | 2919.0000000000 | 0.4075375000 | 898.1538 | 2.397%
24.3800000000 | 2921.8330000000 | 0.4078617000 | 899.0255 | 2.399%
24.4000000000 | 2925.0000000000 | 0.4081860000 | 900 | 2.401%
24.4200000000 | 2928.3330000000 | 0.4085102000 | 901.0255 | 2.403%
24.4400000000 | 2930.1670000000 | 0.4088345000 | 901.5898 | 2.405%
24.4600000000 | 2932.8330000000 | 0.4091587000 | 902.4102 | 2.407%
24.4800000000 | 2935.6670000000 | 0.4094830000 | 903.2822 | 2.409%
24.5000000000 | 2938.0000000000 | 0.4098492000 | 904 | 2.411%
24.5200000000 | 2939.1670000000 | 0.4101734000 | 904.3591 | 2.413%
24.5400000000 | 2940.1670000000 | 0.4105778000 | 904.6668 | 2.415%
24.5600000000 | 2940.3330000000 | 0.4109440000 | 904.7178 | 2.417%
24.5800000000 | 2524.0000000000 | 0.4112682000 | 776.6154 | 2.419%
24.6000000000 | 1665.6670000000 | 0.4115925000 | 512.5129 | 2.421%
24.6200000000 | 605.6667000000 | 0.4119167000 | 186.359 | 2.423%
24.6400000000 | 27.6666700000 | 0.4122410000 | 8.512822 | 2.425%

## 6-2
Column1 | Column2 | Column3 | 950℃ 水冷 | Column5
PlayTime | LoadValue | PositionValue | ¦550℃ 空冷 | 应变
s | N | mm | Mpa | 1
0.0000000000 | 22.0000000000 | 0.0014991760 | 6.769231 | 0.008819%
0.0200000000 | 25.8333300000 | 0.0017833710 | 7.948717 | 0.01049%
0.0400000000 | 28.3333300000 | 0.0021076200 | 8.717948 | 0.0124%
0.0600000000 | 29.5000000000 | 0.0024318700 | 9.076923 | 0.01431%
0.0800000000 | 29.5000000000 | 0.0027160640 | 9.076923 | 0.01598%
0.1000000000 | 29.5000000000 | 0.0030403140 | 9.076923 | 0.01788%
0.1200000000 | 29.6666700000 | 0.0034065250 | 9.128206 | 0.02004%
0.1400000000 | 29.6666700000 | 0.0037307740 | 9.128206 | 0.02195%
0.1600000000 | 29.8333300000 | 0.0040550230 | 9.179486 | 0.02385%
0.1800000000 | 30.1666700000 | 0.0043792720 | 9.282052 | 0.02576%
0.2000000000 | 30.3333300000 | 0.0047035220 | 9.333332 | 0.02767%
0.2200000000 | 30.8333300000 | 0.0050277710 | 9.487178 | 0.02958%
0.2400000000 | 31.1666700000 | 0.0053920750 | 9.589745 | 0.03172%
0.2600000000 | 31.5000000000 | 0.0057182310 | 9.692308 | 0.03364%
0.2800000000 | 31.8333300000 | 0.0060825350 | 9.794871 | 0.03578%
0.3000000000 | 32.5000000000 | 0.0064067840 | 10 | 0.03769%
0.3200000000 | 35.0000000000 | 0.0067710880 | 10.76923 | 0.03983%
0.3400000000 | 36.3333300000 | 0.0070953370 | 11.17949 | 0.04174%
0.3600000000 | 36.8333300000 | 0.0074214940 | 11.33333 | 0.04366%
0.3800000000 | 36.6666700000 | 0.0077857970 | 11.28205 | 0.0458%
0.4000000000 | 35.8333300000 | 0.0081100460 | 11.02564 | 0.04771%
0.4200000000 | 35.8333300000 | 0.0084342960 | 11.02564 | 0.04961%
0.4400000000 | 36.5000000000 | 0.0087585450 | 11.23077 | 0.05152%
0.4600000000 | 37.6666700000 | 0.0090827940 | 11.58974 | 0.05343%
0.4800000000 | 39.3333300000 | 0.0094070430 | 12.10256 | 0.05534%
0.5000000000 | 41.8333300000 | 0.0097732540 | 12.87179 | 0.05749%
0.5200000000 | 41.8333300000 | 0.0100975000 | 12.87179 | 0.0594%
0.5400000000 | 41.8333300000 | 0.0104217500 | 12.87179 | 0.0613%
0.5600000000 | 42.3333300000 | 0.0107460000 | 13.02564 | 0.06321%
0.5800000000 | 43.1666700000 | 0.0110702500 | 13.28205 | 0.06512%
0.6000000000 | 44.1666700000 | 0.0114364600 | 13.58974 | 0.06727%
0.6200000000 | 45.0000000000 | 0.0117607100 | 13.84615 | 0.06918%
0.6400000000 | 45.1666700000 | 0.0120849600 | 13.89744 | 0.07109%
0.6600000000 | 45.1666700000 | 0.0124492600 | 13.89744 | 0.07323%
0.6800000000 | 45.3333300000 | 0.0127735100 | 13.94872 | 0.07514%
0.7000000000 | 45.3333300000 | 0.0130977600 | 13.94872 | 0.07705%
0.7200000000 | 46.6666700000 | 0.0134220100 | 14.35898 | 0.07895%
0.7400000000 | 48.3333300000 | 0.0137481700 | 14.87179 | 0.08087%
0.7600000000 | 49.5000000000 | 0.0140724200 | 15.23077 | 0.08278%
0.7800000000 | 50.0000000000 | 0.0143966700 | 15.38462 | 0.08469%
0.8000000000 | 50.1666700000 | 0.0147609700 | 15.4359 | 0.08683%
0.8200000000 | 50.8333300000 | 0.0150852200 | 15.64102 | 0.08874%
0.8400000000 | 51.3333300000 | 0.0154094700 | 15.79487 | 0.09064%
0.8600000000 | 52.1666700000 | 0.0157337200 | 16.05128 | 0.09255%
0.8800000000 | 53.6666700000 | 0.0160579700 | 16.51282 | 0.09446%
0.9000000000 | 56.3333300000 | 0.0163841200 | 17.33333 | 0.09638%
0.9200000000 | 56.3333300000 | 0.0167484300 | 17.33333 | 0.09852%
0.9400000000 | 56.5000000000 | 0.0170726800 | 17.38462 | 0.1004%
0.9600000000 | 57.0000000000 | 0.0173969300 | 17.53846 | 0.1023%
0.9800000000 | 57.3333300000 | 0.0177631400 | 17.64102 | 0.1045%
1.0000000000 | 57.3333300000 | 0.0180873900 | 17.64102 | 0.1064%
1.0200000000 | 57.3333300000 | 0.0184116400 | 17.64102 | 0.1083%
1.0400000000 | 57.6666700000 | 0.0187358900 | 17.74359 | 0.1102%
1.0600000000 | 58.8333300000 | 0.0190601300 | 18.10256 | 0.1121%
1.0800000000 | 61.0000000000 | 0.0193843800 | 18.76923 | 0.114%
1.1000000000 | 64.0000000000 | 0.0197486900 | 19.69231 | 0.1162%
1.1200000000 | 64.0000000000 | 0.0200729400 | 19.69231 | 0.1181%
1.1400000000 | 62.6666700000 | 0.0203990900 | 19.28205 | 0.12%
1.1600000000 | 61.6666700000 | 0.0207233400 | 18.97436 | 0.1219%
1.1800000000 | 61.5000000000 | 0.0210475900 | 18.92308 | 0.1238%
1.2000000000 | 61.3333300000 | 0.0214119000 | 18.87179 | 0.126%
1.2200000000 | 61.3333300000 | 0.0217361500 | 18.87179 | 0.1279%
1.2400000000 | 63.1666700000 | 0.0220603900 | 19.4359 | 0.1298%
1.2600000000 | 65.3333400000 | 0.0223846400 | 20.10257 | 0.1317%
1.2800000000 | 67.5000000000 | 0.0227508500 | 20.76923 | 0.1338%
1.3000000000 | 69.6666600000 | 0.0230751000 | 21.4359 | 0.1357%
1.3200000000 | 70.0000000000 | 0.0233993500 | 21.53846 | 0.1376%
1.3400000000 | 70.3333400000 | 0.0237636600 | 21.64103 | 0.1398%
1.3600000000 | 70.6666600000 | 0.0240879100 | 21.74359 | 0.1417%
1.3800000000 | 71.8333400000 | 0.0244140600 | 22.10257 | 0.1436%
1.4000000000 | 74.0000000000 | 0.0247383100 | 22.76923 | 0.1455%
1.4200000000 | 74.0000000000 | 0.0251026200 | 22.76923 | 0.1477%
1.4400000000 | 74.0000000000 | 0.0254268600 | 22.76923 | 0.1496%
1.4600000000 | 75.1666600000 | 0.0257511100 | 23.1282 | 0.1515%
1.4800000000 | 76.5000000000 | 0.0260753600 | 23.53846 | 0.1534%
1.5000000000 | 76.6666600000 | 0.0263996100 | 23.58974 | 0.1553%
1.5200000000 | 76.8333400000 | 0.0267257700 | 23.64103 | 0.1572%
1.5400000000 | 77.0000000000 | 0.0270900700 | 23.69231 | 0.1594%
1.5600000000 | 78.3333400000 | 0.0274143200 | 24.10257 | 0.1613%
1.5800000000 | 80.6666600000 | 0.0277385700 | 24.82051 | 0.1632%
1.6000000000 | 83.5000000000 | 0.0281028700 | 25.69231 | 0.1653%
1.6200000000 | 84.1666600000 | 0.0284290300 | 25.89743 | 0.1672%
1.6400000000 | 84.5000000000 | 0.0287532800 | 26 | 0.1691%
1.6600000000 | 84.8333400000 | 0.0291175800 | 26.10257 | 0.1713%
1.6800000000 | 85.3333400000 | 0.0294418300 | 26.25641 | 0.1732%
1.7000000000 | 85.6666600000 | 0.0297660800 | 26.35897 | 0.1751%
1.7200000000 | 86.3333400000 | 0.0300903300 | 26.5641 | 0.177%
1.7400000000 | 88.1666600000 | 0.0304565400 | 27.1282 | 0.1792%
1.7600000000 | 90.0000000000 | 0.0307807900 | 27.69231 | 0.1811%
1.7800000000 | 91.8333400000 | 0.0311050400 | 28.25641 | 0.183%
1.8000000000 | 94.0000000000 | 0.0314292900 | 28.92308 | 0.1849%
1.8200000000 | 94.5000000000 | 0.0317535400 | 29.07692 | 0.1868%
1.8400000000 | 94.6666600000 | 0.0321178400 | 29.1282 | 0.1889%
1.8600000000 | 96.5000000000 | 0.0324440000 | 29.69231 | 0.1908%
1.8800000000 | 98.6666600000 | 0.0327682500 | 30.35897 | 0.1928%
1.9000000000 | 99.6666600000 | 0.0330925000 | 30.66666 | 0.1947%
1.9200000000 | 99.6666600000 | 0.0334568000 | 30.66666 | 0.1968%
1.9400000000 | 99.6666600000 | 0.0337810500 | 30.66666 | 0.1987%
1.9600000000 | 100.6667000000 | 0.0341053000 | 30.97437 | 0.2006%
1.9800000000 | 101.8333000000 | 0.0344715100 | 31.33332 | 0.2028%
2.0000000000 | 102.5000000000 | 0.0347957600 | 31.53846 | 0.2047%
2.0200000000 | 102.5000000000 | 0.0351200100 | 31.53846 | 0.2066%
2.0400000000 | 104.1667000000 | 0.0354442600 | 32.05129 | 0.2085%
2.0600000000 | 106.8333000000 | 0.0357685100 | 32.87178 | 0.2104%
2.0800000000 | 109.0000000000 | 0.0361328100 | 33.53846 | 0.2125%
2.1000000000 | 109.6667000000 | 0.0364589700 | 33.7436 | 0.2145%
2.1200000000 | 109.8333000000 | 0.0367832200 | 33.79486 | 0.2164%
2.1400000000 | 110.1667000000 | 0.0371074700 | 33.89745 | 0.2183%
2.1600000000 | 112.0000000000 | 0.0374317200 | 34.46154 | 0.2202%
2.1800000000 | 114.8333000000 | 0.0377559700 | 35.33332 | 0.2221%
2.2000000000 | 117.1667000000 | 0.0381202700 | 36.05129 | 0.2242%
2.2200000000 | 117.3333000000 | 0.0384445200 | 36.10255 | 0.2261%
2.2400000000 | 119.8333000000 | 0.0387687700 | 36.87178 | 0.2281%
2.2600000000 | 121.1667000000 | 0.0390949200 | 37.28206 | 0.23%
2.2800000000 | 121.6667000000 | 0.0394592300 | 37.43591 | 0.2321%
2.3000000000 | 122.1667000000 | 0.0397834800 | 37.58975 | 0.234%
2.3200000000 | 122.1667000000 | 0.0401077300 | 37.58975 | 0.2359%
2.3400000000 | 122.5000000000 | 0.0404319800 | 37.69231 | 0.2378%
2.3600000000 | 124.6667000000 | 0.0407981900 | 38.35898 | 0.24%
2.3800000000 | 127.0000000000 | 0.0411224400 | 39.07692 | 0.2419%
2.4000000000 | 128.3333000000 | 0.0414466900 | 39.48717 | 0.2438%
2.4200000000 | 129.0000000000 | 0.0417709400 | 39.69231 | 0.2457%
2.4400000000 | 128.5000000000 | 0.0420951800 | 39.53846 | 0.2476%
2.4600000000 | 128.5000000000 | 0.0424194300 | 39.53846 | 0.2495%
2.4800000000 | 128.5000000000 | 0.0427837400 | 39.53846 | 0.2517%
2.5000000000 | 128.8333000000 | 0.0431098900 | 39.64102 | 0.2536%
2.5200000000 | 131.0000000000 | 0.0434341400 | 40.30769 | 0.2555%
2.5400000000 | 131.6667000000 | 0.0437583900 | 40.51283 | 0.2574%
2.5600000000 | 132.5000000000 | 0.0440826400 | 40.76923 | 0.2593%
2.5800000000 | 135.0000000000 | 0.0444469500 | 41.53846 | 0.2615%
2.6000000000 | 138.3333000000 | 0.0447711900 | 42.56409 | 0.2634%
2.6200000000 | 139.6667000000 | 0.0450954400 | 42.97437 | 0.2653%
2.6400000000 | 143.8333000000 | 0.0454616500 | 44.2564 | 0.2674%
2.6600000000 | 145.0000000000 | 0.0457859000 | 44.61538 | 0.2693%
2.6800000000 | 145.1667000000 | 0.0461101500 | 44.66668 | 0.2712%
2.7000000000 | 146.0000000000 | 0.0464344000 | 44.92308 | 0.2731%
2.7200000000 | 148.0000000000 | 0.0467586500 | 45.53846 | 0.2751%
2.7400000000 | 151.3333000000 | 0.0471248600 | 46.56409 | 0.2772%
2.7600000000 | 152.6667000000 | 0.0474491100 | 46.97437 | 0.2791%
2.7800000000 | 153.1667000000 | 0.0477733600 | 47.12822 | 0.281%
2.8000000000 | 153.8333000000 | 0.0480976100 | 47.33332 | 0.2829%
2.8200000000 | 155.1667000000 | 0.0484218600 | 47.7436 | 0.2848%
2.8400000000 | 155.3333000000 | 0.0487461100 | 47.79486 | 0.2867%
2.8600000000 | 155.3333000000 | 0.0491104100 | 47.79486 | 0.2889%
2.8800000000 | 155.3333000000 | 0.0494346600 | 47.79486 | 0.2908%
2.9000000000 | 156.0000000000 | 0.0497608200 | 48 | 0.2927%
2.9200000000 | 159.0000000000 | 0.0500850700 | 48.92308 | 0.2946%
2.9400000000 | 161.8333000000 | 0.0504493700 | 49.79486 | 0.2968%
2.9600000000 | 163.1667000000 | 0.0507736200 | 50.20514 | 0.2987%
2.9800000000 | 163.8333000000 | 0.0510978700 | 50.41025 | 0.3006%
3.0000000000 | 164.1667000000 | 0.0514221200 | 50.51283 | 0.3025%
3.0200000000 | 164.3333000000 | 0.0517883300 | 50.56409 | 0.3046%
3.0400000000 | 165.3333000000 | 0.0521125800 | 50.87178 | 0.3065%
3.0600000000 | 168.0000000000 | 0.0524368300 | 51.69231 | 0.3085%
3.0800000000 | 170.5000000000 | 0.0527610800 | 52.46154 | 0.3104%
3.1000000000 | 172.1667000000 | 0.0530853300 | 52.97437 | 0.3123%
3.1200000000 | 173.0000000000 | 0.0534095800 | 53.23077 | 0.3142%
3.1400000000 | 175.0000000000 | 0.0537338300 | 53.84615 | 0.3161%
3.1600000000 | 177.0000000000 | 0.0541000400 | 54.46154 | 0.3182%
3.1800000000 | 178.5000000000 | 0.0544242900 | 54.92308 | 0.3201%
3.2000000000 | 179.8333000000 | 0.0547485400 | 55.33332 | 0.3221%
3.2200000000 | 181.6667000000 | 0.0550727800 | 55.89745 | 0.324%
3.2400000000 | 182.6667000000 | 0.0553970300 | 56.20514 | 0.3259%
3.2600000000 | 182.8333000000 | 0.0557613400 | 56.2564 | 0.328%
3.2800000000 | 182.8333000000 | 0.0560874900 | 56.2564 | 0.3299%
3.3000000000 | 183.3333000000 | 0.0564117400 | 56.41025 | 0.3318%
3.3200000000 | 185.1667000000 | 0.0567359900 | 56.97437 | 0.3337%
3.3400000000 | 187.1667000000 | 0.0571003000 | 57.58975 | 0.3359%
3.3600000000 | 188.8333000000 | 0.0574245500 | 58.10255 | 0.3378%
3.3800000000 | 191.0000000000 | 0.0577487900 | 58.76923 | 0.3397%
3.4000000000 | 193.8333000000 | 0.0580730400 | 59.64102 | 0.3416%
3.4200000000 | 197.5000000000 | 0.0583972900 | 60.76923 | 0.3435%
3.4400000000 | 197.5000000000 | 0.0587234500 | 60.76923 | 0.3454%
3.4600000000 | 197.8333000000 | 0.0590477000 | 60.87178 | 0.3473%
3.4800000000 | 199.0000000000 | 0.0594120000 | 61.23077 | 0.3495%
3.5000000000 | 200.6667000000 | 0.0597362500 | 61.7436 | 0.3514%
3.5200000000 | 201.6667000000 | 0.0600605000 | 62.05129 | 0.3533%
3.5400000000 | 203.6667000000 | 0.0603847500 | 62.66668 | 0.3552%
3.5600000000 | 205.6667000000 | 0.0607090000 | 63.28206 | 0.3571%
3.5800000000 | 208.1667000000 | 0.0610752100 | 64.05129 | 0.3593%
3.6000000000 | 211.3333000000 | 0.0613994600 | 65.02563 | 0.3612%
3.6200000000 | 214.5000000000 | 0.0617237100 | 66 | 0.3631%
3.6400000000 | 214.5000000000 | 0.0620880100 | 66 | 0.3652%
3.6600000000 | 214.8333000000 | 0.0624122600 | 66.10255 | 0.3671%
3.6800000000 | 215.3333000000 | 0.0627384200 | 66.2564 | 0.369%
3.7000000000 | 216.8333000000 | 0.0630626700 | 66.71794 | 0.371%
3.7200000000 | 219.5000000000 | 0.0634269700 | 67.53846 | 0.3731%
3.7400000000 | 221.5000000000 | 0.0637512200 | 68.15385 | 0.375%
3.7600000000 | 221.8333000000 | 0.0640754700 | 68.2564 | 0.3769%
3.7800000000 | 221.0000000000 | 0.0643997200 | 68 | 0.3788%
3.8000000000 | 219.8333000000 | 0.0647239700 | 67.64102 | 0.3807%
3.8200000000 | 218.5000000000 | 0.0650501300 | 67.23077 | 0.3826%
3.8400000000 | 218.5000000000 | 0.0654144300 | 67.23077 | 0.3848%
3.8600000000 | 222.5000000000 | 0.0657386800 | 68.46154 | 0.3867%
3.8800000000 | 227.0000000000 | 0.0660629300 | 69.84615 | 0.3886%
3.9000000000 | 230.3333000000 | 0.0664272300 | 70.87178 | 0.3907%
3.9200000000 | 231.8333000000 | 0.0667533900 | 71.33332 | 0.3927%
3.9400000000 | 234.8333000000 | 0.0670776400 | 72.2564 | 0.3946%
3.9600000000 | 236.6667000000 | 0.0674419400 | 72.82052 | 0.3967%
3.9800000000 | 237.5000000000 | 0.0677661900 | 73.07692 | 0.3986%
4.0000000000 | 238.6667000000 | 0.0680904400 | 73.43591 | 0.4005%
4.0200000000 | 241.1667000000 | 0.0684566500 | 74.20514 | 0.4027%
4.0400000000 | 244.1667000000 | 0.0687809000 | 75.12822 | 0.4046%
4.0600000000 | 247.1667000000 | 0.0691051500 | 76.05129 | 0.4065%
4.0800000000 | 249.0000000000 | 0.0694294000 | 76.61538 | 0.4084%
4.1000000000 | 250.8333000000 | 0.0697536500 | 77.17948 | 0.4103%
4.1200000000 | 253.0000000000 | 0.0700779000 | 77.84615 | 0.4122%
4.1400000000 | 253.0000000000 | 0.0704422000 | 77.84615 | 0.4144%
4.1600000000 | 254.1667000000 | 0.0707683600 | 78.20514 | 0.4163%
4.1800000000 | 254.8333000000 | 0.0710926100 | 78.41025 | 0.4182%
4.2000000000 | 256.3333000000 | 0.0714168500 | 78.87178 | 0.4201%
4.2200000000 | 259.1667000000 | 0.0717411000 | 79.7436 | 0.422%
4.2400000000 | 260.5000000000 | 0.0721054100 | 80.15385 | 0.4241%
4.2600000000 | 261.0000000000 | 0.0724296600 | 80.30769 | 0.4261%
4.2800000000 | 262.6667000000 | 0.0727958700 | 80.82052 | 0.4282%
4.3000000000 | 265.0000000000 | 0.0731201200 | 81.53846 | 0.4301%
4.3200000000 | 267.1667000000 | 0.0734443700 | 82.20514 | 0.432%
4.3400000000 | 268.0000000000 | 0.0737686200 | 82.46154 | 0.4339%
4.3600000000 | 269.0000000000 | 0.0740928600 | 82.76923 | 0.4358%
4.3800000000 | 271.0000000000 | 0.0744571700 | 83.38462 | 0.438%
4.4000000000 | 273.8333000000 | 0.0747833300 | 84.2564 | 0.4399%
4.4200000000 | 276.5000000000 | 0.0751075700 | 85.07692 | 0.4418%
4.4400000000 | 278.1667000000 | 0.0754318200 | 85.58975 | 0.4437%
4.4600000000 | 279.8333000000 | 0.0757560700 | 86.10255 | 0.4456%
4.4800000000 | 282.0000000000 | 0.0761203800 | 86.76923 | 0.4478%
4.5000000000 | 285.0000000000 | 0.0764446300 | 87.69231 | 0.4497%
4.5200000000 | 287.6667000000 | 0.0767688800 | 88.51283 | 0.4516%
4.5400000000 | 288.8333000000 | 0.0770931200 | 88.87178 | 0.4535%
4.5600000000 | 289.0000000000 | 0.0774192800 | 88.92308 | 0.4554%
4.5800000000 | 290.1667000000 | 0.0777835800 | 89.28206 | 0.4576%
4.6000000000 | 292.3333000000 | 0.0781078300 | 89.94871 | 0.4595%
4.6200000000 | 294.8333000000 | 0.0784320800 | 90.71794 | 0.4614%
4.6400000000 | 296.1667000000 | 0.0787982900 | 91.12822 | 0.4635%
4.6600000000 | 296.5000000000 | 0.0791225400 | 91.23077 | 0.4654%
4.6800000000 | 298.6667000000 | 0.0794467900 | 91.89745 | 0.4673%
4.7000000000 | 300.8333000000 | 0.0797710400 | 92.56409 | 0.4692%
4.7200000000 | 302.1667000000 | 0.0801353500 | 92.97437 | 0.4714%
4.7400000000 | 303.0000000000 | 0.0804595900 | 93.23077 | 0.4733%
4.7600000000 | 308.0000000000 | 0.0807838400 | 94.76923 | 0.4752%
4.7800000000 | 311.0000000000 | 0.0811080900 | 95.69231 | 0.4771%
4.8000000000 | 312.3333000000 | 0.0814342500 | 96.10255 | 0.479%
4.8200000000 | 313.0000000000 | 0.0817585000 | 96.30769 | 0.4809%
4.8400000000 | 314.5000000000 | 0.0820827500 | 96.76923 | 0.4828%
4.8600000000 | 314.8333000000 | 0.0824470500 | 96.87178 | 0.485%
4.8800000000 | 317.5000000000 | 0.0827713000 | 97.69231 | 0.4869%
4.9000000000 | 320.3333000000 | 0.0830955500 | 98.56409 | 0.4888%
4.9200000000 | 322.1667000000 | 0.0834617600 | 99.12822 | 0.491%
4.9400000000 | 322.6667000000 | 0.0837860100 | 99.28206 | 0.4929%
4.9600000000 | 324.6667000000 | 0.0841102600 | 99.89745 | 0.4948%
4.9800000000 | 326.8333000000 | 0.0844345100 | 100.5641 | 0.4967%
5.0000000000 | 328.5000000000 | 0.0847988100 | 101.0769 | 0.4988%
5.0200000000 | 329.6667000000 | 0.0851230600 | 101.4359 | 0.5007%
5.0400000000 | 331.5000000000 | 0.0854492200 | 102 | 0.5026%
5.0600000000 | 334.5000000000 | 0.0857734700 | 102.9231 | 0.5045%
5.0800000000 | 337.6667000000 | 0.0860977200 | 103.8974 | 0.5065%
5.1000000000 | 339.1667000000 | 0.0864219700 | 104.359 | 0.5084%
5.1200000000 | 339.5000000000 | 0.0867462200 | 104.4615 | 0.5103%
5.1400000000 | 340.0000000000 | 0.0871105200 | 104.6154 | 0.5124%
5.1600000000 | 340.6667000000 | 0.0874347700 | 104.8205 | 0.5143%
5.1800000000 | 342.1667000000 | 0.0877609300 | 105.2821 | 0.5162%
5.2000000000 | 343.8333000000 | 0.0880851700 | 105.7949 | 0.5181%
5.2200000000 | 345.6667000000 | 0.0884094200 | 106.359 | 0.5201%
5.2400000000 | 348.0000000000 | 0.0887737300 | 107.0769 | 0.5222%
5.2600000000 | 351.3333000000 | 0.0890979800 | 108.1026 | 0.5241%
5.2800000000 | 355.8333000000 | 0.0894222300 | 109.4872 | 0.526%
5.3000000000 | 358.0000000000 | 0.0897884400 | 110.1538 | 0.5282%
5.3200000000 | 358.5000000000 | 0.0901126900 | 110.3077 | 0.5301%
5.3400000000 | 359.3333000000 | 0.0904369400 | 110.5641 | 0.532%
5.3600000000 | 359.3333000000 | 0.0907611800 | 110.5641 | 0.5339%
5.3800000000 | 362.1667000000 | 0.0910854300 | 111.4359 | 0.5358%
5.4000000000 | 365.3333000000 | 0.0914096800 | 112.4102 | 0.5377%
5.4200000000 | 367.5000000000 | 0.0917739900 | 113.0769 | 0.5398%
5.4400000000 | 367.8333000000 | 0.0921001400 | 113.1795 | 0.5418%
5.4600000000 | 369.5000000000 | 0.0924243900 | 113.6923 | 0.5437%
5.4800000000 | 372.0000000000 | 0.0927486400 | 114.4615 | 0.5456%
5.5000000000 | 373.1667000000 | 0.0930728900 | 114.8205 | 0.5475%
5.5200000000 | 373.6667000000 | 0.0933971400 | 114.9744 | 0.5494%
5.5400000000 | 374.8333000000 | 0.0937614400 | 115.3333 | 0.5515%
5.5600000000 | 377.3333000000 | 0.0940856900 | 116.1026 | 0.5534%
5.5800000000 | 380.5000000000 | 0.0944118500 | 117.0769 | 0.5554%
5.6000000000 | 382.6667000000 | 0.0947361000 | 117.7436 | 0.5573%
5.6200000000 | 383.8333000000 | 0.0951004000 | 118.1026 | 0.5594%
5.6400000000 | 384.3333000000 | 0.0954246500 | 118.2564 | 0.5613%
5.6600000000 | 386.6667000000 | 0.0957489000 | 118.9744 | 0.5632%
5.6800000000 | 388.6667000000 | 0.0960731500 | 119.5898 | 0.5651%
5.7000000000 | 390.3333000000 | 0.0964393600 | 120.1026 | 0.5673%
5.7200000000 | 392.1667000000 | 0.0967636100 | 120.6667 | 0.5692%
5.7400000000 | 394.8333000000 | 0.0970878600 | 121.4872 | 0.5711%
5.7600000000 | 399.5000000000 | 0.0974121100 | 122.9231 | 0.573%
5.7800000000 | 402.1667000000 | 0.0977363600 | 123.7436 | 0.5749%
5.8000000000 | 403.3333000000 | 0.0980606100 | 124.1026 | 0.5768%
5.8200000000 | 404.3333000000 | 0.0983848600 | 124.4102 | 0.5787%
5.8400000000 | 406.8333000000 | 0.0987510700 | 125.1795 | 0.5809%
5.8600000000 | 410.1667000000 | 0.0990753200 | 126.2051 | 0.5828%
5.8800000000 | 411.1667000000 | 0.0993995700 | 126.5128 | 0.5847%
5.9000000000 | 411.6667000000 | 0.0997238200 | 126.6667 | 0.5866%
5.9200000000 | 412.8333000000 | 0.1000881000 | 127.0256 | 0.5888%
5.9400000000 | 415.6667000000 | 0.1004124000 | 127.8974 | 0.5907%
5.9600000000 | 418.1667000000 | 0.1007366000 | 128.6667 | 0.5926%
5.9800000000 | 419.0000000000 | 0.1010628000 | 128.9231 | 0.5945%
6.0000000000 | 421.0000000000 | 0.1014271000 | 129.5385 | 0.5966%
6.0200000000 | 424.0000000000 | 0.1017513000 | 130.4615 | 0.5985%
6.0400000000 | 427.0000000000 | 0.1020756000 | 131.3846 | 0.6004%
6.0600000000 | 429.0000000000 | 0.1023998000 | 132 | 0.6024%
6.0800000000 | 430.6667000000 | 0.1027241000 | 132.5128 | 0.6043%
6.1000000000 | 432.1667000000 | 0.1030903000 | 132.9744 | 0.6064%
6.1200000000 | 433.8333000000 | 0.1034145000 | 133.4872 | 0.6083%
6.1400000000 | 435.6667000000 | 0.1037388000 | 134.0513 | 0.6102%
6.1600000000 | 438.5000000000 | 0.1040630000 | 134.9231 | 0.6121%
6.1800000000 | 440.3333000000 | 0.1043873000 | 135.4872 | 0.614%
6.2000000000 | 442.6667000000 | 0.1047516000 | 136.2051 | 0.6162%
6.2200000000 | 445.8333000000 | 0.1050777000 | 137.1795 | 0.6181%
6.2400000000 | 449.3333000000 | 0.1054020000 | 138.2564 | 0.62%
6.2600000000 | 451.3333000000 | 0.1057663000 | 138.8718 | 0.6222%
6.2800000000 | 452.3333000000 | 0.1060905000 | 139.1795 | 0.6241%
6.3000000000 | 453.5000000000 | 0.1064148000 | 139.5385 | 0.626%
6.3200000000 | 455.8333000000 | 0.1067810000 | 140.2564 | 0.6281%
6.3400000000 | 459.1667000000 | 0.1071053000 | 141.2821 | 0.63%
6.3600000000 | 462.8333000000 | 0.1074295000 | 142.4102 | 0.6319%
6.3800000000 | 464.5000000000 | 0.1077538000 | 142.9231 | 0.6338%
6.4000000000 | 466.1667000000 | 0.1080780000 | 143.4359 | 0.6358%
6.4200000000 | 467.6667000000 | 0.1084423000 | 143.8974 | 0.6379%
6.4400000000 | 468.3333000000 | 0.1087666000 | 144.1026 | 0.6398%
6.4600000000 | 468.3333000000 | 0.1090927000 | 144.1026 | 0.6417%
6.4800000000 | 471.6667000000 | 0.1094170000 | 145.1282 | 0.6436%
6.5000000000 | 475.5000000000 | 0.1097412000 | 146.3077 | 0.6455%
6.5200000000 | 478.3333000000 | 0.1101055000 | 147.1795 | 0.6477%
6.5400000000 | 480.3333000000 | 0.1104298000 | 147.7949 | 0.6496%
6.5600000000 | 482.1667000000 | 0.1107540000 | 148.359 | 0.6515%
6.5800000000 | 485.5000000000 | 0.1111202000 | 149.3846 | 0.6536%
6.6000000000 | 489.0000000000 | 0.1114445000 | 150.4615 | 0.6556%
6.6200000000 | 492.3333000000 | 0.1117687000 | 151.4872 | 0.6575%
6.6400000000 | 495.5000000000 | 0.1121330000 | 152.4615 | 0.6596%
6.6600000000 | 497.6667000000 | 0.1124573000 | 153.1282 | 0.6615%
6.6800000000 | 498.8333000000 | 0.1127815000 | 153.4872 | 0.6634%
6.7000000000 | 501.3333000000 | 0.1131077000 | 154.2564 | 0.6653%
6.7200000000 | 504.6667000000 | 0.1134319000 | 155.2821 | 0.6672%
6.7400000000 | 508.0000000000 | 0.1137962000 | 156.3077 | 0.6694%
6.7600000000 | 511.0000000000 | 0.1141205000 | 157.2308 | 0.6713%
6.7800000000 | 511.6667000000 | 0.1144447000 | 157.4359 | 0.6732%
6.8000000000 | 512.8333000000 | 0.1147690000 | 157.7949 | 0.6751%
6.8200000000 | 514.8333000000 | 0.1150932000 | 158.4102 | 0.677%
6.8400000000 | 517.0000000000 | 0.1154194000 | 159.0769 | 0.6789%
6.8600000000 | 518.8333000000 | 0.1157837000 | 159.641 | 0.6811%
6.8800000000 | 520.5000000000 | 0.1161079000 | 160.1538 | 0.683%
6.9000000000 | 523.8333000000 | 0.1164322000 | 161.1795 | 0.6849%
6.9200000000 | 527.0000000000 | 0.1167965000 | 162.1538 | 0.687%
6.9400000000 | 529.0000000000 | 0.1171227000 | 162.7692 | 0.689%
6.9600000000 | 529.8333000000 | 0.1174469000 | 163.0256 | 0.6909%
6.9800000000 | 531.3333000000 | 0.1177711000 | 163.4872 | 0.6928%
7.0000000000 | 533.0000000000 | 0.1181355000 | 164 | 0.6949%
7.0200000000 | 535.5000000000 | 0.1184597000 | 164.7692 | 0.6968%
7.0400000000 | 538.8333000000 | 0.1187840000 | 165.7949 | 0.6987%
7.0600000000 | 542.0000000000 | 0.1191082000 | 166.7692 | 0.7006%
7.0800000000 | 544.1667000000 | 0.1194324000 | 167.4359 | 0.7025%
7.1000000000 | 547.1667000000 | 0.1197586000 | 168.359 | 0.7045%
7.1200000000 | 550.6667000000 | 0.1200829000 | 169.4359 | 0.7064%
7.1400000000 | 554.0000000000 | 0.1204472000 | 170.4615 | 0.7085%
7.1600000000 | 556.0000000000 | 0.1207714000 | 171.0769 | 0.7104%
7.1800000000 | 557.5000000000 | 0.1210957000 | 171.5385 | 0.7123%
7.2000000000 | 560.0000000000 | 0.1214199000 | 172.3077 | 0.7142%
7.2200000000 | 562.8333000000 | 0.1217861000 | 173.1795 | 0.7164%
7.2400000000 | 565.0000000000 | 0.1221104000 | 173.8462 | 0.7183%
7.2600000000 | 565.8333000000 | 0.1224346000 | 174.1026 | 0.7202%
7.2800000000 | 566.6667000000 | 0.1227989000 | 174.359 | 0.7223%
7.3000000000 | 570.3333000000 | 0.1231232000 | 175.4872 | 0.7243%
7.3200000000 | 574.0000000000 | 0.1234474000 | 176.6154 | 0.7262%
7.3400000000 | 576.1667000000 | 0.1237736000 | 177.2821 | 0.7281%
7.3600000000 | 577.0000000000 | 0.1240978000 | 177.5385 | 0.73%
7.3800000000 | 579.6667000000 | 0.1244621000 | 178.359 | 0.7321%
7.4000000000 | 583.5000000000 | 0.1247864000 | 179.5385 | 0.734%
7.4200000000 | 586.1667000000 | 0.1251106000 | 180.359 | 0.7359%
7.4400000000 | 587.8333000000 | 0.1254349000 | 180.8718 | 0.7379%
7.4600000000 | 589.5000000000 | 0.1257591000 | 181.3846 | 0.7398%
7.4800000000 | 591.6667000000 | 0.1260853000 | 182.0513 | 0.7417%
7.5000000000 | 594.3333000000 | 0.1264095000 | 182.8718 | 0.7436%
7.5200000000 | 597.6667000000 | 0.1267738000 | 183.8974 | 0.7457%
7.5400000000 | 601.1667000000 | 0.1270981000 | 184.9744 | 0.7476%
7.5600000000 | 604.1667000000 | 0.1274223000 | 185.8974 | 0.7495%
7.5800000000 | 607.5000000000 | 0.1277466000 | 186.9231 | 0.7515%
7.6000000000 | 611.0000000000 | 0.1281128000 | 188 | 0.7536%
7.6200000000 | 613.1667000000 | 0.1284370000 | 188.6667 | 0.7555%
7.6400000000 | 614.1667000000 | 0.1287613000 | 188.9744 | 0.7574%
7.6600000000 | 615.1667000000 | 0.1290855000 | 189.2821 | 0.7593%
7.6800000000 | 618.0000000000 | 0.1294498000 | 190.1538 | 0.7615%
7.7000000000 | 622.6667000000 | 0.1297741000 | 191.5898 | 0.7634%
7.7200000000 | 625.1667000000 | 0.1301003000 | 192.359 | 0.7653%
7.7400000000 | 626.0000000000 | 0.1304245000 | 192.6154 | 0.7672%
7.7600000000 | 626.3333000000 | 0.1307487000 | 192.7179 | 0.7691%
7.7800000000 | 626.3333000000 | 0.1310730000 | 192.7179 | 0.771%
7.8000000000 | 626.5000000000 | 0.1314373000 | 192.7692 | 0.7732%
7.8200000000 | 629.1667000000 | 0.1317616000 | 193.5898 | 0.7751%
7.8400000000 | 633.3333000000 | 0.1320858000 | 194.8718 | 0.777%
7.8600000000 | 637.1667000000 | 0.1324100000 | 196.0513 | 0.7789%
7.8800000000 | 639.5000000000 | 0.1327362000 | 196.7692 | 0.7808%
7.9000000000 | 644.1667000000 | 0.1331005000 | 198.2051 | 0.7829%
7.9200000000 | 648.5000000000 | 0.1334248000 | 199.5385 | 0.7849%
7.9400000000 | 651.3333000000 | 0.1337490000 | 200.4102 | 0.7868%
7.9600000000 | 652.6667000000 | 0.1341152000 | 200.8205 | 0.7889%
7.9800000000 | 654.5000000000 | 0.1344395000 | 201.3846 | 0.7908%
8.0000000000 | 657.1667000000 | 0.1347637000 | 202.2051 | 0.7927%
8.0200000000 | 660.6667000000 | 0.1350880000 | 203.2821 | 0.7946%
8.0400000000 | 663.6667000000 | 0.1354122000 | 204.2051 | 0.7965%
8.0600000000 | 666.0000000000 | 0.1357765000 | 204.9231 | 0.7987%
8.0800000000 | 668.1667000000 | 0.1361008000 | 205.5898 | 0.8006%
8.1000000000 | 672.8333000000 | 0.1364250000 | 207.0256 | 0.8025%
8.1200000000 | 675.3333000000 | 0.1367512000 | 207.7949 | 0.8044%
8.1400000000 | 676.1667000000 | 0.1370754000 | 208.0513 | 0.8063%
8.1600000000 | 677.3333000000 | 0.1373997000 | 208.4102 | 0.8082%
8.1800000000 | 682.0000000000 | 0.1377239000 | 209.8462 | 0.8101%
8.2000000000 | 684.6667000000 | 0.1380882000 | 210.6667 | 0.8123%
8.2200000000 | 685.6667000000 | 0.1384125000 | 210.9744 | 0.8142%
8.2400000000 | 686.8333000000 | 0.1387367000 | 211.3333 | 0.8161%
8.2600000000 | 689.5000000000 | 0.1390629000 | 212.1538 | 0.818%
8.2800000000 | 694.1667000000 | 0.1394272000 | 213.5898 | 0.8202%
8.3000000000 | 696.8333000000 | 0.1397514000 | 214.4102 | 0.8221%
8.3200000000 | 697.8333000000 | 0.1400757000 | 214.7179 | 0.824%
8.3400000000 | 699.0000000000 | 0.1403999000 | 215.0769 | 0.8259%
8.3600000000 | 701.5000000000 | 0.1407242000 | 215.8462 | 0.8278%
8.3800000000 | 704.0000000000 | 0.1410904000 | 216.6154 | 0.8299%
8.4000000000 | 706.1667000000 | 0.1414146000 | 217.2821 | 0.8319%
8.4200000000 | 709.8333000000 | 0.1417389000 | 218.4102 | 0.8338%
8.4400000000 | 714.1667000000 | 0.1420631000 | 219.7436 | 0.8357%
8.4600000000 | 718.5000000000 | 0.1423874000 | 221.0769 | 0.8376%
8.4800000000 | 721.3333000000 | 0.1427116000 | 221.9487 | 0.8395%
8.5000000000 | 722.0000000000 | 0.1430779000 | 222.1538 | 0.8416%
8.5200000000 | 723.3333000000 | 0.1434021000 | 222.5641 | 0.8435%
8.5400000000 | 725.5000000000 | 0.1437263000 | 223.2308 | 0.8454%
8.5600000000 | 728.5000000000 | 0.1440907000 | 224.1538 | 0.8476%
8.5800000000 | 731.1667000000 | 0.1444149000 | 224.9744 | 0.8495%
8.6000000000 | 733.5000000000 | 0.1447392000 | 225.6923 | 0.8514%
8.6200000000 | 735.6667000000 | 0.1451054000 | 226.359 | 0.8536%
8.6400000000 | 737.5000000000 | 0.1454296000 | 226.9231 | 0.8555%
8.6600000000 | 739.6667000000 | 0.1457539000 | 227.5898 | 0.8574%
8.6800000000 | 742.1667000000 | 0.1460781000 | 228.359 | 0.8593%
8.7000000000 | 745.1667000000 | 0.1464424000 | 229.2821 | 0.8614%
8.7200000000 | 748.1667000000 | 0.1467667000 | 230.2051 | 0.8633%
8.7400000000 | 751.6667000000 | 0.1470909000 | 231.2821 | 0.8652%
8.7600000000 | 755.0000000000 | 0.1474171000 | 232.3077 | 0.8672%
8.7800000000 | 756.8333000000 | 0.1477413000 | 232.8718 | 0.8691%
8.8000000000 | 757.8333000000 | 0.1481056000 | 233.1795 | 0.8712%
8.8200000000 | 760.0000000000 | 0.1484299000 | 233.8462 | 0.8731%
8.8400000000 | 763.5000000000 | 0.1487541000 | 234.9231 | 0.875%
8.8600000000 | 767.5000000000 | 0.1490784000 | 236.1538 | 0.8769%
8.8800000000 | 770.0000000000 | 0.1494446000 | 236.9231 | 0.8791%
8.9000000000 | 771.6667000000 | 0.1497688000 | 237.4359 | 0.881%
8.9200000000 | 773.5000000000 | 0.1500931000 | 238 | 0.8829%
8.9400000000 | 775.8333000000 | 0.1504574000 | 238.7179 | 0.885%
8.9600000000 | 778.6667000000 | 0.1507816000 | 239.5898 | 0.887%
8.9800000000 | 781.6667000000 | 0.1511059000 | 240.5128 | 0.8889%
9.0000000000 | 783.3333000000 | 0.1514320000 | 241.0256 | 0.8908%
9.0200000000 | 785.3333000000 | 0.1517963000 | 241.641 | 0.8929%
9.0400000000 | 788.6667000000 | 0.1521206000 | 242.6667 | 0.8948%
9.0600000000 | 792.6667000000 | 0.1524448000 | 243.8974 | 0.8967%
9.0800000000 | 795.5000000000 | 0.1527691000 | 244.7692 | 0.8986%
9.1000000000 | 796.5000000000 | 0.1530933000 | 245.0769 | 0.9005%
9.1200000000 | 797.8333000000 | 0.1534176000 | 245.4872 | 0.9025%
9.1400000000 | 799.6667000000 | 0.1537838000 | 246.0513 | 0.9046%
9.1600000000 | 801.6667000000 | 0.1541080000 | 246.6667 | 0.9065%
9.1800000000 | 803.8333000000 | 0.1544323000 | 247.3333 | 0.9084%
9.2000000000 | 805.8333000000 | 0.1547565000 | 247.9487 | 0.9103%
9.2200000000 | 809.3333000000 | 0.1551208000 | 249.0256 | 0.9125%
9.2400000000 | 813.0000000000 | 0.1554470000 | 250.1538 | 0.9144%
9.2600000000 | 816.3333000000 | 0.1557713000 | 251.1795 | 0.9163%
9.2800000000 | 819.0000000000 | 0.1560955000 | 252 | 0.9182%
9.3000000000 | 821.3333000000 | 0.1564598000 | 252.7179 | 0.9204%
9.3200000000 | 823.8333000000 | 0.1567841000 | 253.4872 | 0.9223%
9.3400000000 | 826.8333000000 | 0.1571083000 | 254.4102 | 0.9242%
9.3600000000 | 830.0000000000 | 0.1574326000 | 255.3846 | 0.9261%
9.3800000000 | 833.1667000000 | 0.1577587000 | 256.359 | 0.928%
9.4000000000 | 837.1667000000 | 0.1581230000 | 257.5898 | 0.9301%
9.4200000000 | 841.0000000000 | 0.1584473000 | 258.7692 | 0.932%
9.4400000000 | 844.8333000000 | 0.1587715000 | 259.9487 | 0.934%
9.4600000000 | 847.5000000000 | 0.1590958000 | 260.7692 | 0.9359%
9.4800000000 | 847.5000000000 | 0.1594200000 | 260.7692 | 0.9378%
9.5000000000 | 848.0000000000 | 0.1597443000 | 260.9231 | 0.9397%
9.5200000000 | 849.3333000000 | 0.1601105000 | 261.3333 | 0.9418%
9.5400000000 | 851.8333000000 | 0.1604347000 | 262.1026 | 0.9437%
9.5600000000 | 854.8333000000 | 0.1607590000 | 263.0256 | 0.9456%
9.5800000000 | 857.6667000000 | 0.1611233000 | 263.8974 | 0.9478%
9.6000000000 | 859.6667000000 | 0.1614475000 | 264.5128 | 0.9497%
9.6200000000 | 862.8333000000 | 0.1617718000 | 265.4872 | 0.9516%
9.6400000000 | 866.1667000000 | 0.1621380000 | 266.5128 | 0.9538%
9.6600000000 | 868.5000000000 | 0.1624622000 | 267.2308 | 0.9557%
9.6800000000 | 870.0000000000 | 0.1627865000 | 267.6923 | 0.9576%
9.7000000000 | 872.0000000000 | 0.1631107000 | 268.3077 | 0.9595%
9.7200000000 | 875.0000000000 | 0.1634350000 | 269.2308 | 0.9614%
9.7400000000 | 879.5000000000 | 0.1637592000 | 270.6154 | 0.9633%
9.7600000000 | 884.1667000000 | 0.1641254000 | 272.0513 | 0.9654%
9.7800000000 | 887.5000000000 | 0.1644497000 | 273.0769 | 0.9674%
9.8000000000 | 889.6667000000 | 0.1647739000 | 273.7436 | 0.9693%
9.8200000000 | 892.8333000000 | 0.1650982000 | 274.7179 | 0.9712%
9.8400000000 | 895.3333000000 | 0.1654224000 | 275.4872 | 0.9731%
9.8600000000 | 897.1667000000 | 0.1657867000 | 276.0513 | 0.9752%
9.8800000000 | 899.0000000000 | 0.1661129000 | 276.6154 | 0.9771%
9.9000000000 | 901.3333000000 | 0.1664371000 | 277.3333 | 0.979%
9.9200000000 | 903.5000000000 | 0.1667614000 | 278 | 0.9809%
9.9400000000 | 905.8333000000 | 0.1671257000 | 278.7179 | 0.9831%
9.9600000000 | 908.6667000000 | 0.1674500000 | 279.5898 | 0.985%
9.9800000000 | 911.6667000000 | 0.1677742000 | 280.5128 | 0.9869%
10.0000000000 | 912.8333000000 | 0.1680984000 | 280.8718 | 0.9888%
10.0200000000 | 917.5000000000 | 0.1684246000 | 282.3077 | 0.9907%
10.0400000000 | 922.0000000000 | 0.1687889000 | 283.6923 | 0.9929%
10.0600000000 | 924.6667000000 | 0.1691132000 | 284.5128 | 0.9948%
10.0800000000 | 925.0000000000 | 0.1694374000 | 284.6154 | 0.9967%
10.1000000000 | 926.3333000000 | 0.1697617000 | 285.0256 | 0.9986%
10.1200000000 | 929.1667000000 | 0.1700859000 | 285.8974 | 1.001%
10.1400000000 | 933.1667000000 | 0.1704102000 | 287.1282 | 1.002%
10.1600000000 | 936.8333000000 | 0.1707363000 | 288.2564 | 1.004%
10.1800000000 | 939.8333000000 | 0.1711006000 | 289.1795 | 1.006%
10.2000000000 | 944.6667000000 | 0.1714249000 | 290.6667 | 1.008%
10.2200000000 | 950.0000000000 | 0.1717491000 | 292.3077 | 1.01%
10.2400000000 | 951.6667000000 | 0.1720734000 | 292.8205 | 1.012%
10.2600000000 | 951.8333000000 | 0.1724396000 | 292.8718 | 1.014%
10.2800000000 | 952.6667000000 | 0.1727638000 | 293.1282 | 1.016%
10.3000000000 | 955.8333000000 | 0.1730881000 | 294.1026 | 1.018%
10.3200000000 | 957.8333000000 | 0.1734123000 | 294.7179 | 1.02%
10.3400000000 | 960.5000000000 | 0.1737766000 | 295.5385 | 1.022%
10.3600000000 | 963.5000000000 | 0.1741009000 | 296.4615 | 1.024%
10.3800000000 | 966.8333000000 | 0.1744251000 | 297.4872 | 1.026%
10.4000000000 | 969.6667000000 | 0.1747494000 | 298.359 | 1.028%
10.4200000000 | 971.6667000000 | 0.1750755000 | 298.9744 | 1.03%
10.4400000000 | 973.6667000000 | 0.1753998000 | 299.5898 | 1.032%
10.4600000000 | 976.5000000000 | 0.1757240000 | 300.4615 | 1.034%
10.4800000000 | 979.6667000000 | 0.1760483000 | 301.4359 | 1.036%
10.5000000000 | 981.6667000000 | 0.1764126000 | 302.0513 | 1.038%
10.5200000000 | 985.3333000000 | 0.1767368000 | 303.1795 | 1.04%
10.5400000000 | 988.6667000000 | 0.1770611000 | 304.2051 | 1.042%
10.5600000000 | 991.5000000000 | 0.1774273000 | 305.0769 | 1.044%
10.5800000000 | 994.3333000000 | 0.1777515000 | 305.9487 | 1.046%
10.6000000000 | 998.1667000000 | 0.1780758000 | 307.1282 | 1.048%
10.6200000000 | 1001.5000000000 | 0.1784000000 | 308.1538 | 1.049%
10.6400000000 | 1003.8330000000 | 0.1787643000 | 308.8717 | 1.052%
10.6600000000 | 1006.1670000000 | 0.1790905000 | 309.5898 | 1.053%
10.6800000000 | 1009.3330000000 | 0.1794147000 | 310.564 | 1.055%
10.7000000000 | 1013.5000000000 | 0.1797390000 | 311.8462 | 1.057%
10.7200000000 | 1016.6670000000 | 0.1800632000 | 312.8206 | 1.059%
10.7400000000 | 1020.5000000000 | 0.1803875000 | 314 | 1.061%
10.7600000000 | 1023.8330000000 | 0.1807518000 | 315.0255 | 1.063%
10.7800000000 | 1026.0000000000 | 0.1810760000 | 315.6923 | 1.065%
10.8000000000 | 1027.0000000000 | 0.1814022000 | 316 | 1.067%
10.8200000000 | 1029.8330000000 | 0.1817265000 | 316.8717 | 1.069%
10.8400000000 | 1033.0000000000 | 0.1820507000 | 317.8462 | 1.071%
10.8600000000 | 1036.1670000000 | 0.1824150000 | 318.8206 | 1.073%
10.8800000000 | 1040.0000000000 | 0.1827393000 | 320 | 1.075%
10.9000000000 | 1044.3330000000 | 0.1830635000 | 321.3332 | 1.077%
10.9200000000 | 1046.5000000000 | 0.1834297000 | 322 | 1.079%
10.9400000000 | 1047.3330000000 | 0.1837540000 | 322.2563 | 1.081%
10.9600000000 | 1048.6670000000 | 0.1840782000 | 322.6668 | 1.083%
10.9800000000 | 1051.0000000000 | 0.1844025000 | 323.3846 | 1.085%
11.0000000000 | 1053.5000000000 | 0.1847668000 | 324.1538 | 1.087%
11.0200000000 | 1055.6670000000 | 0.1850910000 | 324.8206 | 1.089%
11.0400000000 | 1059.0000000000 | 0.1854172000 | 325.8462 | 1.091%
11.0600000000 | 1063.1670000000 | 0.1857414000 | 327.1283 | 1.093%
11.0800000000 | 1067.5000000000 | 0.1860657000 | 328.4615 | 1.095%
11.1000000000 | 1070.8330000000 | 0.1863899000 | 329.4871 | 1.096%
11.1200000000 | 1073.3330000000 | 0.1867542000 | 330.2563 | 1.099%
11.1400000000 | 1075.6670000000 | 0.1870785000 | 330.9745 | 1.1%
11.1600000000 | 1078.6670000000 | 0.1874027000 | 331.8975 | 1.102%
11.1800000000 | 1082.0000000000 | 0.1877270000 | 332.9231 | 1.104%
11.2000000000 | 1085.0000000000 | 0.1880932000 | 333.8462 | 1.106%
11.2200000000 | 1086.3330000000 | 0.1884174000 | 334.2563 | 1.108%
11.2400000000 | 1088.1670000000 | 0.1887817000 | 334.8206 | 1.11%
11.2600000000 | 1091.3330000000 | 0.1891060000 | 335.7948 | 1.112%
11.2800000000 | 1095.0000000000 | 0.1894302000 | 336.9231 | 1.114%
11.3000000000 | 1098.1670000000 | 0.1897564000 | 337.8975 | 1.116%
11.3200000000 | 1099.8330000000 | 0.1901207000 | 338.4102 | 1.118%
11.3400000000 | 1102.5000000000 | 0.1904449000 | 339.2308 | 1.12%
11.3600000000 | 1106.0000000000 | 0.1907692000 | 340.3077 | 1.122%
11.3800000000 | 1110.3330000000 | 0.1910934000 | 341.6409 | 1.124%
11.4000000000 | 1114.5000000000 | 0.1914177000 | 342.9231 | 1.126%
11.4200000000 | 1117.5000000000 | 0.1917839000 | 343.8462 | 1.128%
11.4400000000 | 1119.1670000000 | 0.1921082000 | 344.3591 | 1.13%
11.4600000000 | 1121.3330000000 | 0.1924324000 | 345.0255 | 1.132%
11.4800000000 | 1124.3330000000 | 0.1927567000 | 345.9486 | 1.134%
11.5000000000 | 1127.6670000000 | 0.1930809000 | 346.9745 | 1.136%
11.5200000000 | 1131.5000000000 | 0.1934452000 | 348.1538 | 1.138%
11.5400000000 | 1135.1670000000 | 0.1937714000 | 349.2822 | 1.14%
11.5600000000 | 1139.5000000000 | 0.1940956000 | 350.6154 | 1.142%
11.5800000000 | 1143.5000000000 | 0.1944599000 | 351.8462 | 1.144%
11.6000000000 | 1145.8330000000 | 0.1947842000 | 352.564 | 1.146%
11.6200000000 | 1146.1670000000 | 0.1951084000 | 352.6668 | 1.148%
11.6400000000 | 1148.1670000000 | 0.1954327000 | 353.2822 | 1.15%
11.6600000000 | 1152.5000000000 | 0.1957989000 | 354.6154 | 1.152%
11.6800000000 | 1157.5000000000 | 0.1961231000 | 356.1538 | 1.154%
11.7000000000 | 1161.6670000000 | 0.1964474000 | 357.436 | 1.156%
11.7200000000 | 1162.1670000000 | 0.1967716000 | 357.5898 | 1.157%
11.7400000000 | 1162.8330000000 | 0.1970959000 | 357.7948 | 1.159%
11.7600000000 | 1163.5000000000 | 0.1974201000 | 358 | 1.161%
11.7800000000 | 1164.5000000000 | 0.1977863000 | 358.3077 | 1.163%
11.8000000000 | 1166.1670000000 | 0.1981106000 | 358.8206 | 1.165%
11.8200000000 | 1170.6670000000 | 0.1984348000 | 360.2052 | 1.167%
11.8400000000 | 1174.5000000000 | 0.1987591000 | 361.3846 | 1.169%
11.8600000000 | 1178.0000000000 | 0.1991234000 | 362.4615 | 1.171%
11.8800000000 | 1182.1670000000 | 0.1994476000 | 363.7437 | 1.173%
11.9000000000 | 1187.1670000000 | 0.1997719000 | 365.2822 | 1.175%
11.9200000000 | 1190.8330000000 | 0.2000980000 | 366.4102 | 1.177%
11.9400000000 | 1193.6670000000 | 0.2004623000 | 367.2822 | 1.179%
11.9600000000 | 1197.1670000000 | 0.2007866000 | 368.3591 | 1.181%
11.9800000000 | 1200.6670000000 | 0.2011108000 | 369.436 | 1.183%
12.0000000000 | 1203.8330000000 | 0.2014351000 | 370.4102 | 1.185%
12.0200000000 | 1206.6670000000 | 0.2018013000 | 371.2822 | 1.187%
12.0400000000 | 1211.0000000000 | 0.2021255000 | 372.6154 | 1.189%
12.0600000000 | 1215.0000000000 | 0.2024498000 | 373.8462 | 1.191%
12.0800000000 | 1217.8330000000 | 0.2027740000 | 374.7178 | 1.193%
12.1000000000 | 1219.3330000000 | 0.2030983000 | 375.1794 | 1.195%
12.1200000000 | 1220.8330000000 | 0.2034225000 | 375.6409 | 1.197%
12.1400000000 | 1223.6670000000 | 0.2037468000 | 376.5129 | 1.199%
12.1600000000 | 1227.3330000000 | 0.2041130000 | 377.6409 | 1.201%
12.1800000000 | 1230.6670000000 | 0.2044373000 | 378.6668 | 1.203%
12.2000000000 | 1232.8330000000 | 0.2047615000 | 379.3332 | 1.204%
12.2200000000 | 1235.0000000000 | 0.2050858000 | 380 | 1.206%
12.2400000000 | 1238.5000000000 | 0.2054501000 | 381.0769 | 1.209%
12.2600000000 | 1241.6670000000 | 0.2057743000 | 382.0514 | 1.21%
12.2800000000 | 1244.5000000000 | 0.2060986000 | 382.9231 | 1.212%
12.3000000000 | 1247.6670000000 | 0.2064648000 | 383.8975 | 1.214%
12.3200000000 | 1251.0000000000 | 0.2067890000 | 384.9231 | 1.216%
12.3400000000 | 1254.8330000000 | 0.2071133000 | 386.1025 | 1.218%
12.3600000000 | 1258.1670000000 | 0.2074375000 | 387.1283 | 1.22%
12.3800000000 | 1260.6670000000 | 0.2077618000 | 387.8975 | 1.222%
12.4000000000 | 1262.8330000000 | 0.2080860000 | 388.564 | 1.224%
12.4200000000 | 1266.5000000000 | 0.2084103000 | 389.6923 | 1.226%
12.4400000000 | 1270.3330000000 | 0.2087765000 | 390.8717 | 1.228%
12.4600000000 | 1274.1670000000 | 0.2091007000 | 392.0514 | 1.23%
12.4800000000 | 1277.5000000000 | 0.2094250000 | 393.0769 | 1.232%
12.5000000000 | 1280.3330000000 | 0.2097492000 | 393.9486 | 1.234%
12.5200000000 | 1282.1670000000 | 0.2100735000 | 394.5129 | 1.236%
12.5400000000 | 1286.3330000000 | 0.2104378000 | 395.7948 | 1.238%
12.5600000000 | 1290.5000000000 | 0.2107639000 | 397.0769 | 1.24%
12.5800000000 | 1293.3330000000 | 0.2110882000 | 397.9486 | 1.242%
12.6000000000 | 1294.6670000000 | 0.2114525000 | 398.3591 | 1.244%
12.6200000000 | 1296.0000000000 | 0.2117767000 | 398.7692 | 1.246%
12.6400000000 | 1300.0000000000 | 0.2121010000 | 400 | 1.248%
12.6600000000 | 1304.1670000000 | 0.2124252000 | 401.2822 | 1.25%
12.6800000000 | 1307.6670000000 | 0.2127495000 | 402.3591 | 1.251%
12.7000000000 | 1310.6670000000 | 0.2130756000 | 403.2822 | 1.253%
12.7200000000 | 1315.0000000000 | 0.2134399000 | 404.6154 | 1.256%
12.7400000000 | 1320.3330000000 | 0.2137642000 | 406.2563 | 1.257%
12.7600000000 | 1323.6670000000 | 0.2140884000 | 407.2822 | 1.259%
12.7800000000 | 1325.6670000000 | 0.2144127000 | 407.8975 | 1.261%
12.8000000000 | 1327.1670000000 | 0.2147369000 | 408.3591 | 1.263%
12.8200000000 | 1329.0000000000 | 0.2150612000 | 408.9231 | 1.265%
12.8400000000 | 1333.8330000000 | 0.2153854000 | 410.4102 | 1.267%
12.8600000000 | 1338.6670000000 | 0.2157516000 | 411.8975 | 1.269%
12.8800000000 | 1341.5000000000 | 0.2160759000 | 412.7692 | 1.271%
12.9000000000 | 1343.6670000000 | 0.2164001000 | 413.436 | 1.273%
12.9200000000 | 1347.0000000000 | 0.2167645000 | 414.4615 | 1.275%
12.9400000000 | 1350.5000000000 | 0.2170887000 | 415.5385 | 1.277%
12.9600000000 | 1352.8330000000 | 0.2174149000 | 416.2563 | 1.279%
12.9800000000 | 1354.6670000000 | 0.2177391000 | 416.8206 | 1.281%
13.0000000000 | 1356.6670000000 | 0.2180634000 | 417.436 | 1.283%
13.0200000000 | 1359.3330000000 | 0.2184277000 | 418.2563 | 1.285%
13.0400000000 | 1363.8330000000 | 0.2187519000 | 419.6409 | 1.287%
13.0600000000 | 1368.0000000000 | 0.2190762000 | 420.9231 | 1.289%
13.0800000000 | 1371.3330000000 | 0.2194004000 | 421.9486 | 1.291%
13.1000000000 | 1374.3330000000 | 0.2197266000 | 422.8717 | 1.293%
13.1200000000 | 1378.1670000000 | 0.2200508000 | 424.0514 | 1.294%
13.1400000000 | 1381.6670000000 | 0.2204151000 | 425.1283 | 1.297%
13.1600000000 | 1384.0000000000 | 0.2207394000 | 425.8462 | 1.298%
13.1800000000 | 1386.8330000000 | 0.2210636000 | 426.7178 | 1.3%
13.2000000000 | 1390.0000000000 | 0.2213879000 | 427.6923 | 1.302%
13.2200000000 | 1393.6670000000 | 0.2217541000 | 428.8206 | 1.304%
13.2400000000 | 1398.5000000000 | 0.2220783000 | 430.3077 | 1.306%
13.2600000000 | 1401.8330000000 | 0.2224026000 | 431.3332 | 1.308%
13.2800000000 | 1404.3330000000 | 0.2227669000 | 432.1025 | 1.31%
13.3000000000 | 1407.3330000000 | 0.2230911000 | 433.0255 | 1.312%
13.3200000000 | 1411.1670000000 | 0.2234154000 | 434.2052 | 1.314%
13.3400000000 | 1415.0000000000 | 0.2237415000 | 435.3846 | 1.316%
13.3600000000 | 1418.0000000000 | 0.2240658000 | 436.3077 | 1.318%
13.3800000000 | 1421.1670000000 | 0.2243900000 | 437.2822 | 1.32%
13.4000000000 | 1424.6670000000 | 0.2247543000 | 438.3591 | 1.322%
13.4200000000 | 1428.5000000000 | 0.2250786000 | 439.5385 | 1.324%
13.4400000000 | 1431.5000000000 | 0.2254028000 | 440.4615 | 1.326%
13.4600000000 | 1433.5000000000 | 0.2257271000 | 441.0769 | 1.328%
13.4800000000 | 1436.0000000000 | 0.2260513000 | 441.8462 | 1.33%
13.5000000000 | 1439.3330000000 | 0.2264175000 | 442.8717 | 1.332%
13.5200000000 | 1443.0000000000 | 0.2267418000 | 444 | 1.334%
13.5400000000 | 1446.3330000000 | 0.2270660000 | 445.0255 | 1.336%
13.5600000000 | 1450.1670000000 | 0.2274303000 | 446.2052 | 1.338%
13.5800000000 | 1453.8330000000 | 0.2277565000 | 447.3332 | 1.34%
13.6000000000 | 1456.8330000000 | 0.2280807000 | 448.2563 | 1.342%
13.6200000000 | 1459.5000000000 | 0.2284451000 | 449.0769 | 1.344%
13.6400000000 | 1462.3330000000 | 0.2287693000 | 449.9486 | 1.346%
13.6600000000 | 1465.0000000000 | 0.2290936000 | 450.7692 | 1.348%
13.6800000000 | 1468.3330000000 | 0.2294178000 | 451.7948 | 1.35%
13.7000000000 | 1472.5000000000 | 0.2297840000 | 453.0769 | 1.352%
13.7200000000 | 1476.8330000000 | 0.2301083000 | 454.4102 | 1.354%
13.7400000000 | 1480.8330000000 | 0.2304325000 | 455.6409 | 1.355%
13.7600000000 | 1483.8330000000 | 0.2307568000 | 456.564 | 1.357%
13.7800000000 | 1487.3330000000 | 0.2310810000 | 457.6409 | 1.359%
13.8000000000 | 1491.5000000000 | 0.2314453000 | 458.9231 | 1.361%
13.8200000000 | 1495.8330000000 | 0.2317715000 | 460.2563 | 1.363%
13.8400000000 | 1498.6670000000 | 0.2320957000 | 461.1283 | 1.365%
13.8600000000 | 1502.5000000000 | 0.2324200000 | 462.3077 | 1.367%
13.8800000000 | 1506.3330000000 | 0.2327843000 | 463.4871 | 1.369%
13.9000000000 | 1509.1670000000 | 0.2331085000 | 464.3591 | 1.371%
13.9200000000 | 1510.8330000000 | 0.2334328000 | 464.8717 | 1.373%
13.9400000000 | 1512.6670000000 | 0.2337990000 | 465.436 | 1.375%
13.9600000000 | 1515.5000000000 | 0.2341232000 | 466.3077 | 1.377%
13.9800000000 | 1519.1670000000 | 0.2344475000 | 467.436 | 1.379%
14.0000000000 | 1523.5000000000 | 0.2347717000 | 468.7692 | 1.381%
14.0200000000 | 1527.3330000000 | 0.2351360000 | 469.9486 | 1.383%
14.0400000000 | 1529.8330000000 | 0.2354603000 | 470.7178 | 1.385%
14.0600000000 | 1533.3330000000 | 0.2357845000 | 471.7948 | 1.387%
14.0800000000 | 1537.5000000000 | 0.2361107000 | 473.0769 | 1.389%
14.1000000000 | 1541.1670000000 | 0.2364349000 | 474.2052 | 1.391%
14.1200000000 | 1544.1670000000 | 0.2367592000 | 475.1283 | 1.393%
14.1400000000 | 1547.1670000000 | 0.2370834000 | 476.0514 | 1.395%
14.1600000000 | 1551.1670000000 | 0.2374477000 | 477.2822 | 1.397%
14.1800000000 | 1556.5000000000 | 0.2377720000 | 478.9231 | 1.399%
14.2000000000 | 1560.6670000000 | 0.2380962000 | 480.2052 | 1.401%
14.2200000000 | 1562.5000000000 | 0.2384624000 | 480.7692 | 1.403%
14.2400000000 | 1563.5000000000 | 0.2387867000 | 481.0769 | 1.405%
14.2600000000 | 1567.8330000000 | 0.2391109000 | 482.4102 | 1.407%
14.2800000000 | 1571.5000000000 | 0.2394352000 | 483.5385 | 1.408%
14.3000000000 | 1574.8330000000 | 0.2397995000 | 484.564 | 1.411%
14.3200000000 | 1578.3330000000 | 0.2401257000 | 485.6409 | 1.413%
14.3400000000 | 1581.8330000000 | 0.2404499000 | 486.7178 | 1.414%
14.3600000000 | 1586.0000000000 | 0.2407742000 | 488 | 1.416%
14.3800000000 | 1589.3330000000 | 0.2410984000 | 489.0255 | 1.418%
14.4000000000 | 1591.8330000000 | 0.2414227000 | 489.7948 | 1.42%
14.4200000000 | 1594.1670000000 | 0.2417870000 | 490.5129 | 1.422%
14.4400000000 | 1597.5000000000 | 0.2421112000 | 491.5385 | 1.424%
14.4600000000 | 1600.8330000000 | 0.2424374000 | 492.564 | 1.426%
14.4800000000 | 1604.1670000000 | 0.2427616000 | 493.5898 | 1.428%
14.5000000000 | 1607.8330000000 | 0.2430859000 | 494.7178 | 1.43%
14.5200000000 | 1611.6670000000 | 0.2434502000 | 495.8975 | 1.432%
14.5400000000 | 1615.8330000000 | 0.2437744000 | 497.1794 | 1.434%
14.5600000000 | 1620.6670000000 | 0.2440987000 | 498.6668 | 1.436%
14.5800000000 | 1624.1670000000 | 0.2444649000 | 499.7437 | 1.438%
14.6000000000 | 1626.6670000000 | 0.2447891000 | 500.5129 | 1.44%
14.6200000000 | 1628.8330000000 | 0.2451134000 | 501.1794 | 1.442%
14.6400000000 | 1632.0000000000 | 0.2454376000 | 502.1538 | 1.444%
14.6600000000 | 1636.5000000000 | 0.2458019000 | 503.5385 | 1.446%
14.6800000000 | 1642.3330000000 | 0.2461262000 | 505.3332 | 1.448%
14.7000000000 | 1647.1670000000 | 0.2464523000 | 506.8206 | 1.45%
14.7200000000 | 1650.3330000000 | 0.2467766000 | 507.7948 | 1.452%
14.7400000000 | 1652.6670000000 | 0.2471008000 | 508.5129 | 1.454%
14.7600000000 | 1655.5000000000 | 0.2474251000 | 509.3846 | 1.455%
14.7800000000 | 1659.0000000000 | 0.2477493000 | 510.4615 | 1.457%
14.8000000000 | 1661.8330000000 | 0.2481136000 | 511.3332 | 1.459%
14.8200000000 | 1664.1670000000 | 0.2484379000 | 512.0514 | 1.461%
14.8400000000 | 1666.5000000000 | 0.2487621000 | 512.7692 | 1.463%
14.8600000000 | 1670.6670000000 | 0.2490883000 | 514.0514 | 1.465%
14.8800000000 | 1676.8330000000 | 0.2494526000 | 515.9486 | 1.467%
14.9000000000 | 1681.3330000000 | 0.2497768000 | 517.3332 | 1.469%
14.9200000000 | 1683.6670000000 | 0.2501011000 | 518.0514 | 1.471%
14.9400000000 | 1684.3330000000 | 0.2504253000 | 518.2563 | 1.473%
14.9600000000 | 1688.3330000000 | 0.2507915000 | 519.4871 | 1.475%
14.9800000000 | 1692.5000000000 | 0.2511158000 | 520.7692 | 1.477%
15.0000000000 | 1695.5000000000 | 0.2514400000 | 521.6923 | 1.479%
15.0200000000 | 1698.1670000000 | 0.2517643000 | 522.5129 | 1.481%
15.0400000000 | 1701.6670000000 | 0.2520885000 | 523.5898 | 1.483%
15.0600000000 | 1707.0000000000 | 0.2524128000 | 525.2308 | 1.485%
15.0800000000 | 1711.1670000000 | 0.2527370000 | 526.5129 | 1.487%
15.1000000000 | 1714.0000000000 | 0.2530613000 | 527.3846 | 1.489%
15.1200000000 | 1716.6670000000 | 0.2534275000 | 528.2052 | 1.491%
15.1400000000 | 1719.6670000000 | 0.2537518000 | 529.1283 | 1.493%
15.1600000000 | 1724.5000000000 | 0.2540760000 | 530.6154 | 1.495%
15.1800000000 | 1728.5000000000 | 0.2544003000 | 531.8462 | 1.496%
15.2000000000 | 1731.1670000000 | 0.2547646000 | 532.6668 | 1.499%
15.2200000000 | 1733.0000000000 | 0.2550888000 | 533.2308 | 1.501%
15.2400000000 | 1735.3330000000 | 0.2554150000 | 533.9486 | 1.502%
15.2600000000 | 1739.1670000000 | 0.2557392000 | 535.1283 | 1.504%
15.2800000000 | 1742.5000000000 | 0.2561035000 | 536.1538 | 1.506%
15.3000000000 | 1745.5000000000 | 0.2564278000 | 537.0769 | 1.508%
15.3200000000 | 1749.0000000000 | 0.2567520000 | 538.1538 | 1.51%
15.3400000000 | 1753.5000000000 | 0.2570763000 | 539.5385 | 1.512%
15.3600000000 | 1759.6670000000 | 0.2574005000 | 541.436 | 1.514%
15.3800000000 | 1763.8330000000 | 0.2577248000 | 542.7178 | 1.516%
15.4000000000 | 1765.6670000000 | 0.2580509000 | 543.2822 | 1.518%
15.4200000000 | 1768.1670000000 | 0.2584152000 | 544.0514 | 1.52%
15.4400000000 | 1773.0000000000 | 0.2587395000 | 545.5385 | 1.522%
15.4600000000 | 1777.3330000000 | 0.2590637000 | 546.8717 | 1.524%
15.4800000000 | 1779.6670000000 | 0.2593880000 | 547.5898 | 1.526%
15.5000000000 | 1783.1670000000 | 0.2597122000 | 548.6668 | 1.528%
15.5200000000 | 1787.8330000000 | 0.2600784000 | 550.1025 | 1.53%
15.5400000000 | 1792.5000000000 | 0.2604027000 | 551.5385 | 1.532%
15.5600000000 | 1795.8330000000 | 0.2607269000 | 552.564 | 1.534%
15.5800000000 | 1797.8330000000 | 0.2610912000 | 553.1794 | 1.536%
15.6000000000 | 1800.1670000000 | 0.2614155000 | 553.8975 | 1.538%
15.6200000000 | 1803.5000000000 | 0.2617397000 | 554.9231 | 1.54%
15.6400000000 | 1808.3330000000 | 0.2620659000 | 556.4102 | 1.542%
15.6600000000 | 1813.6670000000 | 0.2624302000 | 558.0514 | 1.544%
15.6800000000 | 1816.1670000000 | 0.2627544000 | 558.8206 | 1.546%
15.7000000000 | 1817.6670000000 | 0.2630787000 | 559.2822 | 1.548%
15.7200000000 | 1819.5000000000 | 0.2634029000 | 559.8462 | 1.549%
15.7400000000 | 1822.6670000000 | 0.2637272000 | 560.8206 | 1.551%
15.7600000000 | 1826.3330000000 | 0.2640514000 | 561.9486 | 1.553%
15.7800000000 | 1830.0000000000 | 0.2644176000 | 563.0769 | 1.555%
15.8000000000 | 1833.5000000000 | 0.2647419000 | 564.1538 | 1.557%
15.8200000000 | 1836.8330000000 | 0.2650661000 | 565.1794 | 1.559%
15.8400000000 | 1840.3330000000 | 0.2653904000 | 566.2563 | 1.561%
15.8600000000 | 1844.5000000000 | 0.2657547000 | 567.5385 | 1.563%
15.8800000000 | 1848.0000000000 | 0.2660809000 | 568.6154 | 1.565%
15.9000000000 | 1851.8330000000 | 0.2664051000 | 569.7948 | 1.567%
15.9200000000 | 1855.8330000000 | 0.2667694000 | 571.0255 | 1.569%
15.9400000000 | 1859.8330000000 | 0.2670937000 | 572.2563 | 1.571%
15.9600000000 | 1863.3330000000 | 0.2674179000 | 573.3332 | 1.573%
15.9800000000 | 1866.8330000000 | 0.2677422000 | 574.4102 | 1.575%
16.0000000000 | 1872.6670000000 | 0.2681084000 | 576.2052 | 1.577%
16.0200000000 | 1878.0000000000 | 0.2684326000 | 577.8462 | 1.579%
16.0400000000 | 1881.1670000000 | 0.2687569000 | 578.8206 | 1.581%
16.0600000000 | 1882.0000000000 | 0.2690811000 | 579.0769 | 1.583%
16.0800000000 | 1886.8330000000 | 0.2694054000 | 580.564 | 1.585%
16.1000000000 | 1890.5000000000 | 0.2697697000 | 581.6923 | 1.587%
16.1200000000 | 1893.3330000000 | 0.2700958000 | 582.564 | 1.589%
16.1400000000 | 1895.8330000000 | 0.2704201000 | 583.3332 | 1.591%
16.1600000000 | 1900.0000000000 | 0.2707443000 | 584.6154 | 1.593%
16.1800000000 | 1902.8330000000 | 0.2711086000 | 585.4871 | 1.595%
16.2000000000 | 1906.8330000000 | 0.2714329000 | 586.7178 | 1.597%
16.2200000000 | 1911.1670000000 | 0.2717571000 | 588.0514 | 1.599%
16.2400000000 | 1915.5000000000 | 0.2721233000 | 589.3846 | 1.601%
16.2600000000 | 1918.5000000000 | 0.2724476000 | 590.3077 | 1.603%
16.2800000000 | 1920.8330000000 | 0.2727718000 | 591.0255 | 1.605%
16.3000000000 | 1923.0000000000 | 0.2730961000 | 591.6923 | 1.606%
16.3200000000 | 1926.5000000000 | 0.2734604000 | 592.7692 | 1.609%
16.3400000000 | 1931.1670000000 | 0.2737846000 | 594.2052 | 1.61%
16.3600000000 | 1935.8330000000 | 0.2741108000 | 595.6409 | 1.612%
16.3800000000 | 1939.5000000000 | 0.2744350000 | 596.7692 | 1.614%
16.4000000000 | 1944.1670000000 | 0.2747593000 | 598.2052 | 1.616%
16.4200000000 | 1948.3330000000 | 0.2751236000 | 599.4871 | 1.618%
16.4400000000 | 1951.5000000000 | 0.2754478000 | 600.4615 | 1.62%
16.4600000000 | 1953.3330000000 | 0.2757721000 | 601.0255 | 1.622%
16.4800000000 | 1956.8330000000 | 0.2760963000 | 602.1025 | 1.624%
16.5000000000 | 1961.5000000000 | 0.2764206000 | 603.5385 | 1.626%
16.5200000000 | 1966.3330000000 | 0.2767868000 | 605.0255 | 1.628%
16.5400000000 | 1970.3330000000 | 0.2771111000 | 606.2563 | 1.63%
16.5600000000 | 1972.6670000000 | 0.2774353000 | 606.9745 | 1.632%
16.5800000000 | 1975.5000000000 | 0.2777996000 | 607.8462 | 1.634%
16.6000000000 | 1978.0000000000 | 0.2781239000 | 608.6154 | 1.636%
16.6200000000 | 1980.0000000000 | 0.2784500000 | 609.2308 | 1.638%
16.6400000000 | 1982.8330000000 | 0.2787743000 | 610.1025 | 1.64%
16.6600000000 | 1987.1670000000 | 0.2791386000 | 611.436 | 1.642%
16.6800000000 | 1992.0000000000 | 0.2794628000 | 612.9231 | 1.644%
16.7000000000 | 1997.0000000000 | 0.2797871000 | 614.4615 | 1.646%
16.7200000000 | 2003.1670000000 | 0.2801113000 | 616.3591 | 1.648%
16.7400000000 | 2008.8330000000 | 0.2804356000 | 618.1025 | 1.65%
16.7600000000 | 2011.6670000000 | 0.2807617000 | 618.9745 | 1.652%
16.7800000000 | 2012.1670000000 | 0.2810860000 | 619.1283 | 1.653%
16.8000000000 | 2014.8330000000 | 0.2814503000 | 619.9486 | 1.656%
16.8200000000 | 2018.6670000000 | 0.2817745000 | 621.1283 | 1.657%
16.8400000000 | 2022.6670000000 | 0.2820988000 | 622.3591 | 1.659%
16.8600000000 | 2026.1670000000 | 0.2824230000 | 623.436 | 1.661%
16.8800000000 | 2029.5000000000 | 0.2827892000 | 624.4615 | 1.663%
16.9000000000 | 2034.1670000000 | 0.2831135000 | 625.8975 | 1.665%
16.9200000000 | 2038.6670000000 | 0.2834377000 | 627.2822 | 1.667%
16.9400000000 | 2041.5000000000 | 0.2838020000 | 628.1538 | 1.669%
16.9600000000 | 2042.1670000000 | 0.2841263000 | 628.3591 | 1.671%
16.9800000000 | 2045.1670000000 | 0.2844505000 | 629.2822 | 1.673%
17.0000000000 | 2048.6670000000 | 0.2847767000 | 630.3591 | 1.675%
17.0200000000 | 2052.0000000000 | 0.2851009000 | 631.3846 | 1.677%
17.0400000000 | 2055.5000000000 | 0.2854252000 | 632.4615 | 1.679%
17.0600000000 | 2059.1670000000 | 0.2857494000 | 633.5898 | 1.681%
17.0800000000 | 2063.0000000000 | 0.2861137000 | 634.7692 | 1.683%
17.1000000000 | 2068.3330000000 | 0.2864380000 | 636.4102 | 1.685%
17.1200000000 | 2072.5000000000 | 0.2867622000 | 637.6923 | 1.687%
17.1400000000 | 2075.3330000000 | 0.2870865000 | 638.564 | 1.689%
17.1600000000 | 2077.1670000000 | 0.2874126000 | 639.1283 | 1.691%
17.1800000000 | 2080.6670000000 | 0.2877769000 | 640.2052 | 1.693%
17.2000000000 | 2083.8330000000 | 0.2881012000 | 641.1794 | 1.695%
17.2200000000 | 2087.6670000000 | 0.2884254000 | 642.3591 | 1.697%
17.2400000000 | 2091.5000000000 | 0.2887917000 | 643.5385 | 1.699%
17.2600000000 | 2095.0000000000 | 0.2891159000 | 644.6154 | 1.701%
17.2800000000 | 2098.1670000000 | 0.2894402000 | 645.5898 | 1.703%
17.3000000000 | 2102.3330000000 | 0.2897644000 | 646.8717 | 1.704%
17.3200000000 | 2105.8330000000 | 0.2900887000 | 647.9486 | 1.706%
17.3400000000 | 2108.6670000000 | 0.2904530000 | 648.8206 | 1.709%
17.3600000000 | 2112.0000000000 | 0.2907772000 | 649.8462 | 1.71%
17.3800000000 | 2117.3330000000 | 0.2911015000 | 651.4871 | 1.712%
17.4000000000 | 2122.5000000000 | 0.2914276000 | 653.0769 | 1.714%
17.4200000000 | 2125.8330000000 | 0.2917519000 | 654.1025 | 1.716%
17.4400000000 | 2127.8330000000 | 0.2920761000 | 654.7178 | 1.718%
17.4600000000 | 2129.6670000000 | 0.2924004000 | 655.2822 | 1.72%
17.4800000000 | 2133.3330000000 | 0.2927647000 | 656.4102 | 1.722%
17.5000000000 | 2138.3330000000 | 0.2930889000 | 657.9486 | 1.724%
17.5200000000 | 2142.3330000000 | 0.2934132000 | 659.1794 | 1.726%
17.5400000000 | 2145.0000000000 | 0.2937393000 | 660 | 1.728%
17.5600000000 | 2147.0000000000 | 0.2941036000 | 660.6154 | 1.73%
17.5800000000 | 2150.6670000000 | 0.2944279000 | 661.7437 | 1.732%
17.6000000000 | 2155.1670000000 | 0.2947521000 | 663.1283 | 1.734%
17.6200000000 | 2158.1670000000 | 0.2950764000 | 664.0514 | 1.736%
17.6400000000 | 2161.0000000000 | 0.2954426000 | 664.9231 | 1.738%
17.6600000000 | 2164.8330000000 | 0.2957668000 | 666.1025 | 1.74%
17.6800000000 | 2170.5000000000 | 0.2960911000 | 667.8462 | 1.742%
17.7000000000 | 2175.1670000000 | 0.2964153000 | 669.2822 | 1.744%
17.7200000000 | 2177.8330000000 | 0.2967396000 | 670.1025 | 1.746%
17.7400000000 | 2180.5000000000 | 0.2970638000 | 670.9231 | 1.747%
17.7600000000 | 2184.1670000000 | 0.2973881000 | 672.0514 | 1.749%
17.7800000000 | 2188.1670000000 | 0.2977543000 | 673.2822 | 1.751%
17.8000000000 | 2191.6670000000 | 0.2980785000 | 674.3591 | 1.753%
17.8200000000 | 2194.5000000000 | 0.2984028000 | 675.2308 | 1.755%
17.8400000000 | 2197.6670000000 | 0.2987270000 | 676.2052 | 1.757%
17.8600000000 | 2201.5000000000 | 0.2990913000 | 677.3846 | 1.759%
17.8800000000 | 2205.5000000000 | 0.2994156000 | 678.6154 | 1.761%
17.9000000000 | 2208.5000000000 | 0.2997398000 | 679.5385 | 1.763%
17.9200000000 | 2211.1670000000 | 0.3001060000 | 680.3591 | 1.765%
17.9400000000 | 2214.1670000000 | 0.3004303000 | 681.2822 | 1.767%
17.9600000000 | 2217.6670000000 | 0.3007545000 | 682.3591 | 1.769%
17.9800000000 | 2221.6670000000 | 0.3010788000 | 683.5898 | 1.771%
18.0000000000 | 2225.3330000000 | 0.3014030000 | 684.7178 | 1.773%
18.0200000000 | 2228.8330000000 | 0.3017693000 | 685.7948 | 1.775%
18.0400000000 | 2232.1670000000 | 0.3020935000 | 686.8206 | 1.777%
18.0600000000 | 2235.8330000000 | 0.3024178000 | 687.9486 | 1.779%
18.0800000000 | 2239.8330000000 | 0.3027420000 | 689.1794 | 1.781%
18.1000000000 | 2242.8330000000 | 0.3030663000 | 690.1025 | 1.783%
18.1200000000 | 2246.0000000000 | 0.3033905000 | 691.0769 | 1.785%
18.1400000000 | 2250.1670000000 | 0.3037548000 | 692.3591 | 1.787%
18.1600000000 | 2255.8330000000 | 0.3040791000 | 694.1025 | 1.789%
18.1800000000 | 2263.0000000000 | 0.3044052000 | 696.3077 | 1.791%
18.2000000000 | 2267.0000000000 | 0.3047295000 | 697.5385 | 1.793%
18.2200000000 | 2268.3330000000 | 0.3050938000 | 697.9486 | 1.795%
18.2400000000 | 2269.5000000000 | 0.3054180000 | 698.3077 | 1.797%
18.2600000000 | 2272.0000000000 | 0.3057423000 | 699.0769 | 1.798%
18.2800000000 | 2275.6670000000 | 0.3061085000 | 700.2052 | 1.801%
18.3000000000 | 2279.3330000000 | 0.3064327000 | 701.3332 | 1.803%
18.3200000000 | 2282.8330000000 | 0.3067570000 | 702.4102 | 1.804%
18.3400000000 | 2286.6670000000 | 0.3070812000 | 703.5898 | 1.806%
18.3600000000 | 2291.8330000000 | 0.3074055000 | 705.1794 | 1.808%
18.3800000000 | 2298.1670000000 | 0.3077698000 | 707.1283 | 1.81%
18.4000000000 | 2300.5000000000 | 0.3080940000 | 707.8462 | 1.812%
18.4200000000 | 2301.1670000000 | 0.3084202000 | 708.0514 | 1.814%
18.4400000000 | 2302.8330000000 | 0.3087444000 | 708.564 | 1.816%
18.4600000000 | 2306.5000000000 | 0.3090687000 | 709.6923 | 1.818%
18.4800000000 | 2311.5000000000 | 0.3094330000 | 711.2308 | 1.82%
18.5000000000 | 2315.1670000000 | 0.3097572000 | 712.3591 | 1.822%
18.5200000000 | 2319.1670000000 | 0.3100815000 | 713.5898 | 1.824%
18.5400000000 | 2323.1670000000 | 0.3104477000 | 714.8206 | 1.826%
18.5600000000 | 2327.1670000000 | 0.3107719000 | 716.0514 | 1.828%
18.5800000000 | 2331.0000000000 | 0.3110962000 | 717.2308 | 1.83%
18.6000000000 | 2334.3330000000 | 0.3114204000 | 718.2563 | 1.832%
18.6200000000 | 2337.3330000000 | 0.3117847000 | 719.1794 | 1.834%
18.6400000000 | 2340.8330000000 | 0.3121090000 | 720.2563 | 1.836%
18.6600000000 | 2345.1670000000 | 0.3124352000 | 721.5898 | 1.838%
18.6800000000 | 2349.6670000000 | 0.3127594000 | 722.9745 | 1.84%
18.7000000000 | 2353.6670000000 | 0.3130836000 | 724.2052 | 1.842%
18.7200000000 | 2357.1670000000 | 0.3134480000 | 725.2822 | 1.844%
18.7400000000 | 2360.5000000000 | 0.3137722000 | 726.3077 | 1.846%
18.7600000000 | 2363.6670000000 | 0.3140965000 | 727.2822 | 1.848%
18.7800000000 | 2366.3330000000 | 0.3144207000 | 728.1025 | 1.85%
18.8000000000 | 2368.8330000000 | 0.3147449000 | 728.8717 | 1.851%
18.8200000000 | 2371.8330000000 | 0.3151112000 | 729.7948 | 1.854%
18.8400000000 | 2376.1670000000 | 0.3154354000 | 731.1283 | 1.856%
18.8600000000 | 2381.3330000000 | 0.3157597000 | 732.7178 | 1.857%
18.8800000000 | 2385.3330000000 | 0.3161240000 | 733.9486 | 1.86%
18.9000000000 | 2387.1670000000 | 0.3164501000 | 734.5129 | 1.861%
18.9200000000 | 2390.0000000000 | 0.3167744000 | 735.3846 | 1.863%
18.9400000000 | 2393.5000000000 | 0.3170986000 | 736.4615 | 1.865%
18.9600000000 | 2397.1670000000 | 0.3174629000 | 737.5898 | 1.867%
18.9800000000 | 2400.1670000000 | 0.3177872000 | 738.5129 | 1.869%
19.0000000000 | 2403.1670000000 | 0.3181114000 | 739.436 | 1.871%
19.0200000000 | 2407.6670000000 | 0.3184357000 | 740.8206 | 1.873%
19.0400000000 | 2412.6670000000 | 0.3187599000 | 742.3591 | 1.875%
19.0600000000 | 2417.3330000000 | 0.3190861000 | 743.7948 | 1.877%
19.0800000000 | 2420.5000000000 | 0.3194504000 | 744.7692 | 1.879%
19.1000000000 | 2422.8330000000 | 0.3197746000 | 745.4871 | 1.881%
19.1200000000 | 2426.3330000000 | 0.3200989000 | 746.564 | 1.883%
19.1400000000 | 2430.3330000000 | 0.3204231000 | 747.7948 | 1.885%
19.1600000000 | 2434.5000000000 | 0.3207474000 | 749.0769 | 1.887%
19.1800000000 | 2438.1670000000 | 0.3211136000 | 750.2052 | 1.889%
19.2000000000 | 2440.5000000000 | 0.3214378000 | 750.9231 | 1.891%
19.2200000000 | 2443.3330000000 | 0.3217621000 | 751.7948 | 1.893%
19.2400000000 | 2447.1670000000 | 0.3221264000 | 752.9745 | 1.895%
19.2600000000 | 2451.1670000000 | 0.3224506000 | 754.2052 | 1.897%
19.2800000000 | 2454.3330000000 | 0.3227749000 | 755.1794 | 1.899%
19.3000000000 | 2457.1670000000 | 0.3231010000 | 756.0514 | 1.901%
19.3200000000 | 2461.0000000000 | 0.3234253000 | 757.2308 | 1.903%
19.3400000000 | 2465.0000000000 | 0.3237896000 | 758.4615 | 1.905%
19.3600000000 | 2469.3330000000 | 0.3241138000 | 759.7948 | 1.907%
19.3800000000 | 2474.1670000000 | 0.3244381000 | 761.2822 | 1.908%
19.4000000000 | 2477.5000000000 | 0.3247623000 | 762.3077 | 1.91%
19.4200000000 | 2481.5000000000 | 0.3250866000 | 763.5385 | 1.912%
19.4400000000 | 2485.8330000000 | 0.3254128000 | 764.8717 | 1.914%
19.4600000000 | 2489.1670000000 | 0.3257771000 | 765.8975 | 1.916%
19.4800000000 | 2491.3330000000 | 0.3261013000 | 766.564 | 1.918%
19.5000000000 | 2495.8330000000 | 0.3264256000 | 767.9486 | 1.92%
19.5200000000 | 2502.0000000000 | 0.3267498000 | 769.8462 | 1.922%
19.5400000000 | 2506.0000000000 | 0.3271160000 | 771.0769 | 1.924%
19.5600000000 | 2508.0000000000 | 0.3274403000 | 771.6923 | 1.926%
19.5800000000 | 2510.0000000000 | 0.3277645000 | 772.3077 | 1.928%
19.6000000000 | 2513.0000000000 | 0.3281288000 | 773.2308 | 1.93%
19.6200000000 | 2515.6670000000 | 0.3284531000 | 774.0514 | 1.932%
19.6400000000 | 2520.1670000000 | 0.3287773000 | 775.436 | 1.934%
19.6600000000 | 2524.5000000000 | 0.3291016000 | 776.7692 | 1.936%
19.6800000000 | 2527.8330000000 | 0.3294277000 | 777.7948 | 1.938%
19.7000000000 | 2530.5000000000 | 0.3297520000 | 778.6154 | 1.94%
19.7200000000 | 2534.3330000000 | 0.3301163000 | 779.7948 | 1.942%
19.7400000000 | 2537.6670000000 | 0.3304405000 | 780.8206 | 1.944%
19.7600000000 | 2540.8330000000 | 0.3307648000 | 781.7948 | 1.946%
19.7800000000 | 2544.0000000000 | 0.3310890000 | 782.7692 | 1.948%
19.8000000000 | 2546.8330000000 | 0.3314133000 | 783.6409 | 1.949%
19.8200000000 | 2550.1670000000 | 0.3317795000 | 784.6668 | 1.952%
19.8400000000 | 2555.0000000000 | 0.3321037000 | 786.1538 | 1.954%
19.8600000000 | 2559.8330000000 | 0.3324280000 | 787.6409 | 1.955%
19.8800000000 | 2563.8330000000 | 0.3327522000 | 788.8717 | 1.957%
19.9000000000 | 2566.8330000000 | 0.3331165000 | 789.7948 | 1.96%
19.9200000000 | 2570.5000000000 | 0.3334408000 | 790.9231 | 1.961%
19.9400000000 | 2574.3330000000 | 0.3337669000 | 792.1025 | 1.963%
19.9600000000 | 2578.1670000000 | 0.3340912000 | 793.2822 | 1.965%
19.9800000000 | 2582.0000000000 | 0.3344555000 | 794.4615 | 1.967%
20.0000000000 | 2586.1670000000 | 0.3347797000 | 795.7437 | 1.969%
20.0200000000 | 2591.3330000000 | 0.3351040000 | 797.3332 | 1.971%
20.0400000000 | 2596.3330000000 | 0.3354282000 | 798.8717 | 1.973%
20.0600000000 | 2600.0000000000 | 0.3357525000 | 800 | 1.975%
20.0800000000 | 2602.1670000000 | 0.3360786000 | 800.6668 | 1.977%
20.1000000000 | 2603.0000000000 | 0.3364029000 | 800.9231 | 1.979%
20.1200000000 | 2607.0000000000 | 0.3367271000 | 802.1538 | 1.981%
20.1400000000 | 2610.8330000000 | 0.3370514000 | 803.3332 | 1.983%
20.1600000000 | 2614.1670000000 | 0.3374157000 | 804.3591 | 1.985%
20.1800000000 | 2618.1670000000 | 0.3377399000 | 805.5898 | 1.987%
20.2000000000 | 2623.5000000000 | 0.3380642000 | 807.2308 | 1.989%
20.2200000000 | 2625.6670000000 | 0.3384304000 | 807.8975 | 1.991%
20.2400000000 | 2627.1670000000 | 0.3387547000 | 808.3591 | 1.993%
20.2600000000 | 2629.6670000000 | 0.3390789000 | 809.1283 | 1.995%
20.2800000000 | 2633.5000000000 | 0.3394032000 | 810.3077 | 1.996%
20.3000000000 | 2638.3330000000 | 0.3397675000 | 811.7948 | 1.999%
20.3200000000 | 2643.0000000000 | 0.3400936000 | 813.2308 | 2.001%
20.3400000000 | 2646.6670000000 | 0.3404179000 | 814.3591 | 2.002%
20.3600000000 | 2650.0000000000 | 0.3407421000 | 815.3846 | 2.004%
20.3800000000 | 2653.5000000000 | 0.3410664000 | 816.4615 | 2.006%
20.4000000000 | 2657.1670000000 | 0.3413906000 | 817.5898 | 2.008%
20.4200000000 | 2661.1670000000 | 0.3417149000 | 818.8206 | 2.01%
20.4400000000 | 2664.5000000000 | 0.3420792000 | 819.8462 | 2.012%
20.4600000000 | 2667.8330000000 | 0.3424034000 | 820.8717 | 2.014%
20.4800000000 | 2671.3330000000 | 0.3427296000 | 821.9486 | 2.016%
20.5000000000 | 2675.0000000000 | 0.3430538000 | 823.0769 | 2.018%
20.5200000000 | 2678.1670000000 | 0.3434181000 | 824.0514 | 2.02%
20.5400000000 | 2681.5000000000 | 0.3437424000 | 825.0769 | 2.022%
20.5600000000 | 2685.3330000000 | 0.3440666000 | 826.2563 | 2.024%
20.5800000000 | 2689.5000000000 | 0.3444328000 | 827.5385 | 2.026%
20.6000000000 | 2693.3330000000 | 0.3447571000 | 828.7178 | 2.028%
20.6200000000 | 2695.8330000000 | 0.3450813000 | 829.4871 | 2.03%
20.6400000000 | 2698.6670000000 | 0.3454056000 | 830.3591 | 2.032%
20.6600000000 | 2701.5000000000 | 0.3457699000 | 831.2308 | 2.034%
20.6800000000 | 2705.1670000000 | 0.3460941000 | 832.3591 | 2.036%
20.7000000000 | 2709.3330000000 | 0.3464184000 | 833.6409 | 2.038%
20.7200000000 | 2713.3330000000 | 0.3467445000 | 834.8717 | 2.04%
20.7400000000 | 2716.5000000000 | 0.3470688000 | 835.8462 | 2.042%
20.7600000000 | 2720.8330000000 | 0.3473930000 | 837.1794 | 2.043%
20.7800000000 | 2726.1670000000 | 0.3477573000 | 838.8206 | 2.046%
20.8000000000 | 2731.1670000000 | 0.3480816000 | 840.3591 | 2.048%
20.8200000000 | 2732.6670000000 | 0.3484058000 | 840.8206 | 2.049%
20.8400000000 | 2734.8330000000 | 0.3487301000 | 841.4871 | 2.051%
20.8600000000 | 2739.3330000000 | 0.3490963000 | 842.8717 | 2.054%
20.8800000000 | 2745.0000000000 | 0.3494205000 | 844.6154 | 2.055%
20.9000000000 | 2749.3330000000 | 0.3497448000 | 845.9486 | 2.057%
20.9200000000 | 2750.3330000000 | 0.3501091000 | 846.2563 | 2.059%
20.9400000000 | 2752.5000000000 | 0.3504333000 | 846.9231 | 2.061%
20.9600000000 | 2755.0000000000 | 0.3507595000 | 847.6923 | 2.063%
20.9800000000 | 2758.1670000000 | 0.3510838000 | 848.6668 | 2.065%
21.0000000000 | 2761.8330000000 | 0.3514481000 | 849.7948 | 2.067%
21.0200000000 | 2765.3330000000 | 0.3517723000 | 850.8717 | 2.069%
21.0400000000 | 2768.6670000000 | 0.3520966000 | 851.8975 | 2.071%
21.0600000000 | 2773.6670000000 | 0.3524208000 | 853.436 | 2.073%
21.0800000000 | 2779.1670000000 | 0.3527451000 | 855.1283 | 2.075%
21.1000000000 | 2783.5000000000 | 0.3531113000 | 856.4615 | 2.077%
21.1200000000 | 2786.0000000000 | 0.3534355000 | 857.2308 | 2.079%
21.1400000000 | 2788.1670000000 | 0.3537598000 | 857.8975 | 2.081%
21.1600000000 | 2791.1670000000 | 0.3540840000 | 858.8206 | 2.083%
21.1800000000 | 2795.3330000000 | 0.3544483000 | 860.1025 | 2.085%
21.2000000000 | 2800.6670000000 | 0.3547745000 | 861.7437 | 2.087%
21.2200000000 | 2803.3330000000 | 0.3550987000 | 862.564 | 2.089%
21.2400000000 | 2804.8330000000 | 0.3554630000 | 863.0255 | 2.091%
21.2600000000 | 2807.3330000000 | 0.3557873000 | 863.7948 | 2.093%
21.2800000000 | 2811.0000000000 | 0.3561115000 | 864.9231 | 2.095%
21.3000000000 | 2815.1670000000 | 0.3564358000 | 866.2052 | 2.097%
21.3200000000 | 2819.6670000000 | 0.3568020000 | 867.5898 | 2.099%
21.3400000000 | 2824.8330000000 | 0.3571262000 | 869.1794 | 2.101%
21.3600000000 | 2828.5000000000 | 0.3574505000 | 870.3077 | 2.103%
21.3800000000 | 2831.1670000000 | 0.3577747000 | 871.1283 | 2.105%
21.4000000000 | 2833.5000000000 | 0.3580990000 | 871.8462 | 2.106%
21.4200000000 | 2837.1670000000 | 0.3584232000 | 872.9745 | 2.108%
21.4400000000 | 2840.0000000000 | 0.3587894000 | 873.8462 | 2.111%
21.4600000000 | 2843.3330000000 | 0.3591137000 | 874.8717 | 2.112%
21.4800000000 | 2847.0000000000 | 0.3594379000 | 876 | 2.114%
21.5000000000 | 2850.1670000000 | 0.3597622000 | 876.9745 | 2.116%
21.5200000000 | 2853.1670000000 | 0.3601265000 | 877.8975 | 2.118%
21.5400000000 | 2857.1670000000 | 0.3604507000 | 879.1283 | 2.12%
21.5600000000 | 2860.6670000000 | 0.3607750000 | 880.2052 | 2.122%
21.5800000000 | 2864.1670000000 | 0.3610992000 | 881.2822 | 2.124%
21.6000000000 | 2867.3330000000 | 0.3614655000 | 882.2563 | 2.126%
21.6200000000 | 2870.1670000000 | 0.3617897000 | 883.1283 | 2.128%
21.6400000000 | 2873.3330000000 | 0.3621140000 | 884.1025 | 2.13%
21.6600000000 | 2877.6670000000 | 0.3624382000 | 885.436 | 2.132%
21.6800000000 | 2882.3330000000 | 0.3627625000 | 886.8717 | 2.134%
21.7000000000 | 2886.5000000000 | 0.3631287000 | 888.1538 | 2.136%
21.7200000000 | 2889.8330000000 | 0.3634529000 | 889.1794 | 2.138%
21.7400000000 | 2893.0000000000 | 0.3637772000 | 890.1538 | 2.14%
21.7600000000 | 2896.0000000000 | 0.3641014000 | 891.0769 | 2.142%
21.7800000000 | 2899.3330000000 | 0.3644257000 | 892.1025 | 2.144%
21.8000000000 | 2903.0000000000 | 0.3647499000 | 893.2308 | 2.146%
21.8200000000 | 2906.5000000000 | 0.3651142000 | 894.3077 | 2.148%
21.8400000000 | 2909.0000000000 | 0.3654404000 | 895.0769 | 2.15%
21.8600000000 | 2912.3330000000 | 0.3657646000 | 896.1025 | 2.152%
21.8800000000 | 2915.8330000000 | 0.3661289000 | 897.1794 | 2.154%
21.9000000000 | 2919.1670000000 | 0.3664532000 | 898.2052 | 2.156%
21.9200000000 | 2921.8330000000 | 0.3667774000 | 899.0255 | 2.158%
21.9400000000 | 2925.1670000000 | 0.3671436000 | 900.0514 | 2.16%
21.9600000000 | 2927.8330000000 | 0.3674679000 | 900.8717 | 2.162%
21.9800000000 | 2930.6670000000 | 0.3677921000 | 901.7437 | 2.163%
22.0000000000 | 2934.0000000000 | 0.3681164000 | 902.7692 | 2.165%
22.0200000000 | 2938.3330000000 | 0.3684406000 | 904.1025 | 2.167%
22.0400000000 | 2941.3330000000 | 0.3687649000 | 905.0255 | 2.169%
22.0600000000 | 2944.8330000000 | 0.3690891000 | 906.1025 | 2.171%
22.0800000000 | 2948.1670000000 | 0.3694134000 | 907.1283 | 2.173%
22.1000000000 | 2951.3330000000 | 0.3697796000 | 908.1025 | 2.175%
22.1200000000 | 2954.5000000000 | 0.3701038000 | 909.0769 | 2.177%
22.1400000000 | 2960.1670000000 | 0.3704281000 | 910.8206 | 2.179%
22.1600000000 | 2966.0000000000 | 0.3707523000 | 912.6154 | 2.181%
22.1800000000 | 2970.0000000000 | 0.3711166000 | 913.8462 | 2.183%
22.2000000000 | 2971.5000000000 | 0.3714409000 | 914.3077 | 2.185%
22.2200000000 | 2971.8330000000 | 0.3717670000 | 914.4102 | 2.187%
22.2400000000 | 2975.1670000000 | 0.3720913000 | 915.436 | 2.189%
22.2600000000 | 2978.6670000000 | 0.3724556000 | 916.5129 | 2.191%
22.2800000000 | 2981.8330000000 | 0.3727798000 | 917.4871 | 2.193%
22.3000000000 | 2985.0000000000 | 0.3731041000 | 918.4615 | 2.195%
22.3200000000 | 2989.6670000000 | 0.3734283000 | 919.8975 | 2.197%
22.3400000000 | 2996.5000000000 | 0.3737526000 | 922 | 2.199%
22.3600000000 | 2999.6670000000 | 0.3740768000 | 922.9745 | 2.2%
22.3800000000 | 3000.8330000000 | 0.3744431000 | 923.3332 | 2.203%
22.4000000000 | 3002.0000000000 | 0.3747673000 | 923.6923 | 2.205%
22.4200000000 | 3005.3330000000 | 0.3750916000 | 924.7178 | 2.206%
22.4400000000 | 3008.8330000000 | 0.3754158000 | 925.7948 | 2.208%
22.4600000000 | 3011.6670000000 | 0.3757401000 | 926.6668 | 2.21%
22.4800000000 | 3014.8330000000 | 0.3760643000 | 927.6409 | 2.212%
22.5000000000 | 3018.6670000000 | 0.3764305000 | 928.8206 | 2.214%
22.5200000000 | 3023.1670000000 | 0.3767548000 | 930.2052 | 2.216%
22.5400000000 | 3028.3330000000 | 0.3770790000 | 931.7948 | 2.218%
22.5600000000 | 3031.5000000000 | 0.3774033000 | 932.7692 | 2.22%
22.5800000000 | 3033.3330000000 | 0.3777676000 | 933.3332 | 2.222%
22.6000000000 | 3035.1670000000 | 0.3780918000 | 933.8975 | 2.224%
22.6200000000 | 3038.1670000000 | 0.3784180000 | 934.8206 | 2.226%
22.6400000000 | 3043.6670000000 | 0.3787422000 | 936.5129 | 2.228%
22.6600000000 | 3047.8330000000 | 0.3790665000 | 937.7948 | 2.23%
22.6800000000 | 3050.8330000000 | 0.3794308000 | 938.7178 | 2.232%
22.7000000000 | 3053.3330000000 | 0.3797550000 | 939.4871 | 2.234%
22.7200000000 | 3056.8330000000 | 0.3800793000 | 940.564 | 2.236%
22.7400000000 | 3062.5000000000 | 0.3804035000 | 942.3077 | 2.238%
22.7600000000 | 3066.3330000000 | 0.3807297000 | 943.4871 | 2.24%
22.7800000000 | 3068.0000000000 | 0.3810539000 | 944 | 2.241%
22.8000000000 | 3069.0000000000 | 0.3814182000 | 944.3077 | 2.244%
22.8200000000 | 3071.3330000000 | 0.3817425000 | 945.0255 | 2.246%
22.8400000000 | 3075.8330000000 | 0.3820667000 | 946.4102 | 2.247%
22.8600000000 | 3079.3330000000 | 0.3823910000 | 947.4871 | 2.249%
22.8800000000 | 3081.8330000000 | 0.3827572000 | 948.2563 | 2.252%
22.9000000000 | 3084.6670000000 | 0.3830814000 | 949.1283 | 2.253%
22.9200000000 | 3088.5000000000 | 0.3834057000 | 950.3077 | 2.255%
22.9400000000 | 3092.0000000000 | 0.3837299000 | 951.3846 | 2.257%
22.9600000000 | 3094.3330000000 | 0.3840942000 | 952.1025 | 2.259%
22.9800000000 | 3097.0000000000 | 0.3844185000 | 952.9231 | 2.261%
23.0000000000 | 3100.8330000000 | 0.3847427000 | 954.1025 | 2.263%
23.0200000000 | 3105.3330000000 | 0.3850689000 | 955.4871 | 2.265%
23.0400000000 | 3110.0000000000 | 0.3853931000 | 956.9231 | 2.267%
23.0600000000 | 3113.1670000000 | 0.3857174000 | 957.8975 | 2.269%
23.0800000000 | 3116.0000000000 | 0.3860817000 | 958.7692 | 2.271%
23.1000000000 | 3118.8330000000 | 0.3864059000 | 959.6409 | 2.273%
23.1200000000 | 3122.1670000000 | 0.3867302000 | 960.6668 | 2.275%
23.1400000000 | 3125.3330000000 | 0.3870544000 | 961.6409 | 2.277%
23.1600000000 | 3128.0000000000 | 0.3874207000 | 962.4615 | 2.279%
23.1800000000 | 3130.5000000000 | 0.3877449000 | 963.2308 | 2.281%
23.2000000000 | 3133.8330000000 | 0.3880692000 | 964.2563 | 2.283%
23.2200000000 | 3137.6670000000 | 0.3884335000 | 965.436 | 2.285%
23.2400000000 | 3140.1670000000 | 0.3887577000 | 966.2052 | 2.287%
23.2600000000 | 3142.0000000000 | 0.3890839000 | 966.7692 | 2.289%
23.2800000000 | 3144.5000000000 | 0.3894081000 | 967.5385 | 2.291%
23.3000000000 | 3147.5000000000 | 0.3897724000 | 968.4615 | 2.293%
23.3200000000 | 3151.0000000000 | 0.3900967000 | 969.5385 | 2.295%
23.3400000000 | 3154.8330000000 | 0.3904209000 | 970.7178 | 2.297%
23.3600000000 | 3158.0000000000 | 0.3907452000 | 971.6923 | 2.299%
23.3800000000 | 3161.5000000000 | 0.3910694000 | 972.7692 | 2.3%
23.4000000000 | 3165.3330000000 | 0.3914356000 | 973.9486 | 2.303%
23.4200000000 | 3169.0000000000 | 0.3917599000 | 975.0769 | 2.304%
23.4400000000 | 3172.3330000000 | 0.3920841000 | 976.1025 | 2.306%
23.4600000000 | 3175.5000000000 | 0.3924084000 | 977.0769 | 2.308%
23.4800000000 | 3178.3330000000 | 0.3927326000 | 977.9486 | 2.31%
23.5000000000 | 3182.0000000000 | 0.3930988000 | 979.0769 | 2.312%
23.5200000000 | 3186.5000000000 | 0.3934231000 | 980.4615 | 2.314%
23.5400000000 | 3190.6670000000 | 0.3937874000 | 981.7437 | 2.316%
23.5600000000 | 3193.1670000000 | 0.3941116000 | 982.5129 | 2.318%
23.5800000000 | 3195.0000000000 | 0.3944359000 | 983.0769 | 2.32%
23.6000000000 | 3197.0000000000 | 0.3947601000 | 983.6923 | 2.322%
23.6200000000 | 3199.3330000000 | 0.3951263000 | 984.4102 | 2.324%
23.6400000000 | 3201.0000000000 | 0.3954506000 | 984.9231 | 2.326%
23.6600000000 | 3203.8330000000 | 0.3957748000 | 985.7948 | 2.328%
23.6800000000 | 3208.1670000000 | 0.3960991000 | 987.1283 | 2.33%
23.7000000000 | 3212.8330000000 | 0.3964233000 | 988.564 | 2.332%
23.7200000000 | 3216.3330000000 | 0.3967876000 | 989.6409 | 2.334%
23.7400000000 | 3217.3330000000 | 0.3971138000 | 989.9486 | 2.336%
23.7600000000 | 3219.1670000000 | 0.3974380000 | 990.5129 | 2.338%
23.7800000000 | 3221.6670000000 | 0.3977623000 | 991.2822 | 2.34%
23.8000000000 | 3225.0000000000 | 0.3980865000 | 992.3077 | 2.342%
23.8200000000 | 3228.8330000000 | 0.3984509000 | 993.4871 | 2.344%
23.8400000000 | 3232.6670000000 | 0.3987751000 | 994.6668 | 2.346%
23.8600000000 | 3234.3330000000 | 0.3990993000 | 995.1794 | 2.348%
23.8800000000 | 3237.1670000000 | 0.3994656000 | 996.0514 | 2.35%
23.9000000000 | 3240.0000000000 | 0.3997898000 | 996.9231 | 2.352%
23.9200000000 | 3242.6670000000 | 0.4001141000 | 997.7437 | 2.354%
23.9400000000 | 3245.1670000000 | 0.4004383000 | 998.5129 | 2.356%
23.9600000000 | 3250.6670000000 | 0.4008026000 | 1000.205 | 2.358%
23.9800000000 | 3255.5000000000 | 0.4011288000 | 1001.692 | 2.36%
24.0000000000 | 3258.8330000000 | 0.4014530000 | 1002.718 | 2.361%
24.0200000000 | 3260.6670000000 | 0.4017773000 | 1003.282 | 2.363%
24.0400000000 | 3262.8330000000 | 0.4021015000 | 1003.949 | 2.365%
24.0600000000 | 3265.8330000000 | 0.4024258000 | 1004.872 | 2.367%
24.0800000000 | 3268.5000000000 | 0.4027901000 | 1005.692 | 2.369%
24.1000000000 | 3271.0000000000 | 0.4031143000 | 1006.462 | 2.371%
24.1200000000 | 3273.1670000000 | 0.4034386000 | 1007.128 | 2.373%
24.1400000000 | 3274.6670000000 | 0.4037647000 | 1007.59 | 2.375%
24.1600000000 | 3276.5000000000 | 0.4040890000 | 1008.154 | 2.377%
24.1800000000 | 3280.3330000000 | 0.4044533000 | 1009.333 | 2.379%
24.2000000000 | 3284.6670000000 | 0.4047775000 | 1010.667 | 2.381%
24.2200000000 | 3287.8330000000 | 0.4051018000 | 1011.641 | 2.383%
24.2400000000 | 3289.0000000000 | 0.4054680000 | 1012 | 2.385%
24.2600000000 | 3290.6670000000 | 0.4057922000 | 1012.513 | 2.387%
24.2800000000 | 3293.0000000000 | 0.4061165000 | 1013.231 | 2.389%
24.3000000000 | 3295.6670000000 | 0.4064407000 | 1014.051 | 2.391%
24.3200000000 | 3298.5000000000 | 0.4067650000 | 1014.923 | 2.393%
24.3400000000 | 3301.5000000000 | 0.4070892000 | 1015.846 | 2.395%
24.3600000000 | 3304.3330000000 | 0.4074535000 | 1016.718 | 2.397%
24.3800000000 | 3308.3330000000 | 0.4077797000 | 1017.949 | 2.399%
24.4000000000 | 3312.1670000000 | 0.4081039000 | 1019.128 | 2.401%
24.4200000000 | 3314.5000000000 | 0.4084282000 | 1019.846 | 2.403%
24.4400000000 | 3315.8330000000 | 0.4087524000 | 1020.256 | 2.404%
24.4600000000 | 3320.1670000000 | 0.4091167000 | 1021.59 | 2.407%
24.4800000000 | 3324.3330000000 | 0.4094410000 | 1022.872 | 2.408%
24.5000000000 | 3326.3330000000 | 0.4097652000 | 1023.487 | 2.41%
24.5200000000 | 3327.0000000000 | 0.4100914000 | 1023.692 | 2.412%
24.5400000000 | 3328.8330000000 | 0.4104557000 | 1024.256 | 2.414%
24.5600000000 | 3331.5000000000 | 0.4107800000 | 1025.077 | 2.416%
24.5800000000 | 3334.0000000000 | 0.4111042000 | 1025.846 | 2.418%
24.6000000000 | 3337.1670000000 | 0.4114285000 | 1026.821 | 2.42%
24.6200000000 | 3340.6670000000 | 0.4117947000 | 1027.898 | 2.422%
24.6400000000 | 3343.1670000000 | 0.4121189000 | 1028.667 | 2.424%
24.6600000000 | 3345.8330000000 | 0.4124432000 | 1029.487 | 2.426%
24.6800000000 | 3349.1670000000 | 0.4127674000 | 1030.513 | 2.428%
24.7000000000 | 3351.8330000000 | 0.4130917000 | 1031.333 | 2.43%
24.7200000000 | 3353.6670000000 | 0.4134159000 | 1031.898 | 2.432%
24.7400000000 | 3355.0000000000 | 0.4137402000 | 1032.308 | 2.434%
24.7600000000 | 3358.1670000000 | 0.4141064000 | 1033.282 | 2.436%
24.7800000000 | 3361.8330000000 | 0.4144306000 | 1034.41 | 2.438%
24.8000000000 | 3364.6670000000 | 0.4147549000 | 1035.282 | 2.44%
24.8200000000 | 3367.3330000000 | 0.4150791000 | 1036.102 | 2.442%
24.8400000000 | 3371.0000000000 | 0.4154034000 | 1037.231 | 2.444%
24.8600000000 | 3377.5000000000 | 0.4157677000 | 1039.231 | 2.446%
24.8800000000 | 3378.5000000000 | 0.4160919000 | 1039.538 | 2.448%
24.9000000000 | 3379.3330000000 | 0.4164162000 | 1039.795 | 2.45%
24.9200000000 | 3380.1670000000 | 0.4167824000 | 1040.051 | 2.452%
24.9400000000 | 3380.5000000000 | 0.4171066000 | 1040.154 | 2.454%
24.9600000000 | 3383.3330000000 | 0.4174309000 | 1041.026 | 2.455%
24.9800000000 | 3385.5000000000 | 0.4177551000 | 1041.692 | 2.457%
25.0000000000 | 3388.3330000000 | 0.4180794000 | 1042.564 | 2.459%
25.0200000000 | 3391.6670000000 | 0.4184036000 | 1043.59 | 2.461%
25.0400000000 | 3394.6670000000 | 0.4187279000 | 1044.513 | 2.463%
25.0600000000 | 3396.8330000000 | 0.4190540000 | 1045.179 | 2.465%
25.0800000000 | 3398.8330000000 | 0.4194183000 | 1045.795 | 2.467%
25.1000000000 | 3401.0000000000 | 0.4197426000 | 1046.462 | 2.469%
25.1200000000 | 3403.5000000000 | 0.4200668000 | 1047.231 | 2.471%
25.1400000000 | 3406.5000000000 | 0.4203911000 | 1048.154 | 2.473%
25.1600000000 | 3409.6670000000 | 0.4207573000 | 1049.128 | 2.475%
25.1800000000 | 3412.5000000000 | 0.4210815000 | 1050 | 2.477%
25.2000000000 | 3414.1670000000 | 0.4214058000 | 1050.513 | 2.479%
25.2200000000 | 3416.0000000000 | 0.4217300000 | 1051.077 | 2.481%
25.2400000000 | 3418.6670000000 | 0.4220943000 | 1051.898 | 2.483%
25.2600000000 | 3421.5000000000 | 0.4224186000 | 1052.769 | 2.485%
25.2800000000 | 3422.5000000000 | 0.4227428000 | 1053.077 | 2.487%
25.3000000000 | 3424.1670000000 | 0.4230690000 | 1053.59 | 2.489%
25.3200000000 | 3427.1670000000 | 0.4233932000 | 1054.513 | 2.491%
25.3400000000 | 3431.5000000000 | 0.4237576000 | 1055.846 | 2.493%
25.3600000000 | 3436.8330000000 | 0.4240818000 | 1057.487 | 2.495%
25.3800000000 | 3439.3330000000 | 0.4244061000 | 1058.256 | 2.497%
25.4000000000 | 3440.0000000000 | 0.4247303000 | 1058.462 | 2.498%
25.4200000000 | 3441.1670000000 | 0.4250546000 | 1058.821 | 2.5%
25.4400000000 | 3443.6670000000 | 0.4253788000 | 1059.59 | 2.502%
25.4600000000 | 3445.8330000000 | 0.4257450000 | 1060.256 | 2.504%
25.4800000000 | 3446.1670000000 | 0.4260693000 | 1060.359 | 2.506%
25.5000000000 | 3447.5000000000 | 0.4263935000 | 1060.769 | 2.508%
25.5200000000 | 3450.0000000000 | 0.4267578000 | 1061.538 | 2.51%
25.5400000000 | 3452.5000000000 | 0.4270840000 | 1062.308 | 2.512%
25.5600000000 | 3453.0000000000 | 0.4274082000 | 1062.462 | 2.514%
25.5800000000 | 3453.5000000000 | 0.4277725000 | 1062.615 | 2.516%
25.6000000000 | 3455.6670000000 | 0.4280968000 | 1063.282 | 2.518%
25.6200000000 | 3459.1670000000 | 0.4284210000 | 1064.359 | 2.52%
25.6400000000 | 3462.5000000000 | 0.4287453000 | 1065.385 | 2.522%
25.6600000000 | 3464.8330000000 | 0.4290695000 | 1066.102 | 2.524%
25.6800000000 | 3467.1670000000 | 0.4294357000 | 1066.821 | 2.526%
25.7000000000 | 3469.8330000000 | 0.4297600000 | 1067.641 | 2.528%
25.7200000000 | 3472.6670000000 | 0.4300842000 | 1068.513 | 2.53%
25.7400000000 | 3475.0000000000 | 0.4304085000 | 1069.231 | 2.532%
25.7600000000 | 3476.0000000000 | 0.4307327000 | 1069.538 | 2.534%
25.7800000000 | 3477.1670000000 | 0.4310970000 | 1069.898 | 2.536%
25.8000000000 | 3479.5000000000 | 0.4314232000 | 1070.615 | 2.538%
25.8200000000 | 3482.1670000000 | 0.4317474000 | 1071.436 | 2.54%
25.8400000000 | 3484.1670000000 | 0.4321117000 | 1072.051 | 2.542%
25.8600000000 | 3485.6670000000 | 0.4324360000 | 1072.513 | 2.544%
25.8800000000 | 3486.6670000000 | 0.4327602000 | 1072.821 | 2.546%
25.9000000000 | 3487.6670000000 | 0.4331264000 | 1073.128 | 2.548%
25.9200000000 | 3489.5000000000 | 0.4334507000 | 1073.692 | 2.55%
25.9400000000 | 3491.8330000000 | 0.4337749000 | 1074.41 | 2.552%
25.9600000000 | 3494.3330000000 | 0.4340992000 | 1075.179 | 2.554%
25.9800000000 | 3495.6670000000 | 0.4344635000 | 1075.59 | 2.556%
26.0000000000 | 3499.0000000000 | 0.4347878000 | 1076.615 | 2.558%
26.0200000000 | 3502.0000000000 | 0.4351120000 | 1077.538 | 2.559%
26.0400000000 | 3503.6670000000 | 0.4354382000 | 1078.051 | 2.561%
26.0600000000 | 3504.1670000000 | 0.4357624000 | 1078.205 | 2.563%
26.0800000000 | 3505.1670000000 | 0.4360867000 | 1078.513 | 2.565%
26.1000000000 | 3507.6670000000 | 0.4364510000 | 1079.282 | 2.567%
26.1200000000 | 3511.5000000000 | 0.4367752000 | 1080.462 | 2.569%
26.1400000000 | 3515.3330000000 | 0.4370995000 | 1081.641 | 2.571%
26.1600000000 | 3517.5000000000 | 0.4374237000 | 1082.308 | 2.573%
26.1800000000 | 3518.5000000000 | 0.4377899000 | 1082.615 | 2.575%
26.2000000000 | 3519.6670000000 | 0.4381142000 | 1082.974 | 2.577%
26.2200000000 | 3521.1670000000 | 0.4384384000 | 1083.436 | 2.579%
26.2400000000 | 3522.5000000000 | 0.4388027000 | 1083.846 | 2.581%
26.2600000000 | 3523.5000000000 | 0.4391270000 | 1084.154 | 2.583%
26.2800000000 | 3524.0000000000 | 0.4394531000 | 1084.308 | 2.585%
26.3000000000 | 3527.1670000000 | 0.4397774000 | 1085.282 | 2.587%
26.3200000000 | 3531.1670000000 | 0.4401016000 | 1086.513 | 2.589%
26.3400000000 | 3534.3330000000 | 0.4404659000 | 1087.487 | 2.591%
26.3600000000 | 3534.8330000000 | 0.4407902000 | 1087.641 | 2.593%
26.3800000000 | 3535.0000000000 | 0.4411144000 | 1087.692 | 2.595%
26.4000000000 | 3537.3330000000 | 0.4414387000 | 1088.41 | 2.597%
26.4200000000 | 3539.1670000000 | 0.4417648000 | 1088.974 | 2.599%
26.4400000000 | 3540.3330000000 | 0.4420891000 | 1089.333 | 2.601%
26.4600000000 | 3541.8330000000 | 0.4424534000 | 1089.795 | 2.603%
26.4800000000 | 3544.1670000000 | 0.4427776000 | 1090.513 | 2.605%
26.5000000000 | 3545.8330000000 | 0.4431019000 | 1091.026 | 2.606%
26.5200000000 | 3546.6670000000 | 0.4434681000 | 1091.282 | 2.609%
26.5400000000 | 3547.5000000000 | 0.4437923000 | 1091.538 | 2.611%
26.5600000000 | 3549.0000000000 | 0.4441166000 | 1092 | 2.612%
26.5800000000 | 3552.3330000000 | 0.4444408000 | 1093.026 | 2.614%
26.6000000000 | 3555.5000000000 | 0.4448051000 | 1094 | 2.617%
26.6200000000 | 3557.1670000000 | 0.4451294000 | 1094.513 | 2.618%
26.6400000000 | 3558.0000000000 | 0.4454536000 | 1094.769 | 2.62%
26.6600000000 | 3558.8330000000 | 0.4457779000 | 1095.026 | 2.622%
26.6800000000 | 3563.3330000000 | 0.4461040000 | 1096.41 | 2.624%
26.7000000000 | 3565.8330000000 | 0.4464283000 | 1097.179 | 2.626%
26.7200000000 | 3566.8330000000 | 0.4467525000 | 1097.487 | 2.628%
26.7400000000 | 3567.0000000000 | 0.4471169000 | 1097.538 | 2.63%
26.7600000000 | 3567.1670000000 | 0.4474411000 | 1097.59 | 2.632%
26.7800000000 | 3568.1670000000 | 0.4477654000 | 1097.898 | 2.634%
26.8000000000 | 3569.3330000000 | 0.4480896000 | 1098.256 | 2.636%
26.8200000000 | 3571.1670000000 | 0.4484558000 | 1098.821 | 2.638%
26.8400000000 | 3572.8330000000 | 0.4487801000 | 1099.333 | 2.64%
26.8600000000 | 3574.0000000000 | 0.4491043000 | 1099.692 | 2.642%
26.8800000000 | 3575.1670000000 | 0.4494286000 | 1100.051 | 2.644%
26.9000000000 | 3577.0000000000 | 0.4497929000 | 1100.615 | 2.646%
26.9200000000 | 3577.8330000000 | 0.4501190000 | 1100.872 | 2.648%
26.9400000000 | 3578.1670000000 | 0.4504433000 | 1100.974 | 2.65%
26.9600000000 | 3579.0000000000 | 0.4507675000 | 1101.231 | 2.652%
26.9800000000 | 3581.1670000000 | 0.4510918000 | 1101.898 | 2.653%
27.0000000000 | 3584.1670000000 | 0.4514160000 | 1102.821 | 2.655%
27.0200000000 | 3586.0000000000 | 0.4517803000 | 1103.385 | 2.658%
27.0400000000 | 3587.0000000000 | 0.4521046000 | 1103.692 | 2.659%
27.0600000000 | 3588.0000000000 | 0.4524307000 | 1104 | 2.661%
27.0800000000 | 3590.6670000000 | 0.4527550000 | 1104.821 | 2.663%
27.1000000000 | 3592.5000000000 | 0.4530792000 | 1105.385 | 2.665%
27.1200000000 | 3593.6670000000 | 0.4534035000 | 1105.744 | 2.667%
27.1400000000 | 3594.5000000000 | 0.4537678000 | 1106 | 2.669%
27.1600000000 | 3595.5000000000 | 0.4540920000 | 1106.308 | 2.671%
27.1800000000 | 3597.0000000000 | 0.4544163000 | 1106.769 | 2.673%
27.2000000000 | 3598.8330000000 | 0.4547424000 | 1107.333 | 2.675%
27.2200000000 | 3599.5000000000 | 0.4551067000 | 1107.538 | 2.677%
27.2400000000 | 3599.5000000000 | 0.4554310000 | 1107.538 | 2.679%
27.2600000000 | 3599.8330000000 | 0.4557552000 | 1107.641 | 2.681%
27.2800000000 | 3601.8330000000 | 0.4560795000 | 1108.256 | 2.683%
27.3000000000 | 3603.6670000000 | 0.4564457000 | 1108.821 | 2.685%
27.3200000000 | 3604.8330000000 | 0.4567699000 | 1109.179 | 2.687%
27.3400000000 | 3605.8330000000 | 0.4570942000 | 1109.487 | 2.689%
27.3600000000 | 3607.8330000000 | 0.4574184000 | 1110.102 | 2.691%
27.3800000000 | 3611.6670000000 | 0.4577427000 | 1111.282 | 2.693%
27.4000000000 | 3613.1670000000 | 0.4580669000 | 1111.744 | 2.695%
27.4200000000 | 3614.0000000000 | 0.4583912000 | 1112 | 2.696%
27.4400000000 | 3614.3330000000 | 0.4587154000 | 1112.102 | 2.698%
27.4600000000 | 3615.0000000000 | 0.4590816000 | 1112.308 | 2.7%
27.4800000000 | 3618.0000000000 | 0.4594059000 | 1113.231 | 2.702%
27.5000000000 | 3619.5000000000 | 0.4597301000 | 1113.692 | 2.704%
27.5200000000 | 3619.8330000000 | 0.4600544000 | 1113.795 | 2.706%
27.5400000000 | 3619.6670000000 | 0.4604187000 | 1113.744 | 2.708%
27.5600000000 | 3619.3330000000 | 0.4607430000 | 1113.641 | 2.71%
27.5800000000 | 3619.0000000000 | 0.4610672000 | 1113.538 | 2.712%
27.6000000000 | 3618.5000000000 | 0.4613934000 | 1113.385 | 2.714%
27.6200000000 | 3617.6670000000 | 0.4617577000 | 1113.128 | 2.716%
27.6400000000 | 3617.1670000000 | 0.4620819000 | 1112.974 | 2.718%
27.6600000000 | 3617.6670000000 | 0.4624062000 | 1113.128 | 2.72%
27.6800000000 | 3620.1670000000 | 0.4627304000 | 1113.898 | 2.722%
27.7000000000 | 3620.1670000000 | 0.4630547000 | 1113.898 | 2.724%

## 7-1
Column1 | Column2 | Column3 | Column4 | Column5
PlayTime | LoadValue | PositionValue | 应力 | 应变
s | N | mm | Mpa | 1
0.0000000000 | 6.5000000000 | 0.0013771060 | 2 | 0.008101%
0.0200000000 | 7.8333330000 | 0.0017032620 | 2.410256 | 0.01002%
0.0400000000 | 8.5000000000 | 0.0020275120 | 2.615385 | 0.01193%
0.0600000000 | 9.3333330000 | 0.0023517610 | 2.871795 | 0.01383%
0.0800000000 | 10.5000000000 | 0.0026760100 | 3.230769 | 0.01574%
0.1000000000 | 11.5000000000 | 0.0030002590 | 3.538462 | 0.01765%
0.1200000000 | 11.8333300000 | 0.0033245090 | 3.641025 | 0.01956%
0.1400000000 | 11.8333300000 | 0.0036487580 | 3.641025 | 0.02146%
0.1600000000 | 11.1666700000 | 0.0040149690 | 3.435898 | 0.02362%
0.1800000000 | 10.6666700000 | 0.0043392180 | 3.282052 | 0.02552%
0.2000000000 | 10.8333300000 | 0.0046634670 | 3.333332 | 0.02743%
0.2200000000 | 12.1666700000 | 0.0049877170 | 3.743591 | 0.02934%
0.2400000000 | 13.1666700000 | 0.0053520200 | 4.051283 | 0.03148%
0.2600000000 | 13.6666700000 | 0.0056762700 | 4.205129 | 0.03339%
0.2800000000 | 13.8333300000 | 0.0060005190 | 4.256409 | 0.0353%
0.3000000000 | 14.1666700000 | 0.0063667300 | 4.358975 | 0.03745%
0.3200000000 | 15.1666700000 | 0.0066909790 | 4.666668 | 0.03936%
0.3400000000 | 15.3333300000 | 0.0070552830 | 4.717948 | 0.0415%
0.3600000000 | 13.5000000000 | 0.0073795320 | 4.153846 | 0.04341%
0.3800000000 | 11.8333300000 | 0.0077037810 | 3.641025 | 0.04532% | 1044.718 | 1077.282 | 1061
0.4000000000 | 11.8333300000 | 0.0080699920 | 3.641025 | 0.04747%
0.4200000000 | 12.1666700000 | 0.0083942410 | 3.743591 | 0.04938%
0.4400000000 | 12.1666700000 | 0.0087585450 | 3.743591 | 0.05152%
0.4600000000 | 12.1666700000 | 0.0090827940 | 3.743591 | 0.05343%
0.4800000000 | 12.5000000000 | 0.0094070430 | 3.846154 | 0.05534%
0.5000000000 | 13.3333300000 | 0.0097332000 | 4.102563 | 0.05725%
0.5200000000 | 14.5000000000 | 0.0100574500 | 4.461538 | 0.05916%
0.5400000000 | 14.6666700000 | 0.0104217500 | 4.512822 | 0.0613%
0.5600000000 | 13.1666700000 | 0.0107460000 | 4.051283 | 0.06321%
0.5800000000 | 12.0000000000 | 0.0110702500 | 3.692308 | 0.06512%
0.6000000000 | 12.0000000000 | 0.0113945000 | 3.692308 | 0.06703%
0.6200000000 | 12.0000000000 | 0.0117187500 | 3.692308 | 0.06893%
0.6400000000 | 12.1666700000 | 0.0120430000 | 3.743591 | 0.07084%
0.6600000000 | 12.3333300000 | 0.0124092100 | 3.794871 | 0.073%
0.6800000000 | 14.1666700000 | 0.0127334600 | 4.358975 | 0.0749%
0.7000000000 | 17.1666700000 | 0.0130577100 | 5.282052 | 0.07681%
0.7200000000 | 17.1666700000 | 0.0133819600 | 5.282052 | 0.07872%
0.7400000000 | 14.1666700000 | 0.0137462600 | 4.358975 | 0.08086%
0.7600000000 | 13.3333300000 | 0.0140724200 | 4.102563 | 0.08278%
0.7800000000 | 13.1666700000 | 0.0143966700 | 4.051283 | 0.08469%
0.8000000000 | 13.0000000000 | 0.0147609700 | 4 | 0.08683%
0.8200000000 | 13.0000000000 | 0.0150852200 | 4 | 0.08874%
0.8400000000 | 13.0000000000 | 0.0154094700 | 4 | 0.09064%
0.8600000000 | 13.8333300000 | 0.0157337200 | 4.256409 | 0.09255%
0.8800000000 | 15.5000000000 | 0.0160579700 | 4.769231 | 0.09446%
0.9000000000 | 17.1666700000 | 0.0163841200 | 5.282052 | 0.09638%
0.9200000000 | 17.1666700000 | 0.0167083700 | 5.282052 | 0.09828%
0.9400000000 | 14.6666700000 | 0.0170726800 | 4.512822 | 0.1004%
0.9600000000 | 12.6666700000 | 0.0173969300 | 3.897437 | 0.1023%
0.9800000000 | 11.3333300000 | 0.0177211800 | 3.487178 | 0.1042%
1.0000000000 | 10.6666700000 | 0.0180454300 | 3.282052 | 0.1061%
1.0200000000 | 10.6666700000 | 0.0184116400 | 3.282052 | 0.1083%
1.0400000000 | 12.1666700000 | 0.0187358900 | 3.743591 | 0.1102%
1.0600000000 | 14.8333300000 | 0.0190601300 | 4.564102 | 0.1121%
1.0800000000 | 16.3333300000 | 0.0193843800 | 5.02564 | 0.114%
1.1000000000 | 16.1666700000 | 0.0197486900 | 4.97436 | 0.1162%
1.1200000000 | 15.3333300000 | 0.0200729400 | 4.717948 | 0.1181%
1.1400000000 | 15.3333300000 | 0.0203990900 | 4.717948 | 0.12%
1.1600000000 | 15.5000000000 | 0.0207233400 | 4.769231 | 0.1219%
1.1800000000 | 16.3333300000 | 0.0210876500 | 5.02564 | 0.124%
1.2000000000 | 17.1666700000 | 0.0214119000 | 5.282052 | 0.126%
1.2200000000 | 17.3333300000 | 0.0217361500 | 5.333332 | 0.1279%
1.2400000000 | 17.8333300000 | 0.0220603900 | 5.487178 | 0.1298%
1.2600000000 | 17.5000000000 | 0.0223846400 | 5.384615 | 0.1317%
1.2800000000 | 17.3333300000 | 0.0227088900 | 5.333332 | 0.1336%
1.3000000000 | 17.0000000000 | 0.0230350500 | 5.230769 | 0.1355%
1.3200000000 | 16.0000000000 | 0.0233993500 | 4.923077 | 0.1376%
1.3400000000 | 16.0000000000 | 0.0237236000 | 4.923077 | 0.1396%
1.3600000000 | 16.0000000000 | 0.0240478500 | 4.923077 | 0.1415%
1.3800000000 | 16.1666700000 | 0.0243721000 | 4.97436 | 0.1434%
1.4000000000 | 16.3333300000 | 0.0247383100 | 5.02564 | 0.1455%
1.4200000000 | 16.3333300000 | 0.0250625600 | 5.02564 | 0.1474%
1.4400000000 | 16.0000000000 | 0.0253868100 | 4.923077 | 0.1493%
1.4600000000 | 15.1666700000 | 0.0257110600 | 4.666668 | 0.1512%
1.4800000000 | 14.5000000000 | 0.0260753600 | 4.461538 | 0.1534%
1.5000000000 | 14.3333300000 | 0.0263996100 | 4.410255 | 0.1553%
1.5200000000 | 14.5000000000 | 0.0267238600 | 4.461538 | 0.1572%
1.5400000000 | 17.1666700000 | 0.0270500200 | 5.282052 | 0.1591%
1.5600000000 | 17.6666700000 | 0.0273742700 | 5.435898 | 0.161%
1.5800000000 | 17.6666700000 | 0.0276985200 | 5.435898 | 0.1629%
1.6000000000 | 17.5000000000 | 0.0280227700 | 5.384615 | 0.1648%
1.6200000000 | 17.6666700000 | 0.0283470200 | 5.435898 | 0.1667%
1.6400000000 | 18.6666700000 | 0.0287113200 | 5.743591 | 0.1689%
1.6600000000 | 18.8333300000 | 0.0290355700 | 5.794871 | 0.1708%
1.6800000000 | 18.6666700000 | 0.0293617200 | 5.743591 | 0.1727%
1.7000000000 | 18.0000000000 | 0.0296859700 | 5.538462 | 0.1746%
1.7200000000 | 17.3333300000 | 0.0300502800 | 5.333332 | 0.1768%
1.7400000000 | 16.1666700000 | 0.0303745300 | 4.97436 | 0.1787%
1.7600000000 | 16.0000000000 | 0.0306987800 | 4.923077 | 0.1806%
1.7800000000 | 16.1666700000 | 0.0310230300 | 4.97436 | 0.1825%
1.8000000000 | 16.8333300000 | 0.0313892400 | 5.179486 | 0.1846%
1.8200000000 | 18.1666700000 | 0.0317134900 | 5.589745 | 0.1865%
1.8400000000 | 19.1666700000 | 0.0320377300 | 5.897437 | 0.1885%
1.8600000000 | 20.5000000000 | 0.0323619800 | 6.307692 | 0.1904%
1.8800000000 | 20.8333300000 | 0.0326862300 | 6.410255 | 0.1923%
1.9000000000 | 20.8333300000 | 0.0330104800 | 6.410255 | 0.1942%
1.9200000000 | 21.0000000000 | 0.0333766900 | 6.461538 | 0.1963%
1.9400000000 | 21.8333300000 | 0.0337009400 | 6.717948 | 0.1982%
1.9600000000 | 22.0000000000 | 0.0340251900 | 6.769231 | 0.2001%
1.9800000000 | 20.5000000000 | 0.0343494400 | 6.307692 | 0.2021%
2.0000000000 | 19.1666700000 | 0.0346736900 | 5.897437 | 0.204%
2.0200000000 | 19.8333300000 | 0.0350379900 | 6.102563 | 0.2061%
2.0400000000 | 23.3333300000 | 0.0353622400 | 7.179486 | 0.208%
2.0600000000 | 23.6666700000 | 0.0356864900 | 7.282052 | 0.2099%
2.0800000000 | 23.5000000000 | 0.0360527000 | 7.230769 | 0.2121%
2.1000000000 | 23.1666700000 | 0.0363769500 | 7.128206 | 0.214%
2.1200000000 | 22.6666700000 | 0.0367012000 | 6.97436 | 0.2159%
2.1400000000 | 22.6666700000 | 0.0370254500 | 6.97436 | 0.2178%
2.1600000000 | 22.3333300000 | 0.0373916600 | 6.871794 | 0.22%
2.1800000000 | 21.3333300000 | 0.0377159100 | 6.564102 | 0.2219%
2.2000000000 | 20.3333300000 | 0.0380401600 | 6.256409 | 0.2238%
2.2200000000 | 19.0000000000 | 0.0383644100 | 5.846154 | 0.2257%
2.2400000000 | 16.5000000000 | 0.0386886600 | 5.076923 | 0.2276%
2.2600000000 | 16.3333300000 | 0.0390129100 | 5.02564 | 0.2295%
2.2800000000 | 16.3333300000 | 0.0393772100 | 5.02564 | 0.2316%
2.3000000000 | 16.6666700000 | 0.0397014600 | 5.128206 | 0.2335%
2.3200000000 | 17.3333300000 | 0.0400276200 | 5.333332 | 0.2355%
2.3400000000 | 17.3333300000 | 0.0403518700 | 5.333332 | 0.2374%
2.3600000000 | 19.3333300000 | 0.0407161700 | 5.948717 | 0.2395%
2.3800000000 | 21.1666700000 | 0.0410404200 | 6.512822 | 0.2414%
2.4000000000 | 23.3333300000 | 0.0413646700 | 7.179486 | 0.2433%
2.4200000000 | 25.5000000000 | 0.0417308800 | 7.846154 | 0.2455%
2.4400000000 | 25.5000000000 | 0.0420551300 | 7.846154 | 0.2474%
2.4600000000 | 24.3333300000 | 0.0423793800 | 7.487178 | 0.2493%
2.4800000000 | 23.8333300000 | 0.0427436800 | 7.333332 | 0.2514%
2.5000000000 | 25.1666700000 | 0.0430679300 | 7.743591 | 0.2533%
2.5200000000 | 27.5000000000 | 0.0433921800 | 8.461538 | 0.2552%
2.5400000000 | 28.6666700000 | 0.0437164300 | 8.820514 | 0.2572%
2.5600000000 | 28.6666700000 | 0.0440425900 | 8.820514 | 0.2591%
2.5800000000 | 28.3333300000 | 0.0443668400 | 8.717948 | 0.261%
2.6000000000 | 27.6666700000 | 0.0447311400 | 8.512822 | 0.2631%
2.6200000000 | 26.8333300000 | 0.0450553900 | 8.256409 | 0.265%
2.6400000000 | 25.6666700000 | 0.0453796400 | 7.897437 | 0.2669%
2.6600000000 | 25.6666700000 | 0.0457038900 | 7.897437 | 0.2688%
2.6800000000 | 26.5000000000 | 0.0460701000 | 8.153846 | 0.271%
2.7000000000 | 27.8333300000 | 0.0463943500 | 8.564102 | 0.2729%
2.7200000000 | 29.0000000000 | 0.0467186000 | 8.923077 | 0.2748%
2.7400000000 | 29.0000000000 | 0.0470829000 | 8.923077 | 0.277%
2.7600000000 | 28.3333300000 | 0.0474071500 | 8.717948 | 0.2789%
2.7800000000 | 27.8333300000 | 0.0477314000 | 8.564102 | 0.2808%
2.8000000000 | 27.6666700000 | 0.0480575600 | 8.512822 | 0.2827%
2.8200000000 | 27.8333300000 | 0.0484218600 | 8.564102 | 0.2848%
2.8400000000 | 27.8333300000 | 0.0487461100 | 8.564102 | 0.2867%
2.8600000000 | 28.3333300000 | 0.0490703600 | 8.717948 | 0.2886%
2.8800000000 | 28.5000000000 | 0.0493946100 | 8.769231 | 0.2906%
2.9000000000 | 29.5000000000 | 0.0497188600 | 9.076923 | 0.2925%
2.9200000000 | 31.3333300000 | 0.0500431100 | 9.641025 | 0.2944%
2.9400000000 | 32.1666700000 | 0.0504093200 | 9.897437 | 0.2965%
2.9600000000 | 32.6666700000 | 0.0507335700 | 10.05128 | 0.2984%
2.9800000000 | 32.8333300000 | 0.0510578200 | 10.10256 | 0.3003%
3.0000000000 | 32.6666700000 | 0.0513820600 | 10.05128 | 0.3022%
3.0200000000 | 32.5000000000 | 0.0517463700 | 10 | 0.3044%
3.0400000000 | 32.5000000000 | 0.0520725300 | 10 | 0.3063%
3.0600000000 | 33.5000000000 | 0.0523967700 | 10.30769 | 0.3082%
3.0800000000 | 33.8333300000 | 0.0527210200 | 10.41026 | 0.3101%
3.1000000000 | 33.6666700000 | 0.0530853300 | 10.35898 | 0.3123%
3.1200000000 | 33.3333300000 | 0.0534095800 | 10.25641 | 0.3142%
3.1400000000 | 33.3333300000 | 0.0537338300 | 10.25641 | 0.3161%
3.1600000000 | 34.6666700000 | 0.0540580700 | 10.66667 | 0.318%
3.1800000000 | 37.1666700000 | 0.0544242900 | 11.4359 | 0.3201%
3.2000000000 | 38.5000000000 | 0.0547485400 | 11.84615 | 0.3221%
3.2200000000 | 38.5000000000 | 0.0550727800 | 11.84615 | 0.324%
3.2400000000 | 38.5000000000 | 0.0553970300 | 11.84615 | 0.3259%
3.2600000000 | 38.5000000000 | 0.0557212800 | 11.84615 | 0.3278%
3.2800000000 | 39.5000000000 | 0.0560455300 | 12.15385 | 0.3297%
3.3000000000 | 40.1666700000 | 0.0563697800 | 12.35898 | 0.3316%
3.3200000000 | 40.3333300000 | 0.0567359900 | 12.41026 | 0.3337%
3.3400000000 | 40.6666700000 | 0.0570602400 | 12.51282 | 0.3356%
3.3600000000 | 41.3333300000 | 0.0573844900 | 12.71795 | 0.3376%
3.3800000000 | 42.0000000000 | 0.0577087400 | 12.92308 | 0.3395%
3.4000000000 | 42.8333300000 | 0.0580730400 | 13.17949 | 0.3416%
3.4200000000 | 43.5000000000 | 0.0583972900 | 13.38462 | 0.3435%
3.4400000000 | 43.5000000000 | 0.0587234500 | 13.38462 | 0.3454%
3.4600000000 | 43.1666700000 | 0.0590877500 | 13.28205 | 0.3476%
3.4800000000 | 43.1666700000 | 0.0594120000 | 13.28205 | 0.3495%
3.5000000000 | 43.8333300000 | 0.0597362500 | 13.48718 | 0.3514%
3.5200000000 | 44.8333300000 | 0.0600605000 | 13.79487 | 0.3533%
3.5400000000 | 45.6666700000 | 0.0603847500 | 14.05128 | 0.3552%
3.5600000000 | 48.6666700000 | 0.0607090000 | 14.97436 | 0.3571%
3.5800000000 | 49.0000000000 | 0.0610351600 | 15.07692 | 0.359%
3.6000000000 | 48.8333300000 | 0.0613994600 | 15.02564 | 0.3612%
3.6200000000 | 48.5000000000 | 0.0617237100 | 14.92308 | 0.3631%
3.6400000000 | 48.0000000000 | 0.0620479600 | 14.76923 | 0.365%
3.6600000000 | 48.0000000000 | 0.0623722100 | 14.76923 | 0.3669%
3.6800000000 | 48.0000000000 | 0.0627384200 | 14.76923 | 0.369%
3.7000000000 | 49.1666700000 | 0.0630626700 | 15.12821 | 0.371%
3.7200000000 | 51.1666700000 | 0.0633869200 | 15.74359 | 0.3729%
3.7400000000 | 53.6666700000 | 0.0637111700 | 16.51282 | 0.3748%
3.7600000000 | 54.1666700000 | 0.0640754700 | 16.66667 | 0.3769%
3.7800000000 | 54.1666700000 | 0.0643997200 | 16.66667 | 0.3788%
3.8000000000 | 54.1666700000 | 0.0647239700 | 16.66667 | 0.3807%
3.8200000000 | 54.5000000000 | 0.0650501300 | 16.76923 | 0.3826%
3.8400000000 | 55.6666700000 | 0.0653743700 | 17.12821 | 0.3846%
3.8600000000 | 56.5000000000 | 0.0657386800 | 17.38462 | 0.3867%
3.8800000000 | 56.8333300000 | 0.0660629300 | 17.48718 | 0.3886%
3.9000000000 | 57.6666700000 | 0.0663871800 | 17.74359 | 0.3905%
3.9200000000 | 59.0000000000 | 0.0667114300 | 18.15385 | 0.3924%
3.9400000000 | 60.6666700000 | 0.0670356800 | 18.66667 | 0.3943%
3.9600000000 | 60.6666700000 | 0.0673599200 | 18.66667 | 0.3962%
3.9800000000 | 59.8333300000 | 0.0676860800 | 18.41026 | 0.3982%
4.0000000000 | 59.5000000000 | 0.0680503800 | 18.30769 | 0.4003%
4.0200000000 | 61.1666700000 | 0.0683746300 | 18.82051 | 0.4022%
4.0400000000 | 64.6666600000 | 0.0686988800 | 19.89743 | 0.4041%
4.0600000000 | 64.6666600000 | 0.0690631900 | 19.89743 | 0.4063%
4.0800000000 | 64.5000000000 | 0.0693893400 | 19.84615 | 0.4082%
4.1000000000 | 63.5000000000 | 0.0697135900 | 19.53846 | 0.4101%
4.1200000000 | 62.6666700000 | 0.0700378400 | 19.28205 | 0.412%
4.1400000000 | 62.8333300000 | 0.0704021500 | 19.33333 | 0.4141%
4.1600000000 | 63.3333300000 | 0.0707263900 | 19.48718 | 0.416%
4.1800000000 | 64.5000000000 | 0.0710506400 | 19.84615 | 0.4179%
4.2000000000 | 66.5000000000 | 0.0713748900 | 20.46154 | 0.4199%
4.2200000000 | 68.6666600000 | 0.0717010500 | 21.1282 | 0.4218%
4.2400000000 | 70.6666600000 | 0.0720253000 | 21.74359 | 0.4237%
4.2600000000 | 72.0000000000 | 0.0723495500 | 22.15385 | 0.4256%
4.2800000000 | 72.1666600000 | 0.0726738000 | 22.20513 | 0.4275%
4.3000000000 | 72.3333400000 | 0.0730381000 | 22.25641 | 0.4296%
4.3200000000 | 72.8333400000 | 0.0733623500 | 22.41026 | 0.4315%
4.3400000000 | 73.8333400000 | 0.0736866000 | 22.71795 | 0.4335%
4.3600000000 | 74.1666600000 | 0.0740127600 | 22.82051 | 0.4354%
4.3800000000 | 74.1666600000 | 0.0743770600 | 22.82051 | 0.4375%
4.4000000000 | 74.1666600000 | 0.0747013100 | 22.82051 | 0.4394%
4.4200000000 | 74.8333400000 | 0.0750255600 | 23.02564 | 0.4413%
4.4400000000 | 76.0000000000 | 0.0753898600 | 23.38462 | 0.4435%
4.4600000000 | 76.6666600000 | 0.0757160200 | 23.58974 | 0.4454%
4.4800000000 | 77.3333400000 | 0.0760402700 | 23.79487 | 0.4473%
4.5000000000 | 78.6666600000 | 0.0763645200 | 24.20513 | 0.4492%
4.5200000000 | 80.8333400000 | 0.0766887700 | 24.8718 | 0.4511%
4.5400000000 | 83.0000000000 | 0.0770530700 | 25.53846 | 0.4533%
4.5600000000 | 83.0000000000 | 0.0773773200 | 25.53846 | 0.4552%
4.5800000000 | 83.0000000000 | 0.0777015700 | 25.53846 | 0.4571%
4.6000000000 | 83.5000000000 | 0.0780258200 | 25.69231 | 0.459%
4.6200000000 | 84.6666600000 | 0.0783519700 | 26.05128 | 0.4609%
4.6400000000 | 86.0000000000 | 0.0786762200 | 26.46154 | 0.4628%
4.6600000000 | 86.8333400000 | 0.0790405300 | 26.71795 | 0.4649%
4.6800000000 | 87.3333400000 | 0.0793647800 | 26.8718 | 0.4669%
4.7000000000 | 89.6666600000 | 0.0796890300 | 27.58974 | 0.4688%
4.7200000000 | 91.3333400000 | 0.0800552400 | 28.10257 | 0.4709%
4.7400000000 | 91.3333400000 | 0.0803794900 | 28.10257 | 0.4728%
4.7600000000 | 91.3333400000 | 0.0807037400 | 28.10257 | 0.4747%
4.7800000000 | 91.6666600000 | 0.0810680400 | 28.20513 | 0.4769%
4.8000000000 | 92.8333400000 | 0.0813922900 | 28.5641 | 0.4788%
4.8200000000 | 93.6666600000 | 0.0817165400 | 28.82051 | 0.4807%
4.8400000000 | 94.5000000000 | 0.0820407900 | 29.07692 | 0.4826%
4.8600000000 | 96.3333400000 | 0.0824070000 | 29.64103 | 0.4847%
4.8800000000 | 97.3333400000 | 0.0827312500 | 29.94872 | 0.4867%
4.9000000000 | 97.6666600000 | 0.0830555000 | 30.05128 | 0.4886%
4.9200000000 | 97.8333400000 | 0.0833797500 | 30.10257 | 0.4905%
4.9400000000 | 98.1666600000 | 0.0837039900 | 30.20513 | 0.4924%
4.9600000000 | 98.8333400000 | 0.0840282400 | 30.41026 | 0.4943%
4.9800000000 | 100.3333000000 | 0.0843944500 | 30.87178 | 0.4964%
5.0000000000 | 101.8333000000 | 0.0847187000 | 31.33332 | 0.4983%
5.0200000000 | 103.1667000000 | 0.0850429500 | 31.7436 | 0.5003%
5.0400000000 | 104.5000000000 | 0.0854072600 | 32.15385 | 0.5024%
5.0600000000 | 106.6667000000 | 0.0857315100 | 32.82052 | 0.5043%
5.0800000000 | 109.8333000000 | 0.0860557600 | 33.79486 | 0.5062%
5.1000000000 | 110.6667000000 | 0.0864219700 | 34.05129 | 0.5084%
5.1200000000 | 111.0000000000 | 0.0867462200 | 34.15385 | 0.5103%
5.1400000000 | 111.5000000000 | 0.0870704700 | 34.30769 | 0.5122%
5.1600000000 | 111.8333000000 | 0.0873947100 | 34.41025 | 0.5141%
5.1800000000 | 114.1667000000 | 0.0877189600 | 35.12822 | 0.516%
5.2000000000 | 115.5000000000 | 0.0880851700 | 35.53846 | 0.5181%
5.2200000000 | 116.1667000000 | 0.0884094200 | 35.7436 | 0.5201%
5.2400000000 | 116.6667000000 | 0.0887336700 | 35.89745 | 0.522%
5.2600000000 | 117.6667000000 | 0.0890579200 | 36.20514 | 0.5239%
5.2800000000 | 118.3333000000 | 0.0893821700 | 36.41025 | 0.5258%
5.3000000000 | 118.6667000000 | 0.0897064200 | 36.51283 | 0.5277%
5.3200000000 | 119.1667000000 | 0.0900707200 | 36.66668 | 0.5298%
5.3400000000 | 120.3333000000 | 0.0903968800 | 37.02563 | 0.5317%
5.3600000000 | 121.5000000000 | 0.0907211300 | 37.38462 | 0.5337%
5.3800000000 | 125.3333000000 | 0.0910854300 | 38.56409 | 0.5358%
5.4000000000 | 126.0000000000 | 0.0914096800 | 38.76923 | 0.5377%
5.4200000000 | 126.0000000000 | 0.0917339300 | 38.76923 | 0.5396%
5.4400000000 | 125.8333000000 | 0.0920581800 | 38.71794 | 0.5415%
5.4600000000 | 126.0000000000 | 0.0924243900 | 38.76923 | 0.5437%
5.4800000000 | 127.5000000000 | 0.0927486400 | 39.23077 | 0.5456%
5.5000000000 | 128.1667000000 | 0.0930728900 | 39.43591 | 0.5475%
5.5200000000 | 128.8333000000 | 0.0933971400 | 39.64102 | 0.5494%
5.5400000000 | 130.3333000000 | 0.0937213900 | 40.10255 | 0.5513%
5.5600000000 | 133.0000000000 | 0.0940456400 | 40.92308 | 0.5532%
5.5800000000 | 135.1667000000 | 0.0944118500 | 41.58975 | 0.5554%
5.6000000000 | 135.5000000000 | 0.0947361000 | 41.69231 | 0.5573%
5.6200000000 | 135.3333000000 | 0.0950603500 | 41.64102 | 0.5592%
5.6400000000 | 135.1667000000 | 0.0953846000 | 41.58975 | 0.5611%
5.6600000000 | 135.5000000000 | 0.0957088500 | 41.69231 | 0.563%
5.6800000000 | 138.1667000000 | 0.0960731500 | 42.51283 | 0.5651%
5.7000000000 | 138.5000000000 | 0.0963974000 | 42.61538 | 0.567%
5.7200000000 | 139.1667000000 | 0.0967216500 | 42.82052 | 0.569%
5.7400000000 | 139.8333000000 | 0.0970878600 | 43.02563 | 0.5711%
5.7600000000 | 140.0000000000 | 0.0974121100 | 43.07692 | 0.573%
5.7800000000 | 142.3333000000 | 0.0977363600 | 43.79486 | 0.5749%
5.8000000000 | 143.1667000000 | 0.0980606100 | 44.05129 | 0.5768%
5.8200000000 | 144.3333000000 | 0.0983848600 | 44.41025 | 0.5787%
5.8400000000 | 146.5000000000 | 0.0987510700 | 45.07692 | 0.5809%
5.8600000000 | 149.3333000000 | 0.0990753200 | 45.94871 | 0.5828%
5.8800000000 | 150.1667000000 | 0.0993995700 | 46.20514 | 0.5847%
5.9000000000 | 150.3333000000 | 0.0997238200 | 46.2564 | 0.5866%
5.9200000000 | 151.1667000000 | 0.1000481000 | 46.51283 | 0.5885%
5.9400000000 | 153.0000000000 | 0.1003723000 | 47.07692 | 0.5904%
5.9600000000 | 155.0000000000 | 0.1006966000 | 47.69231 | 0.5923%
5.9800000000 | 155.1667000000 | 0.1010628000 | 47.7436 | 0.5945%
6.0000000000 | 155.6667000000 | 0.1013870000 | 47.89745 | 0.5964%
6.0200000000 | 158.1667000000 | 0.1017113000 | 48.66668 | 0.5983%
6.0400000000 | 161.0000000000 | 0.1020355000 | 49.53846 | 0.6002%
6.0600000000 | 162.3333000000 | 0.1023998000 | 49.94871 | 0.6024%
6.0800000000 | 162.3333000000 | 0.1027241000 | 49.94871 | 0.6043%
6.1000000000 | 162.3333000000 | 0.1030483000 | 49.94871 | 0.6062%
6.1200000000 | 164.3333000000 | 0.1034145000 | 50.56409 | 0.6083%
6.1400000000 | 167.0000000000 | 0.1037388000 | 51.38462 | 0.6102%
6.1600000000 | 168.5000000000 | 0.1040630000 | 51.84615 | 0.6121%
6.1800000000 | 168.5000000000 | 0.1043873000 | 51.84615 | 0.614%
6.2000000000 | 166.5000000000 | 0.1047115000 | 51.23077 | 0.6159%
6.2200000000 | 165.0000000000 | 0.1050358000 | 50.76923 | 0.6179%
6.2400000000 | 164.3333000000 | 0.1053600000 | 50.56409 | 0.6198%
6.2600000000 | 164.6667000000 | 0.1057262000 | 50.66668 | 0.6219%
6.2800000000 | 166.8333000000 | 0.1060505000 | 51.33332 | 0.6238%
6.3000000000 | 168.8333000000 | 0.1063747000 | 51.94871 | 0.6257%
6.3200000000 | 169.5000000000 | 0.1066990000 | 52.15385 | 0.6276%
6.3400000000 | 170.1667000000 | 0.1070232000 | 52.35898 | 0.6295%
6.3600000000 | 171.6667000000 | 0.1073895000 | 52.82052 | 0.6317%
6.3800000000 | 175.0000000000 | 0.1077137000 | 53.84615 | 0.6336%
6.4000000000 | 176.8333000000 | 0.1080379000 | 54.41025 | 0.6355%
6.4200000000 | 178.8333000000 | 0.1083622000 | 55.02563 | 0.6374%
6.4400000000 | 180.1667000000 | 0.1087265000 | 55.43591 | 0.6396%
6.4600000000 | 180.8333000000 | 0.1090508000 | 55.64102 | 0.6415%
6.4800000000 | 180.8333000000 | 0.1093750000 | 55.64102 | 0.6434%
6.5000000000 | 183.8333000000 | 0.1096992000 | 56.56409 | 0.6453%
6.5200000000 | 186.3333000000 | 0.1100254000 | 57.33332 | 0.6472%
6.5400000000 | 187.8333000000 | 0.1103897000 | 57.79486 | 0.6494%
6.5600000000 | 188.5000000000 | 0.1107140000 | 58 | 0.6513%
6.5800000000 | 188.5000000000 | 0.1110382000 | 58 | 0.6532%
6.6000000000 | 188.5000000000 | 0.1113625000 | 58 | 0.6551%
6.6200000000 | 188.5000000000 | 0.1116867000 | 58 | 0.657%
6.6400000000 | 189.0000000000 | 0.1120110000 | 58.15385 | 0.6589%
6.6600000000 | 190.3333000000 | 0.1123371000 | 58.56409 | 0.6608%
6.6800000000 | 191.5000000000 | 0.1127014000 | 58.92308 | 0.6629%
6.7000000000 | 193.5000000000 | 0.1130257000 | 59.53846 | 0.6649%
6.7200000000 | 196.1667000000 | 0.1133499000 | 60.35898 | 0.6668%
6.7400000000 | 198.0000000000 | 0.1137142000 | 60.92308 | 0.6689%
6.7600000000 | 198.3333000000 | 0.1140404000 | 61.02563 | 0.6708%
6.7800000000 | 198.8333000000 | 0.1143646000 | 61.17948 | 0.6727%
6.8000000000 | 200.1667000000 | 0.1146889000 | 61.58975 | 0.6746%
6.8200000000 | 201.1667000000 | 0.1150131000 | 61.89745 | 0.6765%
6.8400000000 | 202.0000000000 | 0.1153774000 | 62.15385 | 0.6787%
6.8600000000 | 202.6667000000 | 0.1157017000 | 62.35898 | 0.6806%
6.8800000000 | 204.0000000000 | 0.1160259000 | 62.76923 | 0.6825%
6.9000000000 | 207.5000000000 | 0.1163521000 | 63.84615 | 0.6844%
6.9200000000 | 209.5000000000 | 0.1166763000 | 64.46154 | 0.6863%
6.9400000000 | 210.3333000000 | 0.1170406000 | 64.71794 | 0.6885%
6.9600000000 | 210.8333000000 | 0.1173649000 | 64.87178 | 0.6904%
6.9800000000 | 212.5000000000 | 0.1176891000 | 65.38462 | 0.6923%
7.0000000000 | 215.0000000000 | 0.1180134000 | 66.15385 | 0.6942%
7.0200000000 | 216.5000000000 | 0.1183796000 | 66.61538 | 0.6964%
7.0400000000 | 217.6667000000 | 0.1187038000 | 66.97437 | 0.6983%
7.0600000000 | 218.8333000000 | 0.1190281000 | 67.33332 | 0.7002%
7.0800000000 | 219.6667000000 | 0.1193924000 | 67.58975 | 0.7023%
7.1000000000 | 221.0000000000 | 0.1197166000 | 68 | 0.7042%
7.1200000000 | 222.6667000000 | 0.1200409000 | 68.51283 | 0.7061%
7.1400000000 | 223.8333000000 | 0.1204071000 | 68.87178 | 0.7083%
7.1600000000 | 224.6667000000 | 0.1207314000 | 69.12822 | 0.7102%
7.1800000000 | 226.5000000000 | 0.1210556000 | 69.69231 | 0.7121%
7.2000000000 | 231.1667000000 | 0.1213799000 | 71.12822 | 0.714%
7.2200000000 | 233.1667000000 | 0.1217041000 | 71.7436 | 0.7159%
7.2400000000 | 234.3333000000 | 0.1220703000 | 72.10255 | 0.7181%
7.2600000000 | 235.3333000000 | 0.1223946000 | 72.41025 | 0.72%
7.2800000000 | 236.0000000000 | 0.1227188000 | 72.61538 | 0.7219%
7.3000000000 | 237.6667000000 | 0.1230431000 | 73.12822 | 0.7238%
7.3200000000 | 238.6667000000 | 0.1233673000 | 73.43591 | 0.7257%
7.3400000000 | 239.8333000000 | 0.1237316000 | 73.79486 | 0.7278%
7.3600000000 | 241.3333000000 | 0.1240559000 | 74.2564 | 0.7297%
7.3800000000 | 243.3333000000 | 0.1243801000 | 74.87178 | 0.7316%
7.4000000000 | 247.6667000000 | 0.1247463000 | 76.20514 | 0.7338%
7.4200000000 | 248.6667000000 | 0.1250706000 | 76.51283 | 0.7357%
7.4400000000 | 249.0000000000 | 0.1253948000 | 76.61538 | 0.7376%
7.4600000000 | 249.8333000000 | 0.1257591000 | 76.87178 | 0.7398%
7.4800000000 | 251.5000000000 | 0.1260853000 | 77.38462 | 0.7417%
7.5000000000 | 253.6667000000 | 0.1264095000 | 78.05129 | 0.7436%
7.5200000000 | 255.3333000000 | 0.1267338000 | 78.56409 | 0.7455%
7.5400000000 | 257.0000000000 | 0.1270580000 | 79.07692 | 0.7474%
7.5600000000 | 259.1667000000 | 0.1273823000 | 79.7436 | 0.7493%
7.5800000000 | 262.3333000000 | 0.1277065000 | 80.71794 | 0.7512%
7.6000000000 | 262.3333000000 | 0.1280708000 | 80.71794 | 0.7534%
7.6200000000 | 262.6667000000 | 0.1283951000 | 80.82052 | 0.7553%
7.6400000000 | 263.1667000000 | 0.1287212000 | 80.97437 | 0.7572%
7.6600000000 | 263.8333000000 | 0.1290455000 | 81.17948 | 0.7591%
7.6800000000 | 264.6667000000 | 0.1294098000 | 81.43591 | 0.7612%
7.7000000000 | 267.3333000000 | 0.1297340000 | 82.2564 | 0.7631%
7.7200000000 | 270.5000000000 | 0.1300583000 | 83.23077 | 0.765%
7.7400000000 | 274.0000000000 | 0.1304245000 | 84.30769 | 0.7672%
7.7600000000 | 277.3333000000 | 0.1307487000 | 85.33332 | 0.7691%
7.7800000000 | 279.1667000000 | 0.1310730000 | 85.89745 | 0.771%
7.8000000000 | 279.3333000000 | 0.1313972000 | 85.94871 | 0.7729%
7.8200000000 | 279.8333000000 | 0.1317215000 | 86.10255 | 0.7748%
7.8400000000 | 281.6667000000 | 0.1320858000 | 86.66668 | 0.777%
7.8600000000 | 285.1667000000 | 0.1324100000 | 87.7436 | 0.7789%
7.8800000000 | 289.8333000000 | 0.1327362000 | 89.17948 | 0.7808%
7.9000000000 | 290.0000000000 | 0.1330605000 | 89.23077 | 0.7827%
7.9200000000 | 290.5000000000 | 0.1333847000 | 89.38462 | 0.7846%
7.9400000000 | 291.5000000000 | 0.1337090000 | 89.69231 | 0.7865%
7.9600000000 | 293.1667000000 | 0.1340733000 | 90.20514 | 0.7887%
7.9800000000 | 295.6667000000 | 0.1343975000 | 90.97437 | 0.7906%
8.0000000000 | 298.0000000000 | 0.1347218000 | 91.69231 | 0.7925%
8.0200000000 | 299.5000000000 | 0.1350479000 | 92.15385 | 0.7944%
8.0400000000 | 301.5000000000 | 0.1354122000 | 92.76923 | 0.7965%
8.0600000000 | 304.0000000000 | 0.1357365000 | 93.53846 | 0.7984%
8.0800000000 | 306.0000000000 | 0.1360607000 | 94.15385 | 0.8004%
8.1000000000 | 306.3333000000 | 0.1364250000 | 94.2564 | 0.8025%
8.1200000000 | 307.3333000000 | 0.1367512000 | 94.56409 | 0.8044%
8.1400000000 | 309.1667000000 | 0.1370754000 | 95.12822 | 0.8063%
8.1600000000 | 311.8333000000 | 0.1373997000 | 95.94871 | 0.8082%
8.1800000000 | 314.6667000000 | 0.1377239000 | 96.82052 | 0.8101%
8.2000000000 | 317.5000000000 | 0.1380482000 | 97.69231 | 0.812%
8.2200000000 | 319.6667000000 | 0.1384125000 | 98.35898 | 0.8142%
8.2400000000 | 321.5000000000 | 0.1387367000 | 98.92308 | 0.8161%
8.2600000000 | 323.0000000000 | 0.1390610000 | 99.38462 | 0.818%
8.2800000000 | 324.1667000000 | 0.1393871000 | 99.7436 | 0.8199%
8.3000000000 | 325.8333000000 | 0.1397114000 | 100.2564 | 0.8218%
8.3200000000 | 328.1667000000 | 0.1400757000 | 100.9744 | 0.824%
8.3400000000 | 329.1667000000 | 0.1403999000 | 101.2821 | 0.8259%
8.3600000000 | 330.3333000000 | 0.1407242000 | 101.641 | 0.8278%
8.3800000000 | 332.5000000000 | 0.1410484000 | 102.3077 | 0.8297%
8.4000000000 | 334.6667000000 | 0.1414146000 | 102.9744 | 0.8319%
8.4200000000 | 336.5000000000 | 0.1417389000 | 103.5385 | 0.8338%
8.4400000000 | 339.5000000000 | 0.1420631000 | 104.4615 | 0.8357%
8.4600000000 | 342.5000000000 | 0.1423874000 | 105.3846 | 0.8376%
8.4800000000 | 344.0000000000 | 0.1427517000 | 105.8462 | 0.8397%
8.5000000000 | 345.1667000000 | 0.1430759000 | 106.2051 | 0.8416%
8.5200000000 | 346.6667000000 | 0.1434021000 | 106.6667 | 0.8435%
8.5400000000 | 348.5000000000 | 0.1437263000 | 107.2308 | 0.8454%
8.5600000000 | 350.6667000000 | 0.1440506000 | 107.8974 | 0.8474%
8.5800000000 | 352.6667000000 | 0.1443748000 | 108.5128 | 0.8493%
8.6000000000 | 354.3333000000 | 0.1446991000 | 109.0256 | 0.8512%
8.6200000000 | 358.3333000000 | 0.1450233000 | 110.2564 | 0.8531%
8.6400000000 | 361.6667000000 | 0.1453876000 | 111.2821 | 0.8552%
8.6600000000 | 364.1667000000 | 0.1457138000 | 112.0513 | 0.8571%
8.6800000000 | 365.8333000000 | 0.1460381000 | 112.5641 | 0.859%
8.7000000000 | 367.8333000000 | 0.1464024000 | 113.1795 | 0.8612%
8.7200000000 | 369.0000000000 | 0.1467266000 | 113.5385 | 0.8631%
8.7400000000 | 371.0000000000 | 0.1470509000 | 114.1538 | 0.865%
8.7600000000 | 372.6667000000 | 0.1473751000 | 114.6667 | 0.8669%
8.7800000000 | 374.1667000000 | 0.1477413000 | 115.1282 | 0.8691%
8.8000000000 | 375.3333000000 | 0.1480656000 | 115.4872 | 0.871%
8.8200000000 | 380.0000000000 | 0.1483898000 | 116.9231 | 0.8729%
8.8400000000 | 384.3333000000 | 0.1487141000 | 118.2564 | 0.8748%
8.8600000000 | 386.6667000000 | 0.1490383000 | 118.9744 | 0.8767%
8.8800000000 | 386.6667000000 | 0.1493626000 | 118.9744 | 0.8786%
8.9000000000 | 386.6667000000 | 0.1496868000 | 118.9744 | 0.8805%
8.9200000000 | 386.6667000000 | 0.1500111000 | 118.9744 | 0.8824%
8.9400000000 | 389.3333000000 | 0.1503773000 | 119.7949 | 0.8846%
8.9600000000 | 393.0000000000 | 0.1507015000 | 120.9231 | 0.8865%
8.9800000000 | 396.3333000000 | 0.1510258000 | 121.9487 | 0.8884%
9.0000000000 | 398.3333000000 | 0.1513500000 | 122.5641 | 0.8903%
9.0200000000 | 401.3333000000 | 0.1517143000 | 123.4872 | 0.8924%
9.0400000000 | 404.6667000000 | 0.1520386000 | 124.5128 | 0.8943%
9.0600000000 | 407.6667000000 | 0.1523647000 | 125.4359 | 0.8963%
9.0800000000 | 409.8333000000 | 0.1526890000 | 126.1026 | 0.8982%
9.1000000000 | 411.8333000000 | 0.1530533000 | 126.7179 | 0.9003%
9.1200000000 | 415.3333000000 | 0.1533775000 | 127.7949 | 0.9022%
9.1400000000 | 417.6667000000 | 0.1537018000 | 128.5128 | 0.9041%
9.1600000000 | 419.5000000000 | 0.1540260000 | 129.0769 | 0.906%
9.1800000000 | 422.0000000000 | 0.1543503000 | 129.8462 | 0.9079%
9.2000000000 | 425.5000000000 | 0.1546764000 | 130.9231 | 0.9099%
9.2200000000 | 429.1667000000 | 0.1550407000 | 132.0513 | 0.912%
9.2400000000 | 430.6667000000 | 0.1553650000 | 132.5128 | 0.9139%
9.2600000000 | 431.5000000000 | 0.1556892000 | 132.7692 | 0.9158%
9.2800000000 | 432.5000000000 | 0.1560135000 | 133.0769 | 0.9177%
9.3000000000 | 434.1667000000 | 0.1563377000 | 133.5898 | 0.9196%
9.3200000000 | 436.8333000000 | 0.1567039000 | 134.4102 | 0.9218%
9.3400000000 | 439.8333000000 | 0.1570282000 | 135.3333 | 0.9237%
9.3600000000 | 441.5000000000 | 0.1573524000 | 135.8462 | 0.9256%
9.3800000000 | 442.6667000000 | 0.1577168000 | 136.2051 | 0.9277%
9.4000000000 | 444.6667000000 | 0.1580410000 | 136.8205 | 0.9297%
9.4200000000 | 447.8333000000 | 0.1583652000 | 137.7949 | 0.9316%
9.4400000000 | 450.0000000000 | 0.1587315000 | 138.4615 | 0.9337%
9.4600000000 | 451.8333000000 | 0.1590557000 | 139.0256 | 0.9356%
9.4800000000 | 454.3333000000 | 0.1593800000 | 139.7949 | 0.9375%
9.5000000000 | 458.0000000000 | 0.1597042000 | 140.9231 | 0.9394%
9.5200000000 | 461.5000000000 | 0.1600285000 | 142 | 0.9413%
9.5400000000 | 463.8333000000 | 0.1603527000 | 142.7179 | 0.9433%
9.5600000000 | 466.3333000000 | 0.1607189000 | 143.4872 | 0.9454%
9.5800000000 | 469.3333000000 | 0.1610432000 | 144.4102 | 0.9473%
9.6000000000 | 472.6667000000 | 0.1613674000 | 145.4359 | 0.9492%
9.6200000000 | 475.0000000000 | 0.1616917000 | 146.1538 | 0.9511%
9.6400000000 | 477.5000000000 | 0.1620560000 | 146.9231 | 0.9533%
9.6600000000 | 479.6667000000 | 0.1623802000 | 147.5898 | 0.9552%
9.6800000000 | 481.3333000000 | 0.1627064000 | 148.1026 | 0.9571%
9.7000000000 | 482.1667000000 | 0.1630707000 | 148.359 | 0.9592%
9.7200000000 | 484.6667000000 | 0.1633949000 | 149.1282 | 0.9611%
9.7400000000 | 487.5000000000 | 0.1637192000 | 150 | 0.9631%
9.7600000000 | 489.6667000000 | 0.1640835000 | 150.6667 | 0.9652%
9.7800000000 | 491.5000000000 | 0.1644096000 | 151.2308 | 0.9671%
9.8000000000 | 493.6667000000 | 0.1647339000 | 151.8974 | 0.969%
9.8200000000 | 497.0000000000 | 0.1650581000 | 152.9231 | 0.9709%
9.8400000000 | 500.0000000000 | 0.1653824000 | 153.8462 | 0.9728%
9.8600000000 | 502.8333000000 | 0.1657066000 | 154.7179 | 0.9747%
9.8800000000 | 506.0000000000 | 0.1660709000 | 155.6923 | 0.9769%
9.9000000000 | 509.5000000000 | 0.1663952000 | 156.7692 | 0.9788%
9.9200000000 | 511.3333000000 | 0.1667194000 | 157.3333 | 0.9807%
9.9400000000 | 513.3333000000 | 0.1670456000 | 157.9487 | 0.9826%
9.9600000000 | 516.3333000000 | 0.1673698000 | 158.8718 | 0.9845%
9.9800000000 | 520.3333000000 | 0.1677341000 | 160.1026 | 0.9867%
10.0000000000 | 525.0000000000 | 0.1680584000 | 161.5385 | 0.9886%
10.0200000000 | 528.1667000000 | 0.1683826000 | 162.5128 | 0.9905%
10.0400000000 | 530.1667000000 | 0.1687489000 | 163.1282 | 0.9926%
10.0600000000 | 532.5000000000 | 0.1690731000 | 163.8462 | 0.9945%
10.0800000000 | 535.1667000000 | 0.1693974000 | 164.6667 | 0.9965%
10.1000000000 | 537.6667000000 | 0.1697216000 | 165.4359 | 0.9984%
10.1200000000 | 538.0000000000 | 0.1700859000 | 165.5385 | 1.001%
10.1400000000 | 540.6667000000 | 0.1704102000 | 166.359 | 1.002%
10.1600000000 | 544.8333000000 | 0.1707344000 | 167.641 | 1.004%
10.1800000000 | 547.8333000000 | 0.1710606000 | 168.5641 | 1.006%
10.2000000000 | 548.1667000000 | 0.1713848000 | 168.6667 | 1.008%
10.2200000000 | 549.0000000000 | 0.1717091000 | 168.9231 | 1.01%
10.2400000000 | 551.5000000000 | 0.1720734000 | 169.6923 | 1.012%
10.2600000000 | 552.8333000000 | 0.1723976000 | 170.1026 | 1.014%
10.2800000000 | 554.5000000000 | 0.1727219000 | 170.6154 | 1.016%
10.3000000000 | 557.6667000000 | 0.1730461000 | 171.5898 | 1.018%
10.3200000000 | 561.8333000000 | 0.1734123000 | 172.8718 | 1.02%
10.3400000000 | 564.6667000000 | 0.1737366000 | 173.7436 | 1.022%
10.3600000000 | 568.1667000000 | 0.1740608000 | 174.8205 | 1.024%
10.3800000000 | 571.5000000000 | 0.1743851000 | 175.8462 | 1.026%
10.4000000000 | 573.6667000000 | 0.1747494000 | 176.5128 | 1.028%
10.4200000000 | 574.8333000000 | 0.1750755000 | 176.8718 | 1.03%
10.4400000000 | 577.3333000000 | 0.1753998000 | 177.641 | 1.032%
10.4600000000 | 581.5000000000 | 0.1757641000 | 178.9231 | 1.034%
10.4800000000 | 586.1667000000 | 0.1760883000 | 180.359 | 1.036%
10.5000000000 | 590.0000000000 | 0.1764126000 | 181.5385 | 1.038%
10.5200000000 | 592.5000000000 | 0.1767368000 | 182.3077 | 1.04%
10.5400000000 | 596.0000000000 | 0.1770611000 | 183.3846 | 1.042%
10.5600000000 | 598.1667000000 | 0.1773872000 | 184.0513 | 1.043%
10.5800000000 | 599.0000000000 | 0.1777115000 | 184.3077 | 1.045%
10.6000000000 | 599.5000000000 | 0.1780758000 | 184.4615 | 1.048%
10.6200000000 | 602.0000000000 | 0.1784000000 | 185.2308 | 1.049%
10.6400000000 | 605.6667000000 | 0.1787243000 | 186.359 | 1.051%
10.6600000000 | 608.8333000000 | 0.1790485000 | 187.3333 | 1.053%
10.6800000000 | 611.5000000000 | 0.1794147000 | 188.1538 | 1.055%
10.7000000000 | 614.0000000000 | 0.1797390000 | 188.9231 | 1.057%
10.7200000000 | 616.6667000000 | 0.1800632000 | 189.7436 | 1.059%
10.7400000000 | 618.1667000000 | 0.1803875000 | 190.2051 | 1.061%
10.7600000000 | 620.1667000000 | 0.1807518000 | 190.8205 | 1.063%
10.7800000000 | 622.6667000000 | 0.1810760000 | 191.5898 | 1.065%
10.8000000000 | 625.6667000000 | 0.1814003000 | 192.5128 | 1.067%
10.8200000000 | 628.5000000000 | 0.1817265000 | 193.3846 | 1.069%
10.8400000000 | 631.1667000000 | 0.1820507000 | 194.2051 | 1.071%
10.8600000000 | 633.6667000000 | 0.1823750000 | 194.9744 | 1.073%
10.8800000000 | 636.0000000000 | 0.1826992000 | 195.6923 | 1.075%
10.9000000000 | 638.8333000000 | 0.1830635000 | 196.5641 | 1.077%
10.9200000000 | 642.8333000000 | 0.1833878000 | 197.7949 | 1.079%
10.9400000000 | 646.8333000000 | 0.1837120000 | 199.0256 | 1.081%
10.9600000000 | 649.3333000000 | 0.1840382000 | 199.7949 | 1.083%
10.9800000000 | 651.1667000000 | 0.1843624000 | 200.359 | 1.084%
11.0000000000 | 652.8333000000 | 0.1847267000 | 200.8718 | 1.087%
11.0200000000 | 654.0000000000 | 0.1850510000 | 201.2308 | 1.089%
11.0400000000 | 656.3333000000 | 0.1853752000 | 201.9487 | 1.09%
11.0600000000 | 659.0000000000 | 0.1856995000 | 202.7692 | 1.092%
11.0800000000 | 661.3333000000 | 0.1860657000 | 203.4872 | 1.095%
11.1000000000 | 663.5000000000 | 0.1863899000 | 204.1538 | 1.096%
11.1200000000 | 666.5000000000 | 0.1867142000 | 205.0769 | 1.098%
11.1400000000 | 669.5000000000 | 0.1870384000 | 206 | 1.1%
11.1600000000 | 672.3333000000 | 0.1874027000 | 206.8718 | 1.102%
11.1800000000 | 675.6667000000 | 0.1877270000 | 207.8974 | 1.104%
11.2000000000 | 679.5000000000 | 0.1880531000 | 209.0769 | 1.106%
11.2200000000 | 683.3333000000 | 0.1883774000 | 210.2564 | 1.108%
11.2400000000 | 685.6667000000 | 0.1887016000 | 210.9744 | 1.11%
11.2600000000 | 687.1667000000 | 0.1890259000 | 211.4359 | 1.112%
11.2800000000 | 688.1667000000 | 0.1893501000 | 211.7436 | 1.114%
11.3000000000 | 690.1667000000 | 0.1896744000 | 212.359 | 1.116%
11.3200000000 | 695.0000000000 | 0.1900387000 | 213.8462 | 1.118%
11.3400000000 | 697.6667000000 | 0.1903629000 | 214.6667 | 1.12%
11.3600000000 | 698.8333000000 | 0.1906891000 | 215.0256 | 1.122%
11.3800000000 | 701.1667000000 | 0.1910534000 | 215.7436 | 1.124%
11.4000000000 | 705.0000000000 | 0.1913776000 | 216.9231 | 1.126%
11.4200000000 | 709.0000000000 | 0.1917019000 | 218.1538 | 1.128%
11.4400000000 | 710.1667000000 | 0.1920261000 | 218.5128 | 1.13%
11.4600000000 | 711.5000000000 | 0.1923504000 | 218.9231 | 1.131%
11.4800000000 | 713.3333000000 | 0.1927166000 | 219.4872 | 1.134%
11.5000000000 | 716.5000000000 | 0.1930408000 | 220.4615 | 1.136%
11.5200000000 | 721.8333000000 | 0.1933651000 | 222.1026 | 1.137%
11.5400000000 | 725.8333000000 | 0.1936893000 | 223.3333 | 1.139%
11.5600000000 | 726.6667000000 | 0.1940136000 | 223.5898 | 1.141%
11.5800000000 | 726.8333000000 | 0.1943378000 | 223.641 | 1.143%
11.6000000000 | 728.3333000000 | 0.1946621000 | 224.1026 | 1.145%
11.6200000000 | 731.8333000000 | 0.1950283000 | 225.1795 | 1.147%
11.6400000000 | 734.8333000000 | 0.1953526000 | 226.1026 | 1.149%
11.6600000000 | 737.1667000000 | 0.1956768000 | 226.8205 | 1.151%
11.6800000000 | 740.3333000000 | 0.1960411000 | 227.7949 | 1.153%
11.7000000000 | 744.3333000000 | 0.1963654000 | 229.0256 | 1.155%
11.7200000000 | 749.0000000000 | 0.1966896000 | 230.4615 | 1.157%
11.7400000000 | 750.5000000000 | 0.1970558000 | 230.9231 | 1.159%
11.7600000000 | 750.8333000000 | 0.1973801000 | 231.0256 | 1.161%
11.7800000000 | 753.5000000000 | 0.1977043000 | 231.8462 | 1.163%
11.8000000000 | 757.0000000000 | 0.1980286000 | 232.9231 | 1.165%
11.8200000000 | 759.6667000000 | 0.1983528000 | 233.7436 | 1.167%
11.8400000000 | 762.1667000000 | 0.1987190000 | 234.5128 | 1.169%
11.8600000000 | 766.5000000000 | 0.1990433000 | 235.8462 | 1.171%
11.8800000000 | 769.3333000000 | 0.1993675000 | 236.7179 | 1.173%
11.9000000000 | 771.1667000000 | 0.1996918000 | 237.2821 | 1.175%
11.9200000000 | 773.5000000000 | 0.2000160000 | 238 | 1.177%
11.9400000000 | 776.6667000000 | 0.2003803000 | 238.9744 | 1.179%
11.9600000000 | 778.3333000000 | 0.2007046000 | 239.4872 | 1.181%
11.9800000000 | 780.0000000000 | 0.2010307000 | 240 | 1.183%
12.0000000000 | 782.3333000000 | 0.2013550000 | 240.7179 | 1.184%
12.0200000000 | 785.8333000000 | 0.2017193000 | 241.7949 | 1.187%
12.0400000000 | 789.6667000000 | 0.2020435000 | 242.9744 | 1.188%
12.0600000000 | 791.8333000000 | 0.2024078000 | 243.641 | 1.191%
12.0800000000 | 794.6667000000 | 0.2027340000 | 244.5128 | 1.193%
12.1000000000 | 797.1667000000 | 0.2030582000 | 245.2821 | 1.194%
12.1200000000 | 799.3333000000 | 0.2034225000 | 245.9487 | 1.197%
12.1400000000 | 801.1667000000 | 0.2037468000 | 246.5128 | 1.199%
12.1600000000 | 804.6667000000 | 0.2040710000 | 247.5898 | 1.2%
12.1800000000 | 808.6667000000 | 0.2043953000 | 248.8205 | 1.202%
12.2000000000 | 812.3333000000 | 0.2047195000 | 249.9487 | 1.204%
12.2200000000 | 815.3333000000 | 0.2050457000 | 250.8718 | 1.206%
12.2400000000 | 817.8333000000 | 0.2054100000 | 251.641 | 1.208%
12.2600000000 | 821.3333000000 | 0.2057343000 | 252.7179 | 1.21%
12.2800000000 | 824.0000000000 | 0.2060585000 | 253.5385 | 1.212%
12.3000000000 | 826.3333000000 | 0.2063828000 | 254.2564 | 1.214%
12.3200000000 | 828.6667000000 | 0.2067490000 | 254.9744 | 1.216%
12.3400000000 | 831.8333000000 | 0.2070732000 | 255.9487 | 1.218%
12.3600000000 | 835.1667000000 | 0.2073975000 | 256.9744 | 1.22%
12.3800000000 | 837.0000000000 | 0.2077618000 | 257.5385 | 1.222%
12.4000000000 | 838.0000000000 | 0.2080860000 | 257.8462 | 1.224%
12.4200000000 | 839.5000000000 | 0.2084103000 | 258.3077 | 1.226%
12.4400000000 | 842.3333000000 | 0.2087345000 | 259.1795 | 1.228%
12.4600000000 | 846.8333000000 | 0.2091007000 | 260.5641 | 1.23%
12.4800000000 | 850.6667000000 | 0.2094250000 | 261.7436 | 1.232%
12.5000000000 | 853.1667000000 | 0.2097492000 | 262.5128 | 1.234%
12.5200000000 | 855.0000000000 | 0.2100735000 | 263.0769 | 1.236%
12.5400000000 | 858.0000000000 | 0.2103977000 | 264 | 1.238%
12.5600000000 | 861.8333000000 | 0.2107220000 | 265.1795 | 1.24%
12.5800000000 | 864.5000000000 | 0.2110462000 | 266 | 1.241%
12.6000000000 | 866.5000000000 | 0.2113705000 | 266.6154 | 1.243%
12.6200000000 | 868.5000000000 | 0.2117367000 | 267.2308 | 1.246%
12.6400000000 | 872.3333000000 | 0.2120609000 | 268.4102 | 1.247%
12.6600000000 | 878.5000000000 | 0.2123852000 | 270.3077 | 1.249%
12.6800000000 | 881.3333000000 | 0.2127495000 | 271.1795 | 1.251%
12.7000000000 | 882.5000000000 | 0.2130737000 | 271.5385 | 1.253%
12.7200000000 | 883.3333000000 | 0.2133999000 | 271.7949 | 1.255%
12.7400000000 | 884.8333000000 | 0.2137241000 | 272.2564 | 1.257%
12.7600000000 | 889.0000000000 | 0.2140884000 | 273.5385 | 1.259%
12.7800000000 | 892.6667000000 | 0.2144127000 | 274.6667 | 1.261%
12.8000000000 | 895.6667000000 | 0.2147369000 | 275.5898 | 1.263%
12.8200000000 | 898.1667000000 | 0.2150612000 | 276.359 | 1.265%
12.8400000000 | 901.1667000000 | 0.2153854000 | 277.2821 | 1.267%
12.8600000000 | 903.0000000000 | 0.2157116000 | 277.8462 | 1.269%
12.8800000000 | 904.6667000000 | 0.2160759000 | 278.359 | 1.271%
12.9000000000 | 907.0000000000 | 0.2164001000 | 279.0769 | 1.273%
12.9200000000 | 909.8333000000 | 0.2167244000 | 279.9487 | 1.275%
12.9400000000 | 912.1667000000 | 0.2170486000 | 280.6667 | 1.277%
12.9600000000 | 915.0000000000 | 0.2173729000 | 281.5385 | 1.279%
12.9800000000 | 918.5000000000 | 0.2177391000 | 282.6154 | 1.281%
13.0000000000 | 921.8333000000 | 0.2180634000 | 283.641 | 1.283%
13.0200000000 | 925.5000000000 | 0.2183876000 | 284.7692 | 1.285%
13.0400000000 | 929.8333000000 | 0.2187519000 | 286.1026 | 1.287%
13.0600000000 | 934.0000000000 | 0.2190762000 | 287.3846 | 1.289%
13.0800000000 | 936.3333000000 | 0.2194004000 | 288.1026 | 1.291%
13.1000000000 | 938.0000000000 | 0.2197266000 | 288.6154 | 1.293%
13.1200000000 | 939.8333000000 | 0.2200909000 | 289.1795 | 1.295%
13.1400000000 | 943.5000000000 | 0.2204151000 | 290.3077 | 1.297%
13.1600000000 | 948.6667000000 | 0.2207394000 | 291.8974 | 1.298%
13.1800000000 | 951.3333000000 | 0.2210636000 | 292.7179 | 1.3%
13.2000000000 | 953.0000000000 | 0.2213879000 | 293.2308 | 1.302%
13.2200000000 | 955.3333000000 | 0.2217121000 | 293.9487 | 1.304%
13.2400000000 | 960.3333000000 | 0.2220364000 | 295.4872 | 1.306%
13.2600000000 | 963.5000000000 | 0.2223625000 | 296.4615 | 1.308%
13.2800000000 | 964.8333000000 | 0.2227268000 | 296.8718 | 1.31%
13.3000000000 | 967.1667000000 | 0.2230511000 | 297.5898 | 1.312%
13.3200000000 | 970.6667000000 | 0.2233753000 | 298.6667 | 1.314%
13.3400000000 | 974.3333000000 | 0.2236996000 | 299.7949 | 1.316%
13.3600000000 | 977.1667000000 | 0.2240658000 | 300.6667 | 1.318%
13.3800000000 | 979.0000000000 | 0.2243900000 | 301.2308 | 1.32%
13.4000000000 | 980.6667000000 | 0.2247143000 | 301.7436 | 1.322%
13.4200000000 | 982.5000000000 | 0.2250385000 | 302.3077 | 1.324%
13.4400000000 | 984.3333000000 | 0.2254028000 | 302.8718 | 1.326%
13.4600000000 | 987.3333000000 | 0.2257271000 | 303.7949 | 1.328%
13.4800000000 | 991.6667000000 | 0.2260513000 | 305.1282 | 1.33%
13.5000000000 | 995.6667000000 | 0.2263775000 | 306.359 | 1.332%
13.5200000000 | 999.5000000000 | 0.2267017000 | 307.5385 | 1.334%
13.5400000000 | 1003.1670000000 | 0.2270260000 | 308.6668 | 1.335%
13.5600000000 | 1007.0000000000 | 0.2273502000 | 309.8462 | 1.337%
13.5800000000 | 1009.8330000000 | 0.2276745000 | 310.7178 | 1.339%
13.6000000000 | 1012.5000000000 | 0.2280388000 | 311.5385 | 1.341%
13.6200000000 | 1015.0000000000 | 0.2283630000 | 312.3077 | 1.343%
13.6400000000 | 1017.3330000000 | 0.2286892000 | 313.0255 | 1.345%
13.6600000000 | 1020.0000000000 | 0.2290134000 | 313.8462 | 1.347%
13.6800000000 | 1022.8330000000 | 0.2293777000 | 314.7178 | 1.349%
13.7000000000 | 1025.1670000000 | 0.2297020000 | 315.436 | 1.351%
13.7200000000 | 1027.8330000000 | 0.2300262000 | 316.2563 | 1.353%
13.7400000000 | 1031.5000000000 | 0.2303925000 | 317.3846 | 1.355%
13.7600000000 | 1034.5000000000 | 0.2307167000 | 318.3077 | 1.357%
13.7800000000 | 1037.0000000000 | 0.2310410000 | 319.0769 | 1.359%
13.8000000000 | 1040.5000000000 | 0.2313652000 | 320.1538 | 1.361%
13.8200000000 | 1044.8330000000 | 0.2316895000 | 321.4871 | 1.363%
13.8400000000 | 1049.6670000000 | 0.2320137000 | 322.9745 | 1.365%
13.8600000000 | 1052.1670000000 | 0.2323780000 | 323.7437 | 1.367%
13.8800000000 | 1054.5000000000 | 0.2327042000 | 324.4615 | 1.369%
13.9000000000 | 1057.0000000000 | 0.2330284000 | 325.2308 | 1.371%
13.9200000000 | 1059.6670000000 | 0.2333527000 | 326.0514 | 1.373%
13.9400000000 | 1062.6670000000 | 0.2336769000 | 326.9745 | 1.375%
13.9600000000 | 1066.0000000000 | 0.2340012000 | 328 | 1.376%
13.9800000000 | 1069.8330000000 | 0.2343655000 | 329.1794 | 1.379%
14.0000000000 | 1074.0000000000 | 0.2346897000 | 330.4615 | 1.381%
14.0200000000 | 1078.1670000000 | 0.2350140000 | 331.7437 | 1.382%
14.0400000000 | 1081.0000000000 | 0.2353802000 | 332.6154 | 1.385%
14.0600000000 | 1082.5000000000 | 0.2357044000 | 333.0769 | 1.386%
14.0800000000 | 1085.3330000000 | 0.2360287000 | 333.9486 | 1.388%
14.1000000000 | 1089.5000000000 | 0.2363930000 | 335.2308 | 1.391%
14.1200000000 | 1093.8330000000 | 0.2367172000 | 336.564 | 1.392%
14.1400000000 | 1097.0000000000 | 0.2370434000 | 337.5385 | 1.394%
14.1600000000 | 1099.1670000000 | 0.2373676000 | 338.2052 | 1.396%
14.1800000000 | 1100.3330000000 | 0.2376919000 | 338.564 | 1.398%
14.2000000000 | 1101.6670000000 | 0.2380562000 | 338.9745 | 1.4%
14.2200000000 | 1103.5000000000 | 0.2383804000 | 339.5385 | 1.402%
14.2400000000 | 1105.8330000000 | 0.2387047000 | 340.2563 | 1.404%
14.2600000000 | 1109.8330000000 | 0.2390289000 | 341.4871 | 1.406%
14.2800000000 | 1113.1670000000 | 0.2393551000 | 342.5129 | 1.408%
14.3000000000 | 1116.1670000000 | 0.2397194000 | 343.436 | 1.41%
14.3200000000 | 1119.8330000000 | 0.2400436000 | 344.564 | 1.412%
14.3400000000 | 1124.0000000000 | 0.2403679000 | 345.8462 | 1.414%
14.3600000000 | 1127.6670000000 | 0.2407322000 | 346.9745 | 1.416%
14.3800000000 | 1132.0000000000 | 0.2410583000 | 348.3077 | 1.418%
14.4000000000 | 1136.3330000000 | 0.2413826000 | 349.6409 | 1.42%
14.4200000000 | 1139.8330000000 | 0.2417469000 | 350.7178 | 1.422%
14.4400000000 | 1142.1670000000 | 0.2420712000 | 351.436 | 1.424%
14.4600000000 | 1144.5000000000 | 0.2423954000 | 352.1538 | 1.426%
14.4800000000 | 1149.1670000000 | 0.2427197000 | 353.5898 | 1.428%
14.5000000000 | 1154.0000000000 | 0.2430439000 | 355.0769 | 1.43%
14.5200000000 | 1157.8330000000 | 0.2434101000 | 356.2563 | 1.432%
14.5400000000 | 1160.0000000000 | 0.2437344000 | 356.9231 | 1.434%
14.5600000000 | 1161.5000000000 | 0.2440586000 | 357.3846 | 1.436%
14.5800000000 | 1163.6670000000 | 0.2443829000 | 358.0514 | 1.438%
14.6000000000 | 1166.5000000000 | 0.2447071000 | 358.9231 | 1.439%
14.6200000000 | 1169.3330000000 | 0.2450733000 | 359.7948 | 1.442%
14.6400000000 | 1172.1670000000 | 0.2453976000 | 360.6668 | 1.444%
14.6600000000 | 1175.8330000000 | 0.2457218000 | 361.7948 | 1.445%
14.6800000000 | 1180.8330000000 | 0.2460461000 | 363.3332 | 1.447%
14.7000000000 | 1185.1670000000 | 0.2464104000 | 364.6668 | 1.449%
14.7200000000 | 1188.1670000000 | 0.2467346000 | 365.5898 | 1.451%
14.7400000000 | 1189.8330000000 | 0.2470589000 | 366.1025 | 1.453%
14.7600000000 | 1190.8330000000 | 0.2474251000 | 366.4102 | 1.455%
14.7800000000 | 1193.6670000000 | 0.2477493000 | 367.2822 | 1.457%
14.8000000000 | 1196.5000000000 | 0.2480736000 | 368.1538 | 1.459%
14.8200000000 | 1199.8330000000 | 0.2483978000 | 369.1794 | 1.461%
14.8400000000 | 1203.6670000000 | 0.2487221000 | 370.3591 | 1.463%
14.8600000000 | 1208.8330000000 | 0.2490463000 | 371.9486 | 1.465%
14.8800000000 | 1214.0000000000 | 0.2493706000 | 373.5385 | 1.467%
14.9000000000 | 1217.8330000000 | 0.2497368000 | 374.7178 | 1.469%
14.9200000000 | 1220.0000000000 | 0.2500610000 | 375.3846 | 1.471%
14.9400000000 | 1221.6670000000 | 0.2503853000 | 375.8975 | 1.473%
14.9600000000 | 1224.5000000000 | 0.2507095000 | 376.7692 | 1.475%
14.9800000000 | 1228.5000000000 | 0.2510738000 | 378 | 1.477%
15.0000000000 | 1231.8330000000 | 0.2514000000 | 379.0255 | 1.479%
15.0200000000 | 1234.5000000000 | 0.2517242000 | 379.8462 | 1.481%
15.0400000000 | 1236.8330000000 | 0.2520885000 | 380.564 | 1.483%
15.0600000000 | 1238.5000000000 | 0.2524128000 | 381.0769 | 1.485%
15.0800000000 | 1242.1670000000 | 0.2527370000 | 382.2052 | 1.487%
15.1000000000 | 1245.6670000000 | 0.2530613000 | 383.2822 | 1.489%
15.1200000000 | 1248.6670000000 | 0.2533855000 | 384.2052 | 1.491%
15.1400000000 | 1251.8330000000 | 0.2537518000 | 385.1794 | 1.493%
15.1600000000 | 1257.0000000000 | 0.2540760000 | 386.7692 | 1.495%
15.1800000000 | 1261.8330000000 | 0.2544003000 | 388.2563 | 1.496%
15.2000000000 | 1264.5000000000 | 0.2547245000 | 389.0769 | 1.498%
15.2200000000 | 1266.6670000000 | 0.2550488000 | 389.7437 | 1.5%
15.2400000000 | 1269.3330000000 | 0.2553730000 | 390.564 | 1.502%
15.2600000000 | 1273.1670000000 | 0.2557392000 | 391.7437 | 1.504%
15.2800000000 | 1276.5000000000 | 0.2560635000 | 392.7692 | 1.506%
15.3000000000 | 1280.1670000000 | 0.2563877000 | 393.8975 | 1.508%
15.3200000000 | 1283.6670000000 | 0.2567120000 | 394.9745 | 1.51%
15.3400000000 | 1287.6670000000 | 0.2570763000 | 396.2052 | 1.512%
15.3600000000 | 1293.0000000000 | 0.2574005000 | 397.8462 | 1.514%
15.3800000000 | 1296.6670000000 | 0.2577248000 | 398.9745 | 1.516%
15.4000000000 | 1297.3330000000 | 0.2580509000 | 399.1794 | 1.518%
15.4200000000 | 1298.5000000000 | 0.2584152000 | 399.5385 | 1.52%
15.4400000000 | 1301.1670000000 | 0.2587395000 | 400.3591 | 1.522%
15.4600000000 | 1305.3330000000 | 0.2590637000 | 401.6409 | 1.524%
15.4800000000 | 1309.1670000000 | 0.2593880000 | 402.8206 | 1.526%
15.5000000000 | 1311.8330000000 | 0.2597122000 | 403.6409 | 1.528%
15.5200000000 | 1315.3330000000 | 0.2600365000 | 404.7178 | 1.53%
15.5400000000 | 1319.6670000000 | 0.2603626000 | 406.0514 | 1.532%
15.5600000000 | 1324.6670000000 | 0.2607269000 | 407.5898 | 1.534%
15.5800000000 | 1327.0000000000 | 0.2610512000 | 408.3077 | 1.536%
15.6000000000 | 1328.6670000000 | 0.2613754000 | 408.8206 | 1.538%
15.6200000000 | 1330.8330000000 | 0.2616997000 | 409.4871 | 1.539%
15.6400000000 | 1333.5000000000 | 0.2620659000 | 410.3077 | 1.542%
15.6600000000 | 1336.8330000000 | 0.2623901000 | 411.3332 | 1.543%
15.6800000000 | 1341.3330000000 | 0.2627144000 | 412.7178 | 1.545%
15.7000000000 | 1344.5000000000 | 0.2630386000 | 413.6923 | 1.547%
15.7200000000 | 1347.5000000000 | 0.2634029000 | 414.6154 | 1.549%
15.7400000000 | 1351.1670000000 | 0.2637272000 | 415.7437 | 1.551%
15.7600000000 | 1355.5000000000 | 0.2640514000 | 417.0769 | 1.553%
15.7800000000 | 1359.0000000000 | 0.2643757000 | 418.1538 | 1.555%
15.8000000000 | 1362.3330000000 | 0.2647018000 | 419.1794 | 1.557%
15.8200000000 | 1366.3330000000 | 0.2650661000 | 420.4102 | 1.559%
15.8400000000 | 1371.3330000000 | 0.2653904000 | 421.9486 | 1.561%
15.8600000000 | 1376.3330000000 | 0.2657146000 | 423.4871 | 1.563%
15.8800000000 | 1378.6670000000 | 0.2660389000 | 424.2052 | 1.565%
15.9000000000 | 1381.0000000000 | 0.2663631000 | 424.9231 | 1.567%
15.9200000000 | 1383.5000000000 | 0.2666874000 | 425.6923 | 1.569%
15.9400000000 | 1385.8330000000 | 0.2670135000 | 426.4102 | 1.571%
15.9600000000 | 1387.6670000000 | 0.2673779000 | 426.9745 | 1.573%
15.9800000000 | 1391.6670000000 | 0.2677021000 | 428.2052 | 1.575%
16.0000000000 | 1395.3330000000 | 0.2680264000 | 429.3332 | 1.577%
16.0200000000 | 1398.8330000000 | 0.2683506000 | 430.4102 | 1.579%
16.0400000000 | 1402.1670000000 | 0.2687168000 | 431.436 | 1.581%
16.0600000000 | 1405.0000000000 | 0.2690411000 | 432.3077 | 1.583%
16.0800000000 | 1407.5000000000 | 0.2693653000 | 433.0769 | 1.585%
16.1000000000 | 1411.0000000000 | 0.2696896000 | 434.1538 | 1.586%
16.1200000000 | 1414.1670000000 | 0.2700539000 | 435.1283 | 1.589%
16.1400000000 | 1417.0000000000 | 0.2703781000 | 436 | 1.59%
16.1600000000 | 1420.0000000000 | 0.2707024000 | 436.9231 | 1.592%
16.1800000000 | 1423.6670000000 | 0.2710285000 | 438.0514 | 1.594%
16.2000000000 | 1428.1670000000 | 0.2713528000 | 439.436 | 1.596%
16.2200000000 | 1433.5000000000 | 0.2716770000 | 441.0769 | 1.598%
16.2400000000 | 1437.5000000000 | 0.2720413000 | 442.3077 | 1.6%
16.2600000000 | 1439.8330000000 | 0.2723656000 | 443.0255 | 1.602%
16.2800000000 | 1442.8330000000 | 0.2726898000 | 443.9486 | 1.604%
16.3000000000 | 1448.8330000000 | 0.2730141000 | 445.7948 | 1.606%
16.3200000000 | 1452.5000000000 | 0.2733803000 | 446.9231 | 1.608%
16.3400000000 | 1453.8330000000 | 0.2737045000 | 447.3332 | 1.61%
16.3600000000 | 1454.3330000000 | 0.2740288000 | 447.4871 | 1.612%
16.3800000000 | 1456.3330000000 | 0.2743530000 | 448.1025 | 1.614%
16.4000000000 | 1460.6670000000 | 0.2747173000 | 449.436 | 1.616%
16.4200000000 | 1464.8330000000 | 0.2750435000 | 450.7178 | 1.618%
16.4400000000 | 1468.3330000000 | 0.2753677000 | 451.7948 | 1.62%
16.4600000000 | 1471.5000000000 | 0.2756920000 | 452.7692 | 1.622%
16.4800000000 | 1475.1670000000 | 0.2760563000 | 453.8975 | 1.624%
16.5000000000 | 1479.1670000000 | 0.2763805000 | 455.1283 | 1.626%
16.5200000000 | 1482.8330000000 | 0.2767048000 | 456.2563 | 1.628%
16.5400000000 | 1486.1670000000 | 0.2770290000 | 457.2822 | 1.63%
16.5600000000 | 1489.0000000000 | 0.2773533000 | 458.1538 | 1.631%
16.5800000000 | 1491.6670000000 | 0.2776794000 | 458.9745 | 1.633%
16.6000000000 | 1498.1670000000 | 0.2780437000 | 460.9745 | 1.636%
16.6200000000 | 1504.3330000000 | 0.2783680000 | 462.8717 | 1.637%
16.6400000000 | 1507.8330000000 | 0.2786922000 | 463.9486 | 1.639%
16.6600000000 | 1509.1670000000 | 0.2790565000 | 464.3591 | 1.642%
16.6800000000 | 1511.5000000000 | 0.2793827000 | 465.0769 | 1.643%
16.7000000000 | 1513.8330000000 | 0.2797070000 | 465.7948 | 1.645%
16.7200000000 | 1515.8330000000 | 0.2800713000 | 466.4102 | 1.647%
16.7400000000 | 1518.5000000000 | 0.2803955000 | 467.2308 | 1.649%
16.7600000000 | 1522.3330000000 | 0.2807198000 | 468.4102 | 1.651%
16.7800000000 | 1526.8330000000 | 0.2810440000 | 469.7948 | 1.653%
16.8000000000 | 1531.8330000000 | 0.2814102000 | 471.3332 | 1.655%
16.8200000000 | 1535.3330000000 | 0.2817345000 | 472.4102 | 1.657%
16.8400000000 | 1538.1670000000 | 0.2820587000 | 473.2822 | 1.659%
16.8600000000 | 1541.3330000000 | 0.2823830000 | 474.2563 | 1.661%
16.8800000000 | 1545.0000000000 | 0.2827072000 | 475.3846 | 1.663%
16.9000000000 | 1546.6670000000 | 0.2830315000 | 475.8975 | 1.665%
16.9200000000 | 1549.0000000000 | 0.2833977000 | 476.6154 | 1.667%
16.9400000000 | 1552.3330000000 | 0.2837219000 | 477.6409 | 1.669%
16.9600000000 | 1556.8330000000 | 0.2840462000 | 479.0255 | 1.671%
16.9800000000 | 1563.0000000000 | 0.2844105000 | 480.9231 | 1.673%
17.0000000000 | 1567.6670000000 | 0.2847347000 | 482.3591 | 1.675%
17.0200000000 | 1569.5000000000 | 0.2850590000 | 482.9231 | 1.677%
17.0400000000 | 1570.8330000000 | 0.2854252000 | 483.3332 | 1.679%
17.0600000000 | 1573.1670000000 | 0.2857494000 | 484.0514 | 1.681%
17.0800000000 | 1576.6670000000 | 0.2860737000 | 485.1283 | 1.683%
17.1000000000 | 1579.6670000000 | 0.2863979000 | 486.0514 | 1.685%
17.1200000000 | 1583.1670000000 | 0.2867622000 | 487.1283 | 1.687%
17.1400000000 | 1587.3330000000 | 0.2870865000 | 488.4102 | 1.689%
17.1600000000 | 1592.3330000000 | 0.2874126000 | 489.9486 | 1.691%
17.1800000000 | 1598.1670000000 | 0.2877369000 | 491.7437 | 1.693%
17.2000000000 | 1602.1670000000 | 0.2880611000 | 492.9745 | 1.694%
17.2200000000 | 1603.5000000000 | 0.2883854000 | 493.3846 | 1.696%
17.2400000000 | 1605.1670000000 | 0.2887096000 | 493.8975 | 1.698%
17.2600000000 | 1608.1670000000 | 0.2890739000 | 494.8206 | 1.7%
17.2800000000 | 1612.3330000000 | 0.2893982000 | 496.1025 | 1.702%
17.3000000000 | 1616.5000000000 | 0.2897243000 | 497.3846 | 1.704%
17.3200000000 | 1619.3330000000 | 0.2900486000 | 498.2563 | 1.706%
17.3400000000 | 1621.6670000000 | 0.2904129000 | 498.9745 | 1.708%
17.3600000000 | 1624.0000000000 | 0.2907372000 | 499.6923 | 1.71%
17.3800000000 | 1626.8330000000 | 0.2910614000 | 500.564 | 1.712%
17.4000000000 | 1631.1670000000 | 0.2914276000 | 501.8975 | 1.714%
17.4200000000 | 1635.1670000000 | 0.2917519000 | 503.1283 | 1.716%
17.4400000000 | 1639.1670000000 | 0.2920761000 | 504.3591 | 1.718%
17.4600000000 | 1643.1670000000 | 0.2924004000 | 505.5898 | 1.72%
17.4800000000 | 1646.8330000000 | 0.2927246000 | 506.7178 | 1.722%
17.5000000000 | 1650.6670000000 | 0.2930489000 | 507.8975 | 1.724%
17.5200000000 | 1654.6670000000 | 0.2933731000 | 509.1283 | 1.726%
17.5400000000 | 1658.6670000000 | 0.2937393000 | 510.3591 | 1.728%
17.5600000000 | 1662.1670000000 | 0.2940636000 | 511.436 | 1.73%
17.5800000000 | 1665.1670000000 | 0.2943878000 | 512.3591 | 1.732%
17.6000000000 | 1667.6670000000 | 0.2947121000 | 513.1283 | 1.734%
17.6200000000 | 1671.6670000000 | 0.2950764000 | 514.3591 | 1.736%
17.6400000000 | 1675.3330000000 | 0.2954006000 | 515.4871 | 1.738%
17.6600000000 | 1678.6670000000 | 0.2957249000 | 516.5129 | 1.74%
17.6800000000 | 1681.8330000000 | 0.2960491000 | 517.4871 | 1.741%
17.7000000000 | 1684.6670000000 | 0.2964153000 | 518.3591 | 1.744%
17.7200000000 | 1687.3330000000 | 0.2967396000 | 519.1794 | 1.746%
17.7400000000 | 1690.8330000000 | 0.2970638000 | 520.2563 | 1.747%
17.7600000000 | 1695.1670000000 | 0.2973881000 | 521.5898 | 1.749%
17.7800000000 | 1699.1670000000 | 0.2977524000 | 522.8206 | 1.751%
17.8000000000 | 1702.3330000000 | 0.2980785000 | 523.7948 | 1.753%
17.8200000000 | 1707.3330000000 | 0.2984028000 | 525.3332 | 1.755%
17.8400000000 | 1712.1670000000 | 0.2987270000 | 526.8206 | 1.757%
17.8600000000 | 1715.1670000000 | 0.2990513000 | 527.7437 | 1.759%
17.8800000000 | 1716.5000000000 | 0.2993755000 | 528.1538 | 1.761%
17.9000000000 | 1719.5000000000 | 0.2996998000 | 529.0769 | 1.763%
17.9200000000 | 1722.8330000000 | 0.3000240000 | 530.1025 | 1.765%
17.9400000000 | 1727.0000000000 | 0.3003902000 | 531.3846 | 1.767%
17.9600000000 | 1731.8330000000 | 0.3007145000 | 532.8717 | 1.769%
17.9800000000 | 1736.6670000000 | 0.3010387000 | 534.3591 | 1.771%
18.0000000000 | 1740.3330000000 | 0.3014030000 | 535.4871 | 1.773%
18.0200000000 | 1744.6670000000 | 0.3017273000 | 536.8206 | 1.775%
18.0400000000 | 1747.6670000000 | 0.3020515000 | 537.7437 | 1.777%
18.0600000000 | 1749.5000000000 | 0.3023758000 | 538.3077 | 1.779%
18.0800000000 | 1751.3330000000 | 0.3027420000 | 538.8717 | 1.781%
18.1000000000 | 1754.6670000000 | 0.3030663000 | 539.8975 | 1.783%
18.1200000000 | 1758.8330000000 | 0.3033905000 | 541.1794 | 1.785%
18.1400000000 | 1763.6670000000 | 0.3037148000 | 542.6668 | 1.787%
18.1600000000 | 1767.5000000000 | 0.3040390000 | 543.8462 | 1.788%
18.1800000000 | 1769.8330000000 | 0.3043633000 | 544.564 | 1.79%
18.2000000000 | 1771.0000000000 | 0.3047295000 | 544.9231 | 1.793%
18.2200000000 | 1771.6670000000 | 0.3050537000 | 545.1283 | 1.794%
18.2400000000 | 1773.5000000000 | 0.3053780000 | 545.6923 | 1.796%
18.2600000000 | 1777.5000000000 | 0.3057022000 | 546.9231 | 1.798%
18.2800000000 | 1783.5000000000 | 0.3060265000 | 548.7692 | 1.8%
18.3000000000 | 1789.6670000000 | 0.3063507000 | 550.6668 | 1.802%
18.3200000000 | 1795.5000000000 | 0.3067150000 | 552.4615 | 1.804%
18.3400000000 | 1800.8330000000 | 0.3070412000 | 554.1025 | 1.806%
18.3600000000 | 1804.6670000000 | 0.3073654000 | 555.2822 | 1.808%
18.3800000000 | 1806.8330000000 | 0.3077297000 | 555.9486 | 1.81%
18.4000000000 | 1808.3330000000 | 0.3080540000 | 556.4102 | 1.812%
18.4200000000 | 1812.3330000000 | 0.3083782000 | 557.6409 | 1.814%
18.4400000000 | 1816.5000000000 | 0.3087025000 | 558.9231 | 1.816%
18.4600000000 | 1820.1670000000 | 0.3090267000 | 560.0514 | 1.818%
18.4800000000 | 1823.5000000000 | 0.3093529000 | 561.0769 | 1.82%
18.5000000000 | 1828.5000000000 | 0.3097172000 | 562.6154 | 1.822%
18.5200000000 | 1833.3330000000 | 0.3100414000 | 564.1025 | 1.824%
18.5400000000 | 1836.1670000000 | 0.3103657000 | 564.9745 | 1.826%
18.5600000000 | 1838.1670000000 | 0.3106899000 | 565.5898 | 1.828%
18.5800000000 | 1839.8330000000 | 0.3110142000 | 566.1025 | 1.829%
18.6000000000 | 1842.5000000000 | 0.3113384000 | 566.9231 | 1.831%
18.6200000000 | 1846.1670000000 | 0.3117046000 | 568.0514 | 1.834%
18.6400000000 | 1850.0000000000 | 0.3120289000 | 569.2308 | 1.835%
18.6600000000 | 1853.6670000000 | 0.3123531000 | 570.3591 | 1.837%
18.6800000000 | 1857.6670000000 | 0.3127174000 | 571.5898 | 1.84%
18.7000000000 | 1862.3330000000 | 0.3130417000 | 573.0255 | 1.841%
18.7200000000 | 1865.1670000000 | 0.3133678000 | 573.8975 | 1.843%
18.7400000000 | 1867.1670000000 | 0.3136921000 | 574.5129 | 1.845%
18.7600000000 | 1869.3330000000 | 0.3140564000 | 575.1794 | 1.847%
18.7800000000 | 1872.3330000000 | 0.3143806000 | 576.1025 | 1.849%
18.8000000000 | 1876.0000000000 | 0.3147049000 | 577.2308 | 1.851%
18.8200000000 | 1881.3330000000 | 0.3150291000 | 578.8717 | 1.853%
18.8400000000 | 1885.6670000000 | 0.3153534000 | 580.2052 | 1.855%
18.8600000000 | 1889.3330000000 | 0.3156776000 | 581.3332 | 1.857%
18.8800000000 | 1893.3330000000 | 0.3160439000 | 582.564 | 1.859%
18.9000000000 | 1898.5000000000 | 0.3163681000 | 584.1538 | 1.861%
18.9200000000 | 1902.1670000000 | 0.3166924000 | 585.2822 | 1.863%
18.9400000000 | 1904.8330000000 | 0.3170166000 | 586.1025 | 1.865%
18.9600000000 | 1907.8330000000 | 0.3173828000 | 587.0255 | 1.867%
18.9800000000 | 1911.3330000000 | 0.3177071000 | 588.1025 | 1.869%
19.0000000000 | 1914.1670000000 | 0.3180313000 | 588.9745 | 1.871%
19.0200000000 | 1916.8330000000 | 0.3183956000 | 589.7948 | 1.873%
19.0400000000 | 1920.0000000000 | 0.3187199000 | 590.7692 | 1.875%
19.0600000000 | 1923.1670000000 | 0.3190441000 | 591.7437 | 1.877%
19.0800000000 | 1926.1670000000 | 0.3194103000 | 592.6668 | 1.879%
19.1000000000 | 1929.6670000000 | 0.3197346000 | 593.7437 | 1.881%
19.1200000000 | 1933.5000000000 | 0.3200588000 | 594.9231 | 1.883%
19.1400000000 | 1937.0000000000 | 0.3203831000 | 596 | 1.885%
19.1600000000 | 1942.0000000000 | 0.3207073000 | 597.5385 | 1.887%
19.1800000000 | 1948.5000000000 | 0.3210316000 | 599.5385 | 1.888%
19.2000000000 | 1955.0000000000 | 0.3213978000 | 601.5385 | 1.891%
19.2200000000 | 1956.8330000000 | 0.3217220000 | 602.1025 | 1.892%
19.2400000000 | 1957.8330000000 | 0.3220463000 | 602.4102 | 1.894%
19.2600000000 | 1960.3330000000 | 0.3223705000 | 603.1794 | 1.896%
19.2800000000 | 1964.5000000000 | 0.3226948000 | 604.4615 | 1.898%
19.3000000000 | 1968.8330000000 | 0.3230591000 | 605.7948 | 1.9%
19.3200000000 | 1973.0000000000 | 0.3233833000 | 607.0769 | 1.902%
19.3400000000 | 1977.0000000000 | 0.3237076000 | 608.3077 | 1.904%
19.3600000000 | 1980.5000000000 | 0.3240738000 | 609.3846 | 1.906%
19.3800000000 | 1983.0000000000 | 0.3243980000 | 610.1538 | 1.908%
19.4000000000 | 1984.5000000000 | 0.3247223000 | 610.6154 | 1.91%
19.4200000000 | 1986.6670000000 | 0.3250866000 | 611.2822 | 1.912%
19.4400000000 | 1989.8330000000 | 0.3254108000 | 612.2563 | 1.914%
19.4600000000 | 1993.6670000000 | 0.3257370000 | 613.436 | 1.916%
19.4800000000 | 1997.6670000000 | 0.3260612000 | 614.6668 | 1.918%
19.5000000000 | 2001.8330000000 | 0.3263855000 | 615.9486 | 1.92%
19.5200000000 | 2005.1670000000 | 0.3267097000 | 616.9745 | 1.922%
19.5400000000 | 2008.6670000000 | 0.3270340000 | 618.0514 | 1.924%
19.5600000000 | 2013.1670000000 | 0.3273983000 | 619.436 | 1.926%
19.5800000000 | 2017.3330000000 | 0.3277225000 | 620.7178 | 1.928%
19.6000000000 | 2019.6670000000 | 0.3280487000 | 621.436 | 1.93%
19.6200000000 | 2021.0000000000 | 0.3283730000 | 621.8462 | 1.932%
19.6400000000 | 2024.6670000000 | 0.3287373000 | 622.9745 | 1.934%
19.6600000000 | 2030.3330000000 | 0.3290615000 | 624.7178 | 1.936%
19.6800000000 | 2035.8330000000 | 0.3293858000 | 626.4102 | 1.938%
19.7000000000 | 2039.6670000000 | 0.3297520000 | 627.5898 | 1.94%
19.7200000000 | 2041.0000000000 | 0.3300762000 | 628 | 1.942%
19.7400000000 | 2044.0000000000 | 0.3304005000 | 628.9231 | 1.944%
19.7600000000 | 2047.0000000000 | 0.3307247000 | 629.8462 | 1.945%
19.7800000000 | 2050.3330000000 | 0.3310890000 | 630.8717 | 1.948%
19.8000000000 | 2054.1670000000 | 0.3314133000 | 632.0514 | 1.949%
19.8200000000 | 2060.1670000000 | 0.3317375000 | 633.8975 | 1.951%
19.8400000000 | 2066.0000000000 | 0.3320637000 | 635.6923 | 1.953%
19.8600000000 | 2069.6670000000 | 0.3323879000 | 636.8206 | 1.955%
19.8800000000 | 2071.5000000000 | 0.3327122000 | 637.3846 | 1.957%
19.9000000000 | 2073.0000000000 | 0.3330364000 | 637.8462 | 1.959%
19.9200000000 | 2075.5000000000 | 0.3334007000 | 638.6154 | 1.961%
19.9400000000 | 2078.5000000000 | 0.3337250000 | 639.5385 | 1.963%
19.9600000000 | 2082.1670000000 | 0.3340492000 | 640.6668 | 1.965%
19.9800000000 | 2086.0000000000 | 0.3343735000 | 641.8462 | 1.967%
20.0000000000 | 2089.6670000000 | 0.3347397000 | 642.9745 | 1.969%
20.0200000000 | 2092.8330000000 | 0.3350639000 | 643.9486 | 1.971%
20.0400000000 | 2095.6670000000 | 0.3353882000 | 644.8206 | 1.973%
20.0600000000 | 2098.8330000000 | 0.3357525000 | 645.7948 | 1.975%
20.0800000000 | 2102.3330000000 | 0.3360786000 | 646.8717 | 1.977%
20.1000000000 | 2106.0000000000 | 0.3364029000 | 648 | 1.979%
20.1200000000 | 2109.8330000000 | 0.3367271000 | 649.1794 | 1.981%
20.1400000000 | 2115.3330000000 | 0.3370514000 | 650.8717 | 1.983%
20.1600000000 | 2120.0000000000 | 0.3373756000 | 652.3077 | 1.985%
20.1800000000 | 2123.5000000000 | 0.3377399000 | 653.3846 | 1.987%
20.2000000000 | 2125.6670000000 | 0.3380642000 | 654.0514 | 1.989%
20.2200000000 | 2128.1670000000 | 0.3383884000 | 654.8206 | 1.991%
20.2400000000 | 2133.1670000000 | 0.3387146000 | 656.3591 | 1.992%
20.2600000000 | 2137.1670000000 | 0.3390388000 | 657.5898 | 1.994%
20.2800000000 | 2139.8330000000 | 0.3394032000 | 658.4102 | 1.996%
20.3000000000 | 2141.8330000000 | 0.3397274000 | 659.0255 | 1.998%
20.3200000000 | 2145.0000000000 | 0.3400517000 | 660 | 2%
20.3400000000 | 2149.1670000000 | 0.3404179000 | 661.2822 | 2.002%
20.3600000000 | 2152.8330000000 | 0.3407421000 | 662.4102 | 2.004%
20.3800000000 | 2155.6670000000 | 0.3410664000 | 663.2822 | 2.006%
20.4000000000 | 2158.1670000000 | 0.3413906000 | 664.0514 | 2.008%
20.4200000000 | 2161.8330000000 | 0.3417549000 | 665.1794 | 2.01%
20.4400000000 | 2166.0000000000 | 0.3420792000 | 666.4615 | 2.012%
20.4600000000 | 2170.5000000000 | 0.3424034000 | 667.8462 | 2.014%
20.4800000000 | 2174.5000000000 | 0.3427296000 | 669.0769 | 2.016%
20.5000000000 | 2177.8330000000 | 0.3430538000 | 670.1025 | 2.018%
20.5200000000 | 2181.1670000000 | 0.3433781000 | 671.1283 | 2.02%
20.5400000000 | 2186.3330000000 | 0.3437023000 | 672.7178 | 2.022%
20.5600000000 | 2189.8330000000 | 0.3440266000 | 673.7948 | 2.024%
20.5800000000 | 2192.5000000000 | 0.3443909000 | 674.6154 | 2.026%
20.6000000000 | 2196.3330000000 | 0.3447151000 | 675.7948 | 2.028%
20.6200000000 | 2203.0000000000 | 0.3450413000 | 677.8462 | 2.03%
20.6400000000 | 2208.1670000000 | 0.3453655000 | 679.436 | 2.032%
20.6600000000 | 2209.5000000000 | 0.3457298000 | 679.8462 | 2.034%
20.6800000000 | 2210.5000000000 | 0.3460541000 | 680.1538 | 2.036%
20.7000000000 | 2212.6670000000 | 0.3463783000 | 680.8206 | 2.038%
20.7200000000 | 2216.0000000000 | 0.3467026000 | 681.8462 | 2.039%
20.7400000000 | 2219.3330000000 | 0.3470688000 | 682.8717 | 2.042%
20.7600000000 | 2222.3330000000 | 0.3473930000 | 683.7948 | 2.043%
20.7800000000 | 2226.3330000000 | 0.3477173000 | 685.0255 | 2.045%
20.8000000000 | 2231.3330000000 | 0.3480415000 | 686.564 | 2.047%
20.8200000000 | 2237.6670000000 | 0.3483658000 | 688.5129 | 2.049%
20.8400000000 | 2240.5000000000 | 0.3486900000 | 689.3846 | 2.051%
20.8600000000 | 2241.8330000000 | 0.3490143000 | 689.7948 | 2.053%
20.8800000000 | 2243.5000000000 | 0.3493385000 | 690.3077 | 2.055%
20.9000000000 | 2246.5000000000 | 0.3497047000 | 691.2308 | 2.057%
20.9200000000 | 2251.3330000000 | 0.3500290000 | 692.7178 | 2.059%
20.9400000000 | 2256.1670000000 | 0.3503532000 | 694.2052 | 2.061%
20.9600000000 | 2258.8330000000 | 0.3506775000 | 695.0255 | 2.063%
20.9800000000 | 2261.3330000000 | 0.3510418000 | 695.7948 | 2.065%
21.0000000000 | 2264.8330000000 | 0.3513660000 | 696.8717 | 2.067%
21.0200000000 | 2269.5000000000 | 0.3516922000 | 698.3077 | 2.069%
21.0400000000 | 2273.0000000000 | 0.3520164000 | 699.3846 | 2.071%
21.0600000000 | 2275.3330000000 | 0.3523808000 | 700.1025 | 2.073%
21.0800000000 | 2279.0000000000 | 0.3527050000 | 701.2308 | 2.075%
21.1000000000 | 2283.8330000000 | 0.3530293000 | 702.7178 | 2.077%
21.1200000000 | 2288.3330000000 | 0.3533535000 | 704.1025 | 2.079%
21.1400000000 | 2293.5000000000 | 0.3537197000 | 705.6923 | 2.081%
21.1600000000 | 2297.6670000000 | 0.3540440000 | 706.9745 | 2.083%
21.1800000000 | 2300.8330000000 | 0.3543682000 | 707.9486 | 2.085%
21.2000000000 | 2304.0000000000 | 0.3546925000 | 708.9231 | 2.086%
21.2200000000 | 2308.5000000000 | 0.3550167000 | 710.3077 | 2.088%
21.2400000000 | 2310.8330000000 | 0.3553410000 | 711.0255 | 2.09%
21.2600000000 | 2312.8330000000 | 0.3556652000 | 711.6409 | 2.092%
21.2800000000 | 2316.1670000000 | 0.3560314000 | 712.6668 | 2.094%
21.3000000000 | 2320.5000000000 | 0.3563557000 | 714 | 2.096%
21.3200000000 | 2324.6670000000 | 0.3566799000 | 715.2822 | 2.098%
21.3400000000 | 2327.1670000000 | 0.3570442000 | 716.0514 | 2.1%
21.3600000000 | 2329.1670000000 | 0.3573685000 | 716.6668 | 2.102%
21.3800000000 | 2332.3330000000 | 0.3576927000 | 717.6409 | 2.104%
21.4000000000 | 2336.1670000000 | 0.3580589000 | 718.8206 | 2.106%
21.4200000000 | 2339.5000000000 | 0.3583832000 | 719.8462 | 2.108%
21.4400000000 | 2342.6670000000 | 0.3587074000 | 720.8206 | 2.11%
21.4600000000 | 2347.1670000000 | 0.3590317000 | 722.2052 | 2.112%
21.4800000000 | 2352.3330000000 | 0.3593559000 | 723.7948 | 2.114%
21.5000000000 | 2357.5000000000 | 0.3597221000 | 725.3846 | 2.116%
21.5200000000 | 2361.6670000000 | 0.3600464000 | 726.6668 | 2.118%
21.5400000000 | 2364.0000000000 | 0.3603706000 | 727.3846 | 2.12%
21.5600000000 | 2367.0000000000 | 0.3606949000 | 728.3077 | 2.122%
21.5800000000 | 2371.0000000000 | 0.3610191000 | 729.5385 | 2.124%
21.6000000000 | 2374.5000000000 | 0.3613834000 | 730.6154 | 2.126%
21.6200000000 | 2376.6670000000 | 0.3617077000 | 731.2822 | 2.128%
21.6400000000 | 2380.0000000000 | 0.3620319000 | 732.3077 | 2.13%
21.6600000000 | 2384.3330000000 | 0.3623981000 | 733.6409 | 2.132%
21.6800000000 | 2388.0000000000 | 0.3627224000 | 734.7692 | 2.134%
21.7000000000 | 2390.8330000000 | 0.3630466000 | 735.6409 | 2.136%
21.7200000000 | 2393.5000000000 | 0.3634109000 | 736.4615 | 2.138%
21.7400000000 | 2395.8330000000 | 0.3637371000 | 737.1794 | 2.14%
21.7600000000 | 2400.1670000000 | 0.3640614000 | 738.5129 | 2.142%
21.7800000000 | 2403.6670000000 | 0.3643856000 | 739.5898 | 2.143%
21.8000000000 | 2407.0000000000 | 0.3647099000 | 740.6154 | 2.145%
21.8200000000 | 2411.0000000000 | 0.3650742000 | 741.8462 | 2.147%
21.8400000000 | 2416.1670000000 | 0.3653984000 | 743.436 | 2.149%
21.8600000000 | 2421.0000000000 | 0.3657227000 | 744.9231 | 2.151%
21.8800000000 | 2425.3330000000 | 0.3660469000 | 746.2563 | 2.153%
21.9000000000 | 2428.8330000000 | 0.3663731000 | 747.3332 | 2.155%
21.9200000000 | 2431.5000000000 | 0.3667374000 | 748.1538 | 2.157%
21.9400000000 | 2434.6670000000 | 0.3670616000 | 749.1283 | 2.159%
21.9600000000 | 2440.3330000000 | 0.3673859000 | 750.8717 | 2.161%
21.9800000000 | 2444.8330000000 | 0.3677101000 | 752.2563 | 2.163%
22.0000000000 | 2447.8330000000 | 0.3680763000 | 753.1794 | 2.165%
22.0200000000 | 2449.5000000000 | 0.3684006000 | 753.6923 | 2.167%
22.0400000000 | 2451.3330000000 | 0.3687248000 | 754.2563 | 2.169%
22.0600000000 | 2455.1670000000 | 0.3690891000 | 755.436 | 2.171%
22.0800000000 | 2459.1670000000 | 0.3694134000 | 756.6668 | 2.173%
22.1000000000 | 2462.8330000000 | 0.3697376000 | 757.7948 | 2.175%
22.1200000000 | 2466.3330000000 | 0.3700619000 | 758.8717 | 2.177%
22.1400000000 | 2471.5000000000 | 0.3703880000 | 760.4615 | 2.179%
22.1600000000 | 2476.0000000000 | 0.3707523000 | 761.8462 | 2.181%
22.1800000000 | 2478.6670000000 | 0.3710766000 | 762.6668 | 2.183%
22.2000000000 | 2480.8330000000 | 0.3714008000 | 763.3332 | 2.185%
22.2200000000 | 2483.8330000000 | 0.3717251000 | 764.2563 | 2.187%
22.2400000000 | 2487.8330000000 | 0.3720493000 | 765.4871 | 2.189%
22.2600000000 | 2490.1670000000 | 0.3724155000 | 766.2052 | 2.191%
22.2800000000 | 2494.3330000000 | 0.3727398000 | 767.4871 | 2.193%
22.3000000000 | 2499.0000000000 | 0.3730640000 | 768.9231 | 2.194%
22.3200000000 | 2503.3330000000 | 0.3733883000 | 770.2563 | 2.196%
22.3400000000 | 2506.8330000000 | 0.3737526000 | 771.3332 | 2.199%
22.3600000000 | 2510.8330000000 | 0.3740768000 | 772.564 | 2.2%
22.3800000000 | 2513.5000000000 | 0.3744030000 | 773.3846 | 2.202%
22.4000000000 | 2516.5000000000 | 0.3747673000 | 774.3077 | 2.205%
22.4200000000 | 2520.1670000000 | 0.3750916000 | 775.436 | 2.206%
22.4400000000 | 2524.6670000000 | 0.3754158000 | 776.8206 | 2.208%
22.4600000000 | 2529.0000000000 | 0.3757401000 | 778.1538 | 2.21%
22.4800000000 | 2534.5000000000 | 0.3760643000 | 779.8462 | 2.212%
22.5000000000 | 2539.0000000000 | 0.3763885000 | 781.2308 | 2.214%
22.5200000000 | 2542.1670000000 | 0.3767128000 | 782.2052 | 2.216%
22.5400000000 | 2543.5000000000 | 0.3770390000 | 782.6154 | 2.218%
22.5600000000 | 2545.6670000000 | 0.3774033000 | 783.2822 | 2.22%
22.5800000000 | 2548.3330000000 | 0.3777275000 | 784.1025 | 2.222%
22.6000000000 | 2551.8330000000 | 0.3780518000 | 785.1794 | 2.224%
22.6200000000 | 2556.1670000000 | 0.3783760000 | 786.5129 | 2.226%
22.6400000000 | 2562.1670000000 | 0.3787422000 | 788.3591 | 2.228%
22.6600000000 | 2566.0000000000 | 0.3790665000 | 789.5385 | 2.23%
22.6800000000 | 2567.5000000000 | 0.3793907000 | 790 | 2.232%
22.7000000000 | 2569.3330000000 | 0.3797150000 | 790.564 | 2.234%
22.7200000000 | 2572.5000000000 | 0.3800793000 | 791.5385 | 2.236%
22.7400000000 | 2576.5000000000 | 0.3804035000 | 792.7692 | 2.238%
22.7600000000 | 2580.0000000000 | 0.3807278000 | 793.8462 | 2.24%
22.7800000000 | 2583.1670000000 | 0.3810539000 | 794.8206 | 2.241%
22.8000000000 | 2587.1670000000 | 0.3813782000 | 796.0514 | 2.243%
22.8200000000 | 2591.8330000000 | 0.3817024000 | 797.4871 | 2.245%
22.8400000000 | 2596.6670000000 | 0.3820667000 | 798.9745 | 2.247%
22.8600000000 | 2600.6670000000 | 0.3823910000 | 800.2052 | 2.249%
22.8800000000 | 2604.5000000000 | 0.3827152000 | 801.3846 | 2.251%
22.9000000000 | 2608.0000000000 | 0.3830395000 | 802.4615 | 2.253%
22.9200000000 | 2610.8330000000 | 0.3833656000 | 803.3332 | 2.255%
22.9400000000 | 2613.3330000000 | 0.3836899000 | 804.1025 | 2.257%
22.9600000000 | 2616.0000000000 | 0.3840542000 | 804.9231 | 2.259%
22.9800000000 | 2620.1670000000 | 0.3843784000 | 806.2052 | 2.261%
23.0000000000 | 2624.1670000000 | 0.3847027000 | 807.436 | 2.263%
23.0200000000 | 2627.5000000000 | 0.3850689000 | 808.4615 | 2.265%
23.0400000000 | 2630.3330000000 | 0.3853931000 | 809.3332 | 2.267%
23.0600000000 | 2632.6670000000 | 0.3857174000 | 810.0514 | 2.269%
23.0800000000 | 2635.8330000000 | 0.3860416000 | 811.0255 | 2.271%
23.1000000000 | 2639.6670000000 | 0.3863659000 | 812.2052 | 2.273%
23.1200000000 | 2643.6670000000 | 0.3867302000 | 813.436 | 2.275%
23.1400000000 | 2647.6670000000 | 0.3870544000 | 814.6668 | 2.277%
23.1600000000 | 2651.6670000000 | 0.3873806000 | 815.8975 | 2.279%
23.1800000000 | 2654.8330000000 | 0.3877048000 | 816.8717 | 2.281%
23.2000000000 | 2658.0000000000 | 0.3880291000 | 817.8462 | 2.283%
23.2200000000 | 2661.8330000000 | 0.3883533000 | 819.0255 | 2.284%
23.2400000000 | 2666.0000000000 | 0.3886776000 | 820.3077 | 2.286%
23.2600000000 | 2668.5000000000 | 0.3890419000 | 821.0769 | 2.288%
23.2800000000 | 2671.6670000000 | 0.3893661000 | 822.0514 | 2.29%
23.3000000000 | 2677.3330000000 | 0.3896904000 | 823.7948 | 2.292%
23.3200000000 | 2683.1670000000 | 0.3900166000 | 825.5898 | 2.294%
23.3400000000 | 2686.6670000000 | 0.3903809000 | 826.6668 | 2.296%
23.3600000000 | 2687.6670000000 | 0.3907051000 | 826.9745 | 2.298%
23.3800000000 | 2691.3330000000 | 0.3910294000 | 828.1025 | 2.3%
23.4000000000 | 2694.5000000000 | 0.3913536000 | 829.0769 | 2.302%
23.4200000000 | 2696.6670000000 | 0.3916779000 | 829.7437 | 2.304%
23.4400000000 | 2698.5000000000 | 0.3920441000 | 830.3077 | 2.306%
23.4600000000 | 2702.0000000000 | 0.3923683000 | 831.3846 | 2.308%
23.4800000000 | 2706.6670000000 | 0.3926926000 | 832.8206 | 2.31%
23.5000000000 | 2710.8330000000 | 0.3930168000 | 834.1025 | 2.312%
23.5200000000 | 2714.3330000000 | 0.3933411000 | 835.1794 | 2.314%
23.5400000000 | 2717.3330000000 | 0.3937054000 | 836.1025 | 2.316%
23.5600000000 | 2720.8330000000 | 0.3940315000 | 837.1794 | 2.318%
23.5800000000 | 2722.6670000000 | 0.3943558000 | 837.7437 | 2.32%
23.6000000000 | 2725.0000000000 | 0.3946800000 | 838.4615 | 2.322%
23.6200000000 | 2728.1670000000 | 0.3950443000 | 839.436 | 2.324%
23.6400000000 | 2732.3330000000 | 0.3953686000 | 840.7178 | 2.326%
23.6600000000 | 2737.6670000000 | 0.3956928000 | 842.3591 | 2.328%
23.6800000000 | 2743.1670000000 | 0.3960590000 | 844.0514 | 2.33%
23.7000000000 | 2746.6670000000 | 0.3963833000 | 845.1283 | 2.332%
23.7200000000 | 2748.8330000000 | 0.3967075000 | 845.7948 | 2.334%
23.7400000000 | 2751.0000000000 | 0.3970318000 | 846.4615 | 2.335%
23.7600000000 | 2754.5000000000 | 0.3973961000 | 847.5385 | 2.338%
23.7800000000 | 2759.5000000000 | 0.3977203000 | 849.0769 | 2.34%
23.8000000000 | 2764.3330000000 | 0.3980465000 | 850.564 | 2.341%
23.8200000000 | 2768.6670000000 | 0.3983707000 | 851.8975 | 2.343%
23.8400000000 | 2772.3330000000 | 0.3986950000 | 853.0255 | 2.345%
23.8600000000 | 2775.6670000000 | 0.3990593000 | 854.0514 | 2.347%
23.8800000000 | 2779.1670000000 | 0.3993835000 | 855.1283 | 2.349%
23.9000000000 | 2781.5000000000 | 0.3997078000 | 855.8462 | 2.351%
23.9200000000 | 2783.0000000000 | 0.4000320000 | 856.3077 | 2.353%
23.9400000000 | 2785.6670000000 | 0.4003983000 | 857.1283 | 2.355%
23.9600000000 | 2791.5000000000 | 0.4007225000 | 858.9231 | 2.357%
23.9800000000 | 2797.8330000000 | 0.4010468000 | 860.8717 | 2.359%
24.0000000000 | 2800.6670000000 | 0.4014111000 | 861.7437 | 2.361%
24.0200000000 | 2801.8330000000 | 0.4017353000 | 862.1025 | 2.363%
24.0400000000 | 2803.0000000000 | 0.4020615000 | 862.4615 | 2.365%
24.0600000000 | 2806.1670000000 | 0.4023857000 | 863.436 | 2.367%
24.0800000000 | 2809.6670000000 | 0.4027500000 | 864.5129 | 2.369%
24.1000000000 | 2813.1670000000 | 0.4030743000 | 865.5898 | 2.371%
24.1200000000 | 2816.8330000000 | 0.4033985000 | 866.7178 | 2.373%
24.1400000000 | 2820.8330000000 | 0.4037228000 | 867.9486 | 2.375%
24.1600000000 | 2825.1670000000 | 0.4040470000 | 869.2822 | 2.377%
24.1800000000 | 2830.5000000000 | 0.4043713000 | 870.9231 | 2.379%
24.2000000000 | 2833.6670000000 | 0.4047375000 | 871.8975 | 2.381%
24.2200000000 | 2836.1670000000 | 0.4050617000 | 872.6668 | 2.383%
24.2400000000 | 2839.0000000000 | 0.4053860000 | 873.5385 | 2.385%
24.2600000000 | 2843.8330000000 | 0.4057102000 | 875.0255 | 2.387%
24.2800000000 | 2848.0000000000 | 0.4060764000 | 876.3077 | 2.389%
24.3000000000 | 2850.6670000000 | 0.4064007000 | 877.1283 | 2.391%
24.3200000000 | 2852.8330000000 | 0.4067249000 | 877.7948 | 2.392%
24.3400000000 | 2855.5000000000 | 0.4070892000 | 878.6154 | 2.395%
24.3600000000 | 2859.3330000000 | 0.4074135000 | 879.7948 | 2.397%
24.3800000000 | 2862.5000000000 | 0.4077377000 | 880.7692 | 2.398%
24.4000000000 | 2864.6670000000 | 0.4081039000 | 881.436 | 2.401%
24.4200000000 | 2867.8330000000 | 0.4084282000 | 882.4102 | 2.403%
24.4400000000 | 2872.5000000000 | 0.4087524000 | 883.8462 | 2.404%
24.4600000000 | 2878.3330000000 | 0.4090767000 | 885.6409 | 2.406%
24.4800000000 | 2880.8330000000 | 0.4094009000 | 886.4102 | 2.408%
24.5000000000 | 2881.8330000000 | 0.4097252000 | 886.7178 | 2.41%
24.5200000000 | 2883.6670000000 | 0.4100494000 | 887.2822 | 2.412%
24.5400000000 | 2887.0000000000 | 0.4103737000 | 888.3077 | 2.414%
24.5600000000 | 2891.0000000000 | 0.4107399000 | 889.5385 | 2.416%
24.5800000000 | 2894.6670000000 | 0.4110641000 | 890.6668 | 2.418%
24.6000000000 | 2900.0000000000 | 0.4113884000 | 892.3077 | 2.42%
24.6200000000 | 2905.5000000000 | 0.4117126000 | 894 | 2.422%
24.6400000000 | 2909.8330000000 | 0.4120770000 | 895.3332 | 2.424%
24.6600000000 | 2912.1670000000 | 0.4124012000 | 896.0514 | 2.426%
24.6800000000 | 2913.3330000000 | 0.4127274000 | 896.4102 | 2.428%
24.7000000000 | 2914.5000000000 | 0.4130917000 | 896.7692 | 2.43%
24.7200000000 | 2917.3330000000 | 0.4134159000 | 897.6409 | 2.432%
24.7400000000 | 2921.6670000000 | 0.4137402000 | 898.9745 | 2.434%
24.7600000000 | 2926.3330000000 | 0.4140644000 | 900.4102 | 2.436%
24.7800000000 | 2929.6670000000 | 0.4143887000 | 901.436 | 2.438%
24.8000000000 | 2931.8330000000 | 0.4147129000 | 902.1025 | 2.439%
24.8200000000 | 2934.6670000000 | 0.4150791000 | 902.9745 | 2.442%
24.8400000000 | 2938.8330000000 | 0.4154034000 | 904.2563 | 2.444%
24.8600000000 | 2944.1670000000 | 0.4157276000 | 905.8975 | 2.445%
24.8800000000 | 2946.8330000000 | 0.4160519000 | 906.7178 | 2.447%
24.9000000000 | 2947.8330000000 | 0.4163761000 | 907.0255 | 2.449%
24.9200000000 | 2951.0000000000 | 0.4167004000 | 908 | 2.451%
24.9400000000 | 2955.5000000000 | 0.4170666000 | 909.3846 | 2.453%
24.9600000000 | 2959.3330000000 | 0.4173908000 | 910.564 | 2.455%
24.9800000000 | 2961.3330000000 | 0.4177151000 | 911.1794 | 2.457%
25.0000000000 | 2964.3330000000 | 0.4180794000 | 912.1025 | 2.459%
25.0200000000 | 2967.5000000000 | 0.4184036000 | 913.0769 | 2.461%
25.0400000000 | 2970.6670000000 | 0.4187279000 | 914.0514 | 2.463%
25.0600000000 | 2974.1670000000 | 0.4190540000 | 915.1283 | 2.465%
25.0800000000 | 2978.0000000000 | 0.4193783000 | 916.3077 | 2.467%
25.1000000000 | 2983.1670000000 | 0.4197426000 | 917.8975 | 2.469%
25.1200000000 | 2988.8330000000 | 0.4200668000 | 919.6409 | 2.471%
25.1400000000 | 2993.3330000000 | 0.4203911000 | 921.0255 | 2.473%
25.1600000000 | 2995.6670000000 | 0.4207153000 | 921.7437 | 2.475%
25.1800000000 | 2996.8330000000 | 0.4210396000 | 922.1025 | 2.477%
25.2000000000 | 2999.8330000000 | 0.4213638000 | 923.0255 | 2.479%
25.2200000000 | 3003.3330000000 | 0.4216900000 | 924.1025 | 2.481%
25.2400000000 | 3006.5000000000 | 0.4220543000 | 925.0769 | 2.483%
25.2600000000 | 3008.5000000000 | 0.4223785000 | 925.6923 | 2.485%
25.2800000000 | 3010.5000000000 | 0.4227028000 | 926.3077 | 2.486%
25.3000000000 | 3015.1670000000 | 0.4230270000 | 927.7437 | 2.488%
25.3200000000 | 3018.6670000000 | 0.4233932000 | 928.8206 | 2.491%
25.3400000000 | 3020.5000000000 | 0.4237175000 | 929.3846 | 2.492%
25.3600000000 | 3021.1670000000 | 0.4240417000 | 929.5898 | 2.494%
25.3800000000 | 3024.8330000000 | 0.4243660000 | 930.7178 | 2.496%
25.4000000000 | 3028.8330000000 | 0.4247303000 | 931.9486 | 2.498%
25.4200000000 | 3032.6670000000 | 0.4250546000 | 933.1283 | 2.5%
25.4400000000 | 3036.5000000000 | 0.4253788000 | 934.3077 | 2.502%
25.4600000000 | 3040.6670000000 | 0.4257050000 | 935.5898 | 2.504%
25.4800000000 | 3044.5000000000 | 0.4260292000 | 936.7692 | 2.506%
25.5000000000 | 3048.3330000000 | 0.4263535000 | 937.9486 | 2.508%
25.5200000000 | 3052.0000000000 | 0.4266777000 | 939.0769 | 2.51%
25.5400000000 | 3055.0000000000 | 0.4270420000 | 940 | 2.512%
25.5600000000 | 3057.3330000000 | 0.4273663000 | 940.7178 | 2.514%
25.5800000000 | 3060.1670000000 | 0.4276905000 | 941.5898 | 2.516%
25.6000000000 | 3064.1670000000 | 0.4280167000 | 942.8206 | 2.518%
25.6200000000 | 3068.0000000000 | 0.4283810000 | 944 | 2.52%
25.6400000000 | 3071.1670000000 | 0.4287052000 | 944.9745 | 2.522%
25.6600000000 | 3073.8330000000 | 0.4290295000 | 945.7948 | 2.524%
25.6800000000 | 3076.1670000000 | 0.4293537000 | 946.5129 | 2.526%
25.7000000000 | 3078.3330000000 | 0.4297199000 | 947.1794 | 2.528%
25.7200000000 | 3081.1670000000 | 0.4300442000 | 948.0514 | 2.53%
25.7400000000 | 3083.8330000000 | 0.4303684000 | 948.8717 | 2.532%
25.7600000000 | 3086.8330000000 | 0.4306927000 | 949.7948 | 2.533%
25.7800000000 | 3091.0000000000 | 0.4310169000 | 951.0769 | 2.535%
25.8000000000 | 3096.6670000000 | 0.4313412000 | 952.8206 | 2.537%
25.8200000000 | 3100.5000000000 | 0.4317055000 | 954 | 2.539%
25.8400000000 | 3102.6670000000 | 0.4320297000 | 954.6668 | 2.541%
25.8600000000 | 3104.0000000000 | 0.4323559000 | 955.0769 | 2.543%
25.8800000000 | 3107.6670000000 | 0.4326801000 | 956.2052 | 2.545%
25.9000000000 | 3112.8330000000 | 0.4330044000 | 957.7948 | 2.547%
25.9200000000 | 3115.5000000000 | 0.4333687000 | 958.6154 | 2.549%
25.9400000000 | 3118.0000000000 | 0.4336929000 | 959.3846 | 2.551%
25.9600000000 | 3122.5000000000 | 0.4340172000 | 960.7692 | 2.553%
25.9800000000 | 3129.5000000000 | 0.4343834000 | 962.9231 | 2.555%
26.0000000000 | 3133.1670000000 | 0.4347076000 | 964.0514 | 2.557%
26.0200000000 | 3134.3330000000 | 0.4350319000 | 964.4102 | 2.559%
26.0400000000 | 3134.6670000000 | 0.4353561000 | 964.5129 | 2.561%
26.0600000000 | 3135.5000000000 | 0.4357204000 | 964.7692 | 2.563%
26.0800000000 | 3138.1670000000 | 0.4360447000 | 965.5898 | 2.565%
26.1000000000 | 3141.5000000000 | 0.4363708000 | 966.6154 | 2.567%
26.1200000000 | 3144.8330000000 | 0.4366951000 | 967.6409 | 2.569%
26.1400000000 | 3147.8330000000 | 0.4370594000 | 968.564 | 2.571%
26.1600000000 | 3150.6670000000 | 0.4373837000 | 969.436 | 2.573%
26.1800000000 | 3153.6670000000 | 0.4377079000 | 970.3591 | 2.575%
26.2000000000 | 3155.0000000000 | 0.4380322000 | 970.7692 | 2.577%
26.2200000000 | 3157.6670000000 | 0.4383564000 | 971.5898 | 2.579%
26.2400000000 | 3161.6670000000 | 0.4387226000 | 972.8206 | 2.581%
26.2600000000 | 3166.3330000000 | 0.4390469000 | 974.2563 | 2.583%
26.2800000000 | 3170.5000000000 | 0.4393711000 | 975.5385 | 2.585%
26.3000000000 | 3174.6670000000 | 0.4397354000 | 976.8206 | 2.587%
26.3200000000 | 3176.5000000000 | 0.4400597000 | 977.3846 | 2.589%
26.3400000000 | 3177.8330000000 | 0.4403858000 | 977.7948 | 2.591%
26.3600000000 | 3180.1670000000 | 0.4407501000 | 978.5129 | 2.593%
26.3800000000 | 3184.0000000000 | 0.4410744000 | 979.6923 | 2.595%
26.4000000000 | 3186.6670000000 | 0.4413986000 | 980.5129 | 2.596%
26.4200000000 | 3190.0000000000 | 0.4417229000 | 981.5385 | 2.598%
26.4400000000 | 3194.5000000000 | 0.4420471000 | 982.9231 | 2.6%
26.4600000000 | 3200.0000000000 | 0.4424133000 | 984.6154 | 2.602%
26.4800000000 | 3205.6670000000 | 0.4427376000 | 986.3591 | 2.604%
26.5000000000 | 3207.5000000000 | 0.4430618000 | 986.9231 | 2.606%
26.5200000000 | 3208.0000000000 | 0.4433861000 | 987.0769 | 2.608%
26.5400000000 | 3209.0000000000 | 0.4437103000 | 987.3846 | 2.61%
26.5600000000 | 3211.1670000000 | 0.4440346000 | 988.0514 | 2.612%
26.5800000000 | 3215.0000000000 | 0.4444008000 | 989.2308 | 2.614%
26.6000000000 | 3217.6670000000 | 0.4447250000 | 990.0514 | 2.616%
26.6200000000 | 3220.1670000000 | 0.4450493000 | 990.8206 | 2.618%
26.6400000000 | 3223.3330000000 | 0.4454136000 | 991.7948 | 2.62%
26.6600000000 | 3226.6670000000 | 0.4457378000 | 992.8206 | 2.622%
26.6800000000 | 3228.8330000000 | 0.4460621000 | 993.4871 | 2.624%
26.7000000000 | 3230.0000000000 | 0.4463863000 | 993.8462 | 2.626%
26.7200000000 | 3232.1670000000 | 0.4467525000 | 994.5129 | 2.628%
26.7400000000 | 3234.8330000000 | 0.4470768000 | 995.3332 | 2.63%
26.7600000000 | 3238.0000000000 | 0.4474010000 | 996.3077 | 2.632%
26.7800000000 | 3242.6670000000 | 0.4477253000 | 997.7437 | 2.634%
26.8000000000 | 3246.6670000000 | 0.4480495000 | 998.9745 | 2.636%
26.8200000000 | 3249.3330000000 | 0.4483738000 | 999.7948 | 2.637%
26.8400000000 | 3252.6670000000 | 0.4487400000 | 1000.821 | 2.64%
26.8600000000 | 3256.5000000000 | 0.4490643000 | 1002 | 2.642%
26.8800000000 | 3259.5000000000 | 0.4493885000 | 1002.923 | 2.643%
26.9000000000 | 3261.1670000000 | 0.4497128000 | 1003.436 | 2.645%
26.9200000000 | 3263.8330000000 | 0.4500771000 | 1004.256 | 2.648%
26.9400000000 | 3266.0000000000 | 0.4504013000 | 1004.923 | 2.649%
26.9600000000 | 3267.6670000000 | 0.4507256000 | 1005.436 | 2.651%
26.9800000000 | 3269.8330000000 | 0.4510517000 | 1006.102 | 2.653%
27.0000000000 | 3272.6670000000 | 0.4514160000 | 1006.974 | 2.655%
27.0200000000 | 3275.3330000000 | 0.4517403000 | 1007.795 | 2.657%
27.0400000000 | 3278.0000000000 | 0.4520645000 | 1008.615 | 2.659%
27.0600000000 | 3280.6670000000 | 0.4524307000 | 1009.436 | 2.661%
27.0800000000 | 3283.3330000000 | 0.4527550000 | 1010.256 | 2.663%
27.1000000000 | 3286.0000000000 | 0.4530792000 | 1011.077 | 2.665%
27.1200000000 | 3288.8330000000 | 0.4534035000 | 1011.949 | 2.667%
27.1400000000 | 3292.8330000000 | 0.4537277000 | 1013.179 | 2.669%
27.1600000000 | 3297.3330000000 | 0.4540520000 | 1014.564 | 2.671%
27.1800000000 | 3300.6670000000 | 0.4543762000 | 1015.59 | 2.673%
27.2000000000 | 3302.1670000000 | 0.4547405000 | 1016.051 | 2.675%
27.2200000000 | 3305.0000000000 | 0.4550667000 | 1016.923 | 2.677%
27.2400000000 | 3308.1670000000 | 0.4553909000 | 1017.898 | 2.679%
27.2600000000 | 3311.0000000000 | 0.4557152000 | 1018.769 | 2.681%
27.2800000000 | 3313.6670000000 | 0.4560795000 | 1019.59 | 2.683%
27.3000000000 | 3319.5000000000 | 0.4564037000 | 1021.385 | 2.685%
27.3200000000 | 3321.6670000000 | 0.4567280000 | 1022.051 | 2.687%
27.3400000000 | 3323.0000000000 | 0.4570522000 | 1022.462 | 2.689%
27.3600000000 | 3323.6670000000 | 0.4574184000 | 1022.667 | 2.691%
27.3800000000 | 3324.1670000000 | 0.4577427000 | 1022.821 | 2.693%
27.4000000000 | 3326.8330000000 | 0.4580669000 | 1023.641 | 2.695%
27.4200000000 | 3329.3330000000 | 0.4583912000 | 1024.41 | 2.696%
27.4400000000 | 3332.0000000000 | 0.4587154000 | 1025.231 | 2.698%
27.4600000000 | 3334.6670000000 | 0.4590397000 | 1026.051 | 2.7%
27.4800000000 | 3337.3330000000 | 0.4594059000 | 1026.872 | 2.702%
27.5000000000 | 3343.1670000000 | 0.4597301000 | 1028.667 | 2.704%
27.5200000000 | 3347.0000000000 | 0.4600544000 | 1029.846 | 2.706%
27.5400000000 | 3348.5000000000 | 0.4603786000 | 1030.308 | 2.708%
27.5600000000 | 3349.0000000000 | 0.4607029000 | 1030.462 | 2.71%
27.5800000000 | 3350.1670000000 | 0.4610271000 | 1030.821 | 2.712%
27.6000000000 | 3353.3330000000 | 0.4613934000 | 1031.795 | 2.714%
27.6200000000 | 3356.5000000000 | 0.4617176000 | 1032.769 | 2.716%
27.6400000000 | 3359.0000000000 | 0.4620419000 | 1033.538 | 2.718%
27.6600000000 | 3361.0000000000 | 0.4624062000 | 1034.154 | 2.72%
27.6800000000 | 3362.8330000000 | 0.4627304000 | 1034.718 | 2.722%
27.7000000000 | 3364.6670000000 | 0.4630547000 | 1035.282 | 2.724%
27.7200000000 | 3366.8330000000 | 0.4633789000 | 1035.949 | 2.726%
27.7400000000 | 3369.0000000000 | 0.4637032000 | 1036.615 | 2.728%
27.7600000000 | 3372.0000000000 | 0.4640694000 | 1037.538 | 2.73%
27.7800000000 | 3375.8330000000 | 0.4643936000 | 1038.718 | 2.732%
27.8000000000 | 3379.3330000000 | 0.4647179000 | 1039.795 | 2.734%
27.8200000000 | 3381.3330000000 | 0.4650421000 | 1040.41 | 2.736%
27.8400000000 | 3382.8330000000 | 0.4653664000 | 1040.872 | 2.737%
27.8600000000 | 3384.0000000000 | 0.4656906000 | 1041.231 | 2.739%
27.8800000000 | 3385.3330000000 | 0.4660149000 | 1041.641 | 2.741%
27.9000000000 | 3387.8330000000 | 0.4663811000 | 1042.41 | 2.743%
27.9200000000 | 3389.1670000000 | 0.4667053000 | 1042.821 | 2.745%
27.9400000000 | 3390.5000000000 | 0.4670296000 | 1043.231 | 2.747%
27.9600000000 | 3392.3330000000 | 0.4673538000 | 1043.795 | 2.749%
27.9800000000 | 3394.3330000000 | 0.4677181000 | 1044.41 | 2.751%
28.0000000000 | 3395.3330000000 | 0.4681644000 | 1044.718 | 2.754%
28.0200000000 | 3395.3330000000 | 0.4685307000 | 1044.718 | 2.756%
28.0400000000 | 2635.0000000000 | 0.4688148000 | 810.7692 | 2.758%
28.0600000000 | 1448.8330000000 | 0.4691391000 | 445.7948 | 2.76%
28.0800000000 | 344.1667000000 | 0.4694214000 | 105.8974 | 2.761%

## 7-2
Column1 | Column2 | Column3 | 950℃ 油冷 | Column5
PlayTime | LoadValue | PositionValue | ¦510℃ 空冷 | 应变
s | N | mm | Mpa | 1
0.0000000000 | 9.3333330000 | 0.0018672940 | 2.871795 | 0.01098%
0.0200000000 | 12.5000000000 | 0.0021915440 | 3.846154 | 0.01289%
0.0400000000 | 12.5000000000 | 0.0025157930 | 3.846154 | 0.0148%
0.0600000000 | 9.8333330000 | 0.0028400420 | 3.025641 | 0.01671%
0.0800000000 | 8.3333330000 | 0.0031642910 | 2.564102 | 0.01861%
0.1000000000 | 8.5000000000 | 0.0034885410 | 2.615385 | 0.02052%
0.1200000000 | 9.0000000000 | 0.0038127900 | 2.769231 | 0.02243%
0.1400000000 | 9.0000000000 | 0.0041370390 | 2.769231 | 0.02434%
0.1600000000 | 8.5000000000 | 0.0045032500 | 2.615385 | 0.02649%
0.1800000000 | 8.1666670000 | 0.0048274990 | 2.512821 | 0.0284%
0.2000000000 | 9.0000000000 | 0.0051517490 | 2.769231 | 0.0303%
0.2200000000 | 11.3333300000 | 0.0055160520 | 3.487178 | 0.03245%
0.2400000000 | 11.8333300000 | 0.0058403020 | 3.641025 | 0.03435%
0.2600000000 | 12.3333300000 | 0.0062065120 | 3.794871 | 0.03651%
0.2800000000 | 13.0000000000 | 0.0065307620 | 4 | 0.03842%
0.3000000000 | 13.3333300000 | 0.0068950650 | 4.102563 | 0.04056%
0.3200000000 | 13.3333300000 | 0.0072193150 | 4.102563 | 0.04247%
0.3400000000 | 12.0000000000 | 0.0075435640 | 3.692308 | 0.04437%
0.3600000000 | 11.1666700000 | 0.0079097750 | 3.435898 | 0.04653%
0.3800000000 | 10.1666700000 | 0.0082340240 | 3.128206 | 0.04844%
0.4000000000 | 9.3333330000 | 0.0085582730 | 2.871795 | 0.05034%
0.4200000000 | 9.0000000000 | 0.0088825230 | 2.769231 | 0.05225%
0.4400000000 | 7.1666670000 | 0.0092067720 | 2.205128 | 0.05416%
0.4600000000 | 6.5000000000 | 0.0095310210 | 2 | 0.05606%
0.4800000000 | 6.3333330000 | 0.0098972320 | 1.948718 | 0.05822%
0.5000000000 | 6.3333330000 | 0.0102214800 | 1.948718 | 0.06013%
0.5200000000 | 6.3333330000 | 0.0105457300 | 1.948718 | 0.06203%
0.5400000000 | 6.5000000000 | 0.0108699800 | 2 | 0.06394%
0.5600000000 | 7.6666670000 | 0.0112342800 | 2.358974 | 0.06608%
0.5800000000 | 9.5000000000 | 0.0115585300 | 2.923077 | 0.06799%
0.6000000000 | 11.6666700000 | 0.0118846900 | 3.589745 | 0.06991%
0.6200000000 | 13.1666700000 | 0.0122489900 | 4.051283 | 0.07205%
0.6400000000 | 13.1666700000 | 0.0125732400 | 4.051283 | 0.07396%
0.6600000000 | 12.1666700000 | 0.0128974900 | 3.743591 | 0.07587%
0.6800000000 | 11.8333300000 | 0.0132217400 | 3.641025 | 0.07777%
0.7000000000 | 12.1666700000 | 0.0135879500 | 3.743591 | 0.07993%
0.7200000000 | 12.8333300000 | 0.0139122000 | 3.948717 | 0.08184%
0.7400000000 | 12.8333300000 | 0.0142364500 | 3.948717 | 0.08374%
0.7600000000 | 11.8333300000 | 0.0145607000 | 3.641025 | 0.08565%
0.7800000000 | 11.3333300000 | 0.0148849500 | 3.487178 | 0.08756%
0.8000000000 | 11.1666700000 | 0.0152092000 | 3.435898 | 0.08947%
0.8200000000 | 11.1666700000 | 0.0155334500 | 3.435898 | 0.09137%
0.8400000000 | 10.5000000000 | 0.0158996600 | 3.230769 | 0.09353%
0.8600000000 | 10.5000000000 | 0.0162239100 | 3.230769 | 0.09543%
0.8800000000 | 11.0000000000 | 0.0165481600 | 3.384615 | 0.09734%
0.9000000000 | 11.3333300000 | 0.0168724100 | 3.487178 | 0.09925%
0.9200000000 | 11.3333300000 | 0.0172367100 | 3.487178 | 0.1014%
0.9400000000 | 10.6666700000 | 0.0175609600 | 3.282052 | 0.1033%
0.9600000000 | 10.5000000000 | 0.0178852100 | 3.230769 | 0.1052%
0.9800000000 | 10.6666700000 | 0.0182113600 | 3.282052 | 0.1071%
1.0000000000 | 10.8333300000 | 0.0185756700 | 3.333332 | 0.1093%
1.0200000000 | 10.8333300000 | 0.0188999200 | 3.333332 | 0.1112%
1.0400000000 | 10.3333300000 | 0.0192241700 | 3.179486 | 0.1131%
1.0600000000 | 10.3333300000 | 0.0195484200 | 3.179486 | 0.115%
1.0800000000 | 11.3333300000 | 0.0198726700 | 3.487178 | 0.1169%
1.1000000000 | 12.3333300000 | 0.0201969100 | 3.794871 | 0.1188%
1.1200000000 | 12.8333300000 | 0.0205631300 | 3.948717 | 0.121%
1.1400000000 | 13.6666700000 | 0.0208873700 | 4.205129 | 0.1229%
1.1600000000 | 15.8333300000 | 0.0212116200 | 4.871794 | 0.1248%
1.1800000000 | 16.5000000000 | 0.0215358700 | 5.076923 | 0.1267%
1.2000000000 | 15.6666700000 | 0.0218601200 | 4.820514 | 0.1286%
1.2200000000 | 14.0000000000 | 0.0222263300 | 4.307692 | 0.1307%
1.2400000000 | 14.0000000000 | 0.0225505800 | 4.307692 | 0.1327%
1.2600000000 | 13.6666700000 | 0.0228748300 | 4.205129 | 0.1346%
1.2800000000 | 13.1666700000 | 0.0232391400 | 4.051283 | 0.1367%
1.3000000000 | 12.1666700000 | 0.0235633900 | 3.743591 | 0.1386%
1.3200000000 | 10.8333300000 | 0.0238876300 | 3.333332 | 0.1405%
1.3400000000 | 10.0000000000 | 0.0242118800 | 3.076923 | 0.1424%
1.3600000000 | 10.0000000000 | 0.0245361300 | 3.076923 | 0.1443%
1.3800000000 | 11.1666700000 | 0.0248622900 | 3.435898 | 0.1462%
1.4000000000 | 12.3333300000 | 0.0252265900 | 3.794871 | 0.1484%
1.4200000000 | 12.8333300000 | 0.0255508400 | 3.948717 | 0.1503%
1.4400000000 | 12.8333300000 | 0.0258750900 | 3.948717 | 0.1522%
1.4600000000 | 12.6666700000 | 0.0261993400 | 3.897437 | 0.1541%
1.4800000000 | 12.0000000000 | 0.0265235900 | 3.692308 | 0.156%
1.5000000000 | 11.3333300000 | 0.0268478400 | 3.487178 | 0.1579%
1.5200000000 | 11.3333300000 | 0.0271740000 | 3.487178 | 0.1598%
1.5400000000 | 11.3333300000 | 0.0275383000 | 3.487178 | 0.162%
1.5600000000 | 12.8333300000 | 0.0278625500 | 3.948717 | 0.1639%
1.5800000000 | 15.1666700000 | 0.0281868000 | 4.666668 | 0.1658%
1.6000000000 | 16.5000000000 | 0.0285110500 | 5.076923 | 0.1677%
1.6200000000 | 16.1666700000 | 0.0288772600 | 4.97436 | 0.1699%
1.6400000000 | 14.1666700000 | 0.0292015100 | 4.358975 | 0.1718%
1.6600000000 | 13.3333300000 | 0.0295257600 | 4.102563 | 0.1737%
1.6800000000 | 13.0000000000 | 0.0298500100 | 4 | 0.1756%
1.7000000000 | 13.0000000000 | 0.0302143100 | 4 | 0.1777%
1.7200000000 | 13.1666700000 | 0.0305385600 | 4.051283 | 0.1796%
1.7400000000 | 13.5000000000 | 0.0308628100 | 4.153846 | 0.1815%
1.7600000000 | 13.5000000000 | 0.0311889600 | 4.153846 | 0.1835%
1.7800000000 | 13.6666700000 | 0.0315132100 | 4.205129 | 0.1854%
1.8000000000 | 13.6666700000 | 0.0318374600 | 4.205129 | 0.1873%
1.8200000000 | 13.1666700000 | 0.0321617100 | 4.051283 | 0.1892%
1.8400000000 | 11.0000000000 | 0.0325260200 | 3.384615 | 0.1913%
1.8600000000 | 11.0000000000 | 0.0328502700 | 3.384615 | 0.1932%
1.8800000000 | 11.5000000000 | 0.0331745100 | 3.538462 | 0.1951%
1.9000000000 | 12.0000000000 | 0.0334987600 | 3.692308 | 0.1971%
1.9200000000 | 12.8333300000 | 0.0338649700 | 3.948717 | 0.1992%
1.9400000000 | 15.0000000000 | 0.0341892200 | 4.615385 | 0.2011%
1.9600000000 | 15.6666700000 | 0.0345134700 | 4.820514 | 0.203%
1.9800000000 | 15.8333300000 | 0.0348777800 | 4.871794 | 0.2052%
2.0000000000 | 15.8333300000 | 0.0352020300 | 4.871794 | 0.2071%
2.0200000000 | 16.0000000000 | 0.0355281800 | 4.923077 | 0.209%
2.0400000000 | 16.6666700000 | 0.0358524300 | 5.128206 | 0.2109%
2.0600000000 | 18.1666700000 | 0.0361766800 | 5.589745 | 0.2128%
2.0800000000 | 18.8333300000 | 0.0365409900 | 5.794871 | 0.2149%
2.1000000000 | 19.0000000000 | 0.0368652300 | 5.846154 | 0.2169%
2.1200000000 | 19.0000000000 | 0.0371894800 | 5.846154 | 0.2188%
2.1400000000 | 18.8333300000 | 0.0375137300 | 5.794871 | 0.2207%
2.1600000000 | 18.3333300000 | 0.0378398900 | 5.641025 | 0.2226%
2.1800000000 | 17.1666700000 | 0.0381641400 | 5.282052 | 0.2245%
2.2000000000 | 16.6666700000 | 0.0385284400 | 5.128206 | 0.2266%
2.2200000000 | 17.1666700000 | 0.0388526900 | 5.282052 | 0.2285%
2.2400000000 | 18.3333300000 | 0.0391769400 | 5.641025 | 0.2305%
2.2600000000 | 18.3333300000 | 0.0395431500 | 5.641025 | 0.2326%
2.2800000000 | 18.3333300000 | 0.0398674000 | 5.641025 | 0.2345%
2.3000000000 | 17.1666700000 | 0.0401916500 | 5.282052 | 0.2364%
2.3200000000 | 16.0000000000 | 0.0405559500 | 4.923077 | 0.2386%
2.3400000000 | 15.6666700000 | 0.0408802000 | 4.820514 | 0.2405%
2.3600000000 | 16.0000000000 | 0.0412044500 | 4.923077 | 0.2424%
2.3800000000 | 16.0000000000 | 0.0415287000 | 4.923077 | 0.2443%
2.4000000000 | 17.0000000000 | 0.0418949100 | 5.230769 | 0.2464%
2.4200000000 | 18.6666700000 | 0.0422191600 | 5.743591 | 0.2483%
2.4400000000 | 20.3333300000 | 0.0425434100 | 6.256409 | 0.2503%
2.4600000000 | 20.3333300000 | 0.0428676600 | 6.256409 | 0.2522%
2.4800000000 | 20.0000000000 | 0.0431919100 | 6.153846 | 0.2541%
2.5000000000 | 19.6666700000 | 0.0435581200 | 6.051283 | 0.2562%
2.5200000000 | 19.5000000000 | 0.0438823700 | 6 | 0.2581%
2.5400000000 | 19.5000000000 | 0.0442066200 | 6 | 0.26%
2.5600000000 | 19.5000000000 | 0.0445709200 | 6 | 0.2622%
2.5800000000 | 18.3333300000 | 0.0448951700 | 5.641025 | 0.2641%
2.6000000000 | 18.0000000000 | 0.0452194200 | 5.538462 | 0.266%
2.6200000000 | 18.0000000000 | 0.0455856300 | 5.538462 | 0.2682%
2.6400000000 | 18.3333300000 | 0.0459098800 | 5.641025 | 0.2701%
2.6600000000 | 19.0000000000 | 0.0462341300 | 5.846154 | 0.272%
2.6800000000 | 19.1666700000 | 0.0465583800 | 5.897437 | 0.2739%
2.7000000000 | 19.1666700000 | 0.0469226800 | 5.897437 | 0.276%
2.7200000000 | 20.0000000000 | 0.0472469300 | 6.153846 | 0.2779%
2.7400000000 | 21.5000000000 | 0.0475730900 | 6.615385 | 0.2798%
2.7600000000 | 21.5000000000 | 0.0478973400 | 6.615385 | 0.2817%
2.7800000000 | 20.6666700000 | 0.0482215900 | 6.358975 | 0.2837%
2.8000000000 | 20.3333300000 | 0.0485458400 | 6.256409 | 0.2856%
2.8200000000 | 21.0000000000 | 0.0488700900 | 6.461538 | 0.2875%
2.8400000000 | 22.5000000000 | 0.0492343900 | 6.923077 | 0.2896%
2.8600000000 | 23.0000000000 | 0.0495586400 | 7.076923 | 0.2915%
2.8800000000 | 23.6666700000 | 0.0498848000 | 7.282052 | 0.2934%
2.9000000000 | 23.5000000000 | 0.0502090500 | 7.230769 | 0.2953%
2.9200000000 | 23.0000000000 | 0.0505733500 | 7.076923 | 0.2975%
2.9400000000 | 22.8333300000 | 0.0508976000 | 7.02564 | 0.2994%
2.9600000000 | 22.0000000000 | 0.0512218500 | 6.769231 | 0.3013%
2.9800000000 | 22.0000000000 | 0.0515880600 | 6.769231 | 0.3035%
3.0000000000 | 22.0000000000 | 0.0519123100 | 6.769231 | 0.3054%
3.0200000000 | 22.6666700000 | 0.0522365600 | 6.97436 | 0.3073%
3.0400000000 | 23.6666700000 | 0.0525608100 | 7.282052 | 0.3092%
3.0600000000 | 23.6666700000 | 0.0528850600 | 7.282052 | 0.3111%
3.0800000000 | 22.1666700000 | 0.0532093000 | 6.820514 | 0.313%
3.1000000000 | 21.5000000000 | 0.0535335500 | 6.615385 | 0.3149%
3.1200000000 | 21.1666700000 | 0.0538978600 | 6.512822 | 0.317%
3.1400000000 | 20.6666700000 | 0.0542240100 | 6.358975 | 0.319%
3.1600000000 | 20.6666700000 | 0.0545482600 | 6.358975 | 0.3209%
3.1800000000 | 21.3333300000 | 0.0548725100 | 6.564102 | 0.3228%
3.2000000000 | 21.8333300000 | 0.0552368200 | 6.717948 | 0.3249%
3.2200000000 | 22.5000000000 | 0.0555610700 | 6.923077 | 0.3268%
3.2400000000 | 23.5000000000 | 0.0558853100 | 7.230769 | 0.3287%
3.2600000000 | 24.3333300000 | 0.0562095600 | 7.487178 | 0.3306%
3.2800000000 | 24.6666700000 | 0.0565757800 | 7.589745 | 0.3328%
3.3000000000 | 25.8333300000 | 0.0569000200 | 7.948717 | 0.3347%
3.3200000000 | 26.5000000000 | 0.0572242700 | 8.153846 | 0.3366%
3.3400000000 | 26.5000000000 | 0.0575485200 | 8.153846 | 0.3385%
3.3600000000 | 26.5000000000 | 0.0579128300 | 8.153846 | 0.3407%
3.3800000000 | 26.6666700000 | 0.0582389800 | 8.205129 | 0.3426%
3.4000000000 | 28.0000000000 | 0.0585632300 | 8.615385 | 0.3445%
3.4200000000 | 28.8333300000 | 0.0588874800 | 8.871794 | 0.3464%
3.4400000000 | 28.1666700000 | 0.0592117300 | 8.666668 | 0.3483%
3.4600000000 | 26.1666700000 | 0.0595359800 | 8.051283 | 0.3502%
3.4800000000 | 26.1666700000 | 0.0598602300 | 8.051283 | 0.3521%
3.5000000000 | 26.3333300000 | 0.0602245300 | 8.102563 | 0.3543%
3.5200000000 | 26.6666700000 | 0.0605506900 | 8.205129 | 0.3562%
3.5400000000 | 27.0000000000 | 0.0608749400 | 8.307692 | 0.3581%
3.5600000000 | 27.5000000000 | 0.0611991900 | 8.461538 | 0.36%
3.5800000000 | 28.6666700000 | 0.0615634900 | 8.820514 | 0.3621%
3.6000000000 | 29.0000000000 | 0.0618877400 | 8.923077 | 0.364%
3.6200000000 | 29.0000000000 | 0.0622119900 | 8.923077 | 0.366%
3.6400000000 | 28.6666700000 | 0.0625782000 | 8.820514 | 0.3681%
3.6600000000 | 27.8333300000 | 0.0629024500 | 8.564102 | 0.37%
3.6800000000 | 27.8333300000 | 0.0632267000 | 8.564102 | 0.3719%
3.7000000000 | 28.1666700000 | 0.0635509500 | 8.666668 | 0.3738%
3.7200000000 | 29.0000000000 | 0.0638752000 | 8.923077 | 0.3757%
3.7400000000 | 29.8333300000 | 0.0641994500 | 9.179486 | 0.3776%
3.7600000000 | 30.0000000000 | 0.0645237000 | 9.230769 | 0.3796%
3.7800000000 | 30.6666700000 | 0.0648479500 | 9.435898 | 0.3815%
3.8000000000 | 30.8333300000 | 0.0652141600 | 9.487178 | 0.3836%
3.8200000000 | 30.3333300000 | 0.0655384100 | 9.333332 | 0.3855%
3.8400000000 | 29.8333300000 | 0.0658626600 | 9.179486 | 0.3874%
3.8600000000 | 29.8333300000 | 0.0661869000 | 9.179486 | 0.3893%
3.8800000000 | 30.6666700000 | 0.0665111500 | 9.435898 | 0.3912%
3.9000000000 | 30.8333300000 | 0.0668754600 | 9.487178 | 0.3934%
3.9200000000 | 30.6666700000 | 0.0672016100 | 9.435898 | 0.3953%
3.9400000000 | 30.3333300000 | 0.0675258600 | 9.333332 | 0.3972%
3.9600000000 | 30.3333300000 | 0.0678501100 | 9.333332 | 0.3991%
3.9800000000 | 30.3333300000 | 0.0682144200 | 9.333332 | 0.4013%
4.0000000000 | 31.1666700000 | 0.0685386700 | 9.589745 | 0.4032%
4.0200000000 | 31.5000000000 | 0.0688629200 | 9.692308 | 0.4051%
4.0400000000 | 31.5000000000 | 0.0691871600 | 9.692308 | 0.407%
4.0600000000 | 31.8333300000 | 0.0695133200 | 9.794871 | 0.4089%
4.0800000000 | 34.8333300000 | 0.0698375700 | 10.71795 | 0.4108%
4.1000000000 | 35.3333300000 | 0.0702018700 | 10.87179 | 0.413%
4.1200000000 | 34.1666700000 | 0.0705261200 | 10.51282 | 0.4149%
4.1400000000 | 33.0000000000 | 0.0708503700 | 10.15385 | 0.4168%
4.1600000000 | 33.3333300000 | 0.0711746200 | 10.25641 | 0.4187%
4.1800000000 | 35.5000000000 | 0.0714988700 | 10.92308 | 0.4206%
4.2000000000 | 36.0000000000 | 0.0718650800 | 11.07692 | 0.4227%
4.2200000000 | 36.3333300000 | 0.0721893300 | 11.17949 | 0.4246%
4.2400000000 | 37.1666700000 | 0.0725135800 | 11.4359 | 0.4266%
4.2600000000 | 38.5000000000 | 0.0728378300 | 11.84615 | 0.4285%
4.2800000000 | 38.5000000000 | 0.0732021300 | 11.84615 | 0.4306%
4.3000000000 | 37.1666700000 | 0.0735282900 | 11.4359 | 0.4325%
4.3200000000 | 36.6666700000 | 0.0738525400 | 11.28205 | 0.4344%
4.3400000000 | 37.5000000000 | 0.0742168400 | 11.53846 | 0.4366%
4.3600000000 | 39.1666700000 | 0.0745410900 | 12.05128 | 0.4385%
4.3800000000 | 39.1666700000 | 0.0748653400 | 12.05128 | 0.4404%
4.4000000000 | 36.6666700000 | 0.0751895900 | 11.28205 | 0.4423%
4.4200000000 | 35.3333300000 | 0.0755138400 | 10.87179 | 0.4442%
4.4400000000 | 34.1666700000 | 0.0758380900 | 10.51282 | 0.4461%
4.4600000000 | 32.0000000000 | 0.0762043000 | 9.846154 | 0.4483%
4.4800000000 | 32.0000000000 | 0.0765285500 | 9.846154 | 0.4502%
4.5000000000 | 32.6666700000 | 0.0768528000 | 10.05128 | 0.4521%
4.5200000000 | 33.5000000000 | 0.0771770500 | 10.30769 | 0.454%
4.5400000000 | 34.8333300000 | 0.0775432600 | 10.71795 | 0.4561%
4.5600000000 | 36.6666700000 | 0.0778675100 | 11.28205 | 0.458%
4.5800000000 | 39.1666700000 | 0.0781917600 | 12.05128 | 0.46%
4.6000000000 | 39.3333300000 | 0.0785560600 | 12.10256 | 0.4621%
4.6200000000 | 38.6666700000 | 0.0788803100 | 11.89744 | 0.464%
4.6400000000 | 38.0000000000 | 0.0792045600 | 11.69231 | 0.4659%
4.6600000000 | 38.1666700000 | 0.0795288100 | 11.74359 | 0.4678%
4.6800000000 | 39.1666700000 | 0.0798950200 | 12.05128 | 0.47%
4.7000000000 | 39.5000000000 | 0.0802192700 | 12.15385 | 0.4719%
4.7200000000 | 39.8333300000 | 0.0805435200 | 12.25641 | 0.4738%
4.7400000000 | 40.6666700000 | 0.0808677700 | 12.51282 | 0.4757%
4.7600000000 | 41.3333300000 | 0.0811920200 | 12.71795 | 0.4776%
4.7800000000 | 41.3333300000 | 0.0815563200 | 12.71795 | 0.4797%
4.8000000000 | 40.1666700000 | 0.0818824800 | 12.35898 | 0.4817%
4.8200000000 | 39.6666700000 | 0.0822067300 | 12.20513 | 0.4836%
4.8400000000 | 40.5000000000 | 0.0825309800 | 12.46154 | 0.4855%
4.8600000000 | 42.0000000000 | 0.0828552200 | 12.92308 | 0.4874%
4.8800000000 | 42.0000000000 | 0.0832195300 | 12.92308 | 0.4895%
4.9000000000 | 42.1666700000 | 0.0835437800 | 12.97436 | 0.4914%
4.9200000000 | 42.1666700000 | 0.0838680300 | 12.97436 | 0.4933%
4.9400000000 | 42.1666700000 | 0.0842342400 | 12.97436 | 0.4955%
4.9600000000 | 42.0000000000 | 0.0845584900 | 12.92308 | 0.4974%
4.9800000000 | 41.6666700000 | 0.0848827400 | 12.82051 | 0.4993%
5.0000000000 | 40.8333300000 | 0.0852470400 | 12.5641 | 0.5015%
5.0200000000 | 40.5000000000 | 0.0855712900 | 12.46154 | 0.5034%
5.0400000000 | 40.3333300000 | 0.0858974500 | 12.41026 | 0.5053%
5.0600000000 | 40.5000000000 | 0.0862216900 | 12.46154 | 0.5072%
5.0800000000 | 41.5000000000 | 0.0865459400 | 12.76923 | 0.5091%
5.1000000000 | 42.1666700000 | 0.0868701900 | 12.97436 | 0.511%
5.1200000000 | 42.8333300000 | 0.0872345000 | 13.17949 | 0.5131%
5.1400000000 | 43.3333300000 | 0.0875587500 | 13.33333 | 0.5151%
5.1600000000 | 43.5000000000 | 0.0878830000 | 13.38462 | 0.517%
5.1800000000 | 43.6666700000 | 0.0882091500 | 13.4359 | 0.5189%
5.2000000000 | 43.6666700000 | 0.0885334000 | 13.4359 | 0.5208%
5.2200000000 | 43.6666700000 | 0.0888977100 | 13.4359 | 0.5229%
5.2400000000 | 43.8333300000 | 0.0892219500 | 13.48718 | 0.5248%
5.2600000000 | 44.3333300000 | 0.0895462000 | 13.64102 | 0.5267%
5.2800000000 | 44.3333300000 | 0.0899124100 | 13.64102 | 0.5289%
5.3000000000 | 43.3333300000 | 0.0902366600 | 13.33333 | 0.5308%
5.3200000000 | 43.1666700000 | 0.0905609100 | 13.28205 | 0.5327%
5.3400000000 | 43.5000000000 | 0.0908851600 | 13.38462 | 0.5346%
5.3600000000 | 44.1666700000 | 0.0912494700 | 13.58974 | 0.5368%
5.3800000000 | 45.6666700000 | 0.0915737200 | 14.05128 | 0.5387%
5.4000000000 | 46.8333300000 | 0.0918979600 | 14.41026 | 0.5406%
5.4200000000 | 47.1666700000 | 0.0922241200 | 14.51282 | 0.5425%
5.4400000000 | 47.1666700000 | 0.0925483700 | 14.51282 | 0.5444%
5.4600000000 | 47.1666700000 | 0.0928726200 | 14.51282 | 0.5463%
5.4800000000 | 46.8333300000 | 0.0931968700 | 14.41026 | 0.5482%
5.5000000000 | 46.8333300000 | 0.0935611700 | 14.41026 | 0.5504%
5.5200000000 | 48.3333300000 | 0.0938854200 | 14.87179 | 0.5523%
5.5400000000 | 49.5000000000 | 0.0942096700 | 15.23077 | 0.5542%
5.5600000000 | 49.6666700000 | 0.0945339200 | 15.28205 | 0.5561%
5.5800000000 | 50.0000000000 | 0.0949001300 | 15.38462 | 0.5582%
5.6000000000 | 50.0000000000 | 0.0952243800 | 15.38462 | 0.5601%
5.6200000000 | 50.0000000000 | 0.0955486300 | 15.38462 | 0.5621%
5.6400000000 | 49.1666700000 | 0.0959129300 | 15.12821 | 0.5642%
5.6600000000 | 48.0000000000 | 0.0962371800 | 14.76923 | 0.5661%
5.6800000000 | 48.1666700000 | 0.0965633400 | 14.82051 | 0.568%
5.7000000000 | 49.1666700000 | 0.0968875900 | 15.12821 | 0.5699%
5.7200000000 | 51.1666700000 | 0.0972118400 | 15.74359 | 0.5718%
5.7400000000 | 52.1666700000 | 0.0975360900 | 16.05128 | 0.5737%
5.7600000000 | 52.3333300000 | 0.0979003900 | 16.10256 | 0.5759%
5.7800000000 | 52.1666700000 | 0.0982246400 | 16.05128 | 0.5778%
5.8000000000 | 50.1666700000 | 0.0985488900 | 15.4359 | 0.5797%
5.8200000000 | 49.8333300000 | 0.0988750500 | 15.33333 | 0.5816%
5.8400000000 | 49.8333300000 | 0.0991993000 | 15.33333 | 0.5835%
5.8600000000 | 50.1666700000 | 0.0995636000 | 15.4359 | 0.5857%
5.8800000000 | 51.1666700000 | 0.0998878500 | 15.74359 | 0.5876%
5.9000000000 | 52.6666700000 | 0.1002121000 | 16.20513 | 0.5895%
5.9200000000 | 54.3333300000 | 0.1005783000 | 16.71795 | 0.5916%
5.9400000000 | 55.0000000000 | 0.1009026000 | 16.92308 | 0.5935%
5.9600000000 | 55.0000000000 | 0.1012268000 | 16.92308 | 0.5955%
5.9800000000 | 55.0000000000 | 0.1015511000 | 16.92308 | 0.5974%
6.0000000000 | 55.5000000000 | 0.1018753000 | 17.07692 | 0.5993%
6.0200000000 | 56.6666700000 | 0.1022396000 | 17.4359 | 0.6014%
6.0400000000 | 57.1666700000 | 0.1025639000 | 17.58974 | 0.6033%
6.0600000000 | 57.6666700000 | 0.1028900000 | 17.74359 | 0.6052%
6.0800000000 | 58.8333300000 | 0.1032143000 | 18.10256 | 0.6071%
6.1000000000 | 59.0000000000 | 0.1035385000 | 18.15385 | 0.6091%
6.1200000000 | 59.0000000000 | 0.1038628000 | 18.15385 | 0.611%
6.1400000000 | 58.6666700000 | 0.1041870000 | 18.05128 | 0.6129%
6.1600000000 | 58.3333300000 | 0.1045513000 | 17.94872 | 0.615%
6.1800000000 | 58.3333300000 | 0.1048756000 | 17.94872 | 0.6169%
6.2000000000 | 58.8333300000 | 0.1051998000 | 18.10256 | 0.6188%
6.2200000000 | 59.8333300000 | 0.1055260000 | 18.41026 | 0.6207%
6.2400000000 | 60.1666700000 | 0.1058903000 | 18.51282 | 0.6229%
6.2600000000 | 60.3333300000 | 0.1062145000 | 18.5641 | 0.6248%
6.2800000000 | 60.8333300000 | 0.1065388000 | 18.71795 | 0.6267%
6.3000000000 | 61.0000000000 | 0.1068630000 | 18.76923 | 0.6286%
6.3200000000 | 61.8333300000 | 0.1072292000 | 19.02564 | 0.6308%
6.3400000000 | 62.5000000000 | 0.1075535000 | 19.23077 | 0.6327%
6.3600000000 | 63.0000000000 | 0.1078777000 | 19.38462 | 0.6346%
6.3800000000 | 63.8333300000 | 0.1082020000 | 19.64102 | 0.6365%
6.4000000000 | 66.0000000000 | 0.1085262000 | 20.30769 | 0.6384%
6.4200000000 | 67.1666600000 | 0.1088505000 | 20.66666 | 0.6403%
6.4400000000 | 67.5000000000 | 0.1091747000 | 20.76923 | 0.6422%
6.4600000000 | 67.5000000000 | 0.1095409000 | 20.76923 | 0.6444%
6.4800000000 | 67.8333400000 | 0.1098652000 | 20.8718 | 0.6463%
6.5000000000 | 71.0000000000 | 0.1101894000 | 21.84615 | 0.6482%
6.5200000000 | 71.3333400000 | 0.1105137000 | 21.94872 | 0.6501%
6.5400000000 | 71.0000000000 | 0.1108379000 | 21.84615 | 0.652%
6.5600000000 | 70.8333400000 | 0.1112022000 | 21.79487 | 0.6541%
6.5800000000 | 71.0000000000 | 0.1115265000 | 21.84615 | 0.656%
6.6000000000 | 72.0000000000 | 0.1118526000 | 22.15385 | 0.658%
6.6200000000 | 72.8333400000 | 0.1122169000 | 22.41026 | 0.6601%
6.6400000000 | 73.6666600000 | 0.1125412000 | 22.66666 | 0.662%
6.6600000000 | 74.5000000000 | 0.1128654000 | 22.92308 | 0.6639%
6.6800000000 | 75.3333400000 | 0.1131897000 | 23.17949 | 0.6658%
6.7000000000 | 76.8333400000 | 0.1135139000 | 23.64103 | 0.6677%
6.7200000000 | 77.0000000000 | 0.1138802000 | 23.69231 | 0.6699%
6.7400000000 | 77.0000000000 | 0.1142044000 | 23.69231 | 0.6718%
6.7600000000 | 77.6666600000 | 0.1145287000 | 23.89743 | 0.6737%
6.7800000000 | 79.0000000000 | 0.1148529000 | 24.30769 | 0.6756%
6.8000000000 | 79.3333400000 | 0.1151772000 | 24.41026 | 0.6775%
6.8200000000 | 80.0000000000 | 0.1155014000 | 24.61538 | 0.6794%
6.8400000000 | 80.5000000000 | 0.1158257000 | 24.76923 | 0.6813%
6.8600000000 | 82.5000000000 | 0.1161919000 | 25.38462 | 0.6835%
6.8800000000 | 85.3333400000 | 0.1165161000 | 26.25641 | 0.6854%
6.9000000000 | 86.0000000000 | 0.1168404000 | 26.46154 | 0.6873%
6.9200000000 | 86.0000000000 | 0.1172047000 | 26.46154 | 0.6894%
6.9400000000 | 86.0000000000 | 0.1175289000 | 26.46154 | 0.6913%
6.9600000000 | 86.1666600000 | 0.1178532000 | 26.51282 | 0.6933%
6.9800000000 | 86.5000000000 | 0.1182194000 | 26.61538 | 0.6954%
7.0000000000 | 87.6666600000 | 0.1185436000 | 26.97436 | 0.6973%
7.0200000000 | 88.6666600000 | 0.1188679000 | 27.28205 | 0.6992%
7.0400000000 | 89.6666600000 | 0.1191921000 | 27.58974 | 0.7011%
7.0600000000 | 90.8333400000 | 0.1195164000 | 27.94872 | 0.703%
7.0800000000 | 91.8333400000 | 0.1198826000 | 28.25641 | 0.7052%
7.1000000000 | 91.8333400000 | 0.1202068000 | 28.25641 | 0.7071%
7.1200000000 | 91.8333400000 | 0.1205311000 | 28.25641 | 0.709%
7.1400000000 | 91.6666600000 | 0.1208553000 | 28.20513 | 0.7109%
7.1600000000 | 92.0000000000 | 0.1211796000 | 28.30769 | 0.7128%
7.1800000000 | 92.5000000000 | 0.1215439000 | 28.46154 | 0.715%
7.2000000000 | 92.5000000000 | 0.1218681000 | 28.46154 | 0.7169%
7.2200000000 | 96.0000000000 | 0.1221924000 | 29.53846 | 0.7188%
7.2400000000 | 98.5000000000 | 0.1225586000 | 30.30769 | 0.7209%
7.2600000000 | 100.5000000000 | 0.1228828000 | 30.92308 | 0.7228%
7.2800000000 | 102.1667000000 | 0.1232071000 | 31.43591 | 0.7247%
7.3000000000 | 103.8333000000 | 0.1235714000 | 31.94871 | 0.7269%
7.3200000000 | 103.8333000000 | 0.1238956000 | 31.94871 | 0.7288%
7.3400000000 | 103.8333000000 | 0.1242218000 | 31.94871 | 0.7307%
7.3600000000 | 104.6667000000 | 0.1245461000 | 32.20514 | 0.7326%
7.3800000000 | 106.5000000000 | 0.1248703000 | 32.76923 | 0.7345%
7.4000000000 | 108.6667000000 | 0.1252346000 | 33.43591 | 0.7367%
7.4200000000 | 108.6667000000 | 0.1255589000 | 33.43591 | 0.7386%
7.4400000000 | 108.6667000000 | 0.1258831000 | 33.43591 | 0.7405%
7.4600000000 | 109.0000000000 | 0.1262074000 | 33.53846 | 0.7424%
7.4800000000 | 109.8333000000 | 0.1265335000 | 33.79486 | 0.7443%
7.5000000000 | 111.6667000000 | 0.1268978000 | 34.35898 | 0.7465%
7.5200000000 | 112.3333000000 | 0.1272221000 | 34.56409 | 0.7484%
7.5400000000 | 112.8333000000 | 0.1275463000 | 34.71794 | 0.7503%
7.5600000000 | 115.1667000000 | 0.1279106000 | 35.43591 | 0.7524%
7.5800000000 | 118.1667000000 | 0.1282368000 | 36.35898 | 0.7543%
7.6000000000 | 118.0000000000 | 0.1285610000 | 36.30769 | 0.7562%
7.6200000000 | 117.3333000000 | 0.1288853000 | 36.10255 | 0.7581%
7.6400000000 | 117.3333000000 | 0.1292496000 | 36.10255 | 0.7603%
7.6600000000 | 118.8333000000 | 0.1295738000 | 36.56409 | 0.7622%
7.6800000000 | 121.1667000000 | 0.1298981000 | 37.28206 | 0.7641%
7.7000000000 | 122.0000000000 | 0.1302223000 | 37.53846 | 0.766%
7.7200000000 | 122.8333000000 | 0.1305485000 | 37.79486 | 0.7679%
7.7400000000 | 124.0000000000 | 0.1308727000 | 38.15385 | 0.7698%
7.7600000000 | 125.1667000000 | 0.1312370000 | 38.51283 | 0.772%
7.7800000000 | 126.1667000000 | 0.1315613000 | 38.82052 | 0.7739%
7.8000000000 | 126.3333000000 | 0.1318855000 | 38.87178 | 0.7758%
7.8200000000 | 126.5000000000 | 0.1322098000 | 38.92308 | 0.7777%
7.8400000000 | 126.8333000000 | 0.1325340000 | 39.02563 | 0.7796%
7.8600000000 | 128.5000000000 | 0.1329002000 | 39.53846 | 0.7818%
7.8800000000 | 130.6667000000 | 0.1332245000 | 40.20514 | 0.7837%
7.9000000000 | 131.5000000000 | 0.1335487000 | 40.46154 | 0.7856%
7.9200000000 | 132.1667000000 | 0.1339130000 | 40.66668 | 0.7877%
7.9400000000 | 132.1667000000 | 0.1342373000 | 40.66668 | 0.7896%
7.9600000000 | 133.1667000000 | 0.1345634000 | 40.97437 | 0.7915%
7.9800000000 | 134.5000000000 | 0.1348877000 | 41.38462 | 0.7935%
8.0000000000 | 135.1667000000 | 0.1352520000 | 41.58975 | 0.7956%
8.0200000000 | 135.6667000000 | 0.1355762000 | 41.7436 | 0.7975%
8.0400000000 | 138.0000000000 | 0.1359005000 | 42.46154 | 0.7994%
8.0600000000 | 140.3333000000 | 0.1362247000 | 43.17948 | 0.8013%
8.0800000000 | 142.0000000000 | 0.1365490000 | 43.69231 | 0.8032%
8.1000000000 | 142.3333000000 | 0.1368732000 | 43.79486 | 0.8051%
8.1200000000 | 142.3333000000 | 0.1371994000 | 43.79486 | 0.8071%
8.1400000000 | 143.6667000000 | 0.1375637000 | 44.20514 | 0.8092%
8.1600000000 | 145.3333000000 | 0.1378880000 | 44.71794 | 0.8111%
8.1800000000 | 146.6667000000 | 0.1382122000 | 45.12822 | 0.813%
8.2000000000 | 146.8333000000 | 0.1385365000 | 45.17948 | 0.8149%
8.2200000000 | 148.1667000000 | 0.1389027000 | 45.58975 | 0.8171%
8.2400000000 | 151.1667000000 | 0.1392269000 | 46.51283 | 0.819%
8.2600000000 | 152.8333000000 | 0.1395512000 | 47.02563 | 0.8209%
8.2800000000 | 153.3333000000 | 0.1399155000 | 47.17948 | 0.823%
8.3000000000 | 153.5000000000 | 0.1402397000 | 47.23077 | 0.8249%
8.3200000000 | 153.5000000000 | 0.1405640000 | 47.23077 | 0.8268%
8.3400000000 | 156.6667000000 | 0.1408882000 | 48.20514 | 0.8288%
8.3600000000 | 158.0000000000 | 0.1412144000 | 48.61538 | 0.8307%
8.3800000000 | 157.8333000000 | 0.1415386000 | 48.56409 | 0.8326%
8.4000000000 | 157.5000000000 | 0.1419029000 | 48.46154 | 0.8347%
8.4200000000 | 156.5000000000 | 0.1422272000 | 48.15385 | 0.8366%
8.4400000000 | 156.3333000000 | 0.1425514000 | 48.10255 | 0.8385%
8.4600000000 | 156.3333000000 | 0.1428757000 | 48.10255 | 0.8404%
8.4800000000 | 157.8333000000 | 0.1431999000 | 48.56409 | 0.8424%
8.5000000000 | 161.3333000000 | 0.1435261000 | 49.64102 | 0.8443%
8.5200000000 | 163.3333000000 | 0.1438904000 | 50.2564 | 0.8464%
8.5400000000 | 165.1667000000 | 0.1442146000 | 50.82052 | 0.8483%
8.5600000000 | 168.3333000000 | 0.1445389000 | 51.79486 | 0.8502%
8.5800000000 | 171.3333000000 | 0.1449032000 | 52.71794 | 0.8524%
8.6000000000 | 173.0000000000 | 0.1452293000 | 53.23077 | 0.8543%
8.6200000000 | 174.5000000000 | 0.1455536000 | 53.69231 | 0.8562%
8.6400000000 | 175.5000000000 | 0.1458778000 | 54 | 0.8581%
8.6600000000 | 176.0000000000 | 0.1462421000 | 54.15385 | 0.8602%
8.6800000000 | 177.0000000000 | 0.1465664000 | 54.46154 | 0.8622%
8.7000000000 | 179.0000000000 | 0.1468906000 | 55.07692 | 0.8641%
8.7200000000 | 181.0000000000 | 0.1472149000 | 55.69231 | 0.866%
8.7400000000 | 182.0000000000 | 0.1475410000 | 56 | 0.8679%
8.7600000000 | 182.3333000000 | 0.1478653000 | 56.10255 | 0.8698%
8.7800000000 | 182.5000000000 | 0.1481895000 | 56.15385 | 0.8717%
8.8000000000 | 183.0000000000 | 0.1485138000 | 56.30769 | 0.8736%
8.8200000000 | 184.6667000000 | 0.1488380000 | 56.82052 | 0.8755%
8.8400000000 | 187.6667000000 | 0.1492023000 | 57.7436 | 0.8777%
8.8600000000 | 190.0000000000 | 0.1495266000 | 58.46154 | 0.8796%
8.8800000000 | 191.1667000000 | 0.1498508000 | 58.82052 | 0.8815%
8.9000000000 | 191.3333000000 | 0.1501770000 | 58.87178 | 0.8834%
8.9200000000 | 192.1667000000 | 0.1505413000 | 59.12822 | 0.8855%
8.9400000000 | 194.8333000000 | 0.1508656000 | 59.94871 | 0.8874%
8.9600000000 | 196.8333000000 | 0.1511898000 | 60.56409 | 0.8894%
8.9800000000 | 198.0000000000 | 0.1515141000 | 60.92308 | 0.8913%
9.0000000000 | 198.5000000000 | 0.1518803000 | 61.07692 | 0.8934%
9.0200000000 | 200.6667000000 | 0.1522045000 | 61.7436 | 0.8953%
9.0400000000 | 203.5000000000 | 0.1525288000 | 62.61538 | 0.8972%
9.0600000000 | 205.3333000000 | 0.1528530000 | 63.17948 | 0.8991%
9.0800000000 | 206.5000000000 | 0.1531773000 | 63.53846 | 0.901%
9.1000000000 | 208.0000000000 | 0.1535015000 | 64 | 0.903%
9.1200000000 | 210.8333000000 | 0.1538258000 | 64.87178 | 0.9049%
9.1400000000 | 214.0000000000 | 0.1541920000 | 65.84615 | 0.907%
9.1600000000 | 214.8333000000 | 0.1545162000 | 66.10255 | 0.9089%
9.1800000000 | 215.0000000000 | 0.1548405000 | 66.15385 | 0.9108%
9.2000000000 | 216.0000000000 | 0.1551647000 | 66.46154 | 0.9127%
9.2200000000 | 219.6667000000 | 0.1555290000 | 67.58975 | 0.9149%
9.2400000000 | 222.3333000000 | 0.1558533000 | 68.41025 | 0.9168%
9.2600000000 | 223.3333000000 | 0.1561775000 | 68.71794 | 0.9187%
9.2800000000 | 223.3333000000 | 0.1565437000 | 68.71794 | 0.9208%
9.3000000000 | 224.1667000000 | 0.1568680000 | 68.97437 | 0.9228%
9.3200000000 | 227.5000000000 | 0.1571922000 | 70 | 0.9247%
9.3400000000 | 229.8333000000 | 0.1575165000 | 70.71794 | 0.9266%
9.3600000000 | 230.5000000000 | 0.1578808000 | 70.92308 | 0.9287%
9.3800000000 | 232.1667000000 | 0.1582069000 | 71.43591 | 0.9306%
9.4000000000 | 236.0000000000 | 0.1585312000 | 72.61538 | 0.9325%
9.4200000000 | 240.8333000000 | 0.1588554000 | 74.10255 | 0.9344%
9.4400000000 | 242.0000000000 | 0.1591797000 | 74.46154 | 0.9364%
9.4600000000 | 242.8333000000 | 0.1595039000 | 74.71794 | 0.9383%
9.4800000000 | 243.5000000000 | 0.1598682000 | 74.92308 | 0.9404%
9.5000000000 | 244.6667000000 | 0.1601925000 | 75.28206 | 0.9423%
9.5200000000 | 246.8333000000 | 0.1605167000 | 75.94871 | 0.9442%
9.5400000000 | 248.8333000000 | 0.1608829000 | 76.56409 | 0.9464%
9.5600000000 | 251.5000000000 | 0.1612072000 | 77.38462 | 0.9483%
9.5800000000 | 253.6667000000 | 0.1615314000 | 78.05129 | 0.9502%
9.6000000000 | 255.3333000000 | 0.1618958000 | 78.56409 | 0.9523%
9.6200000000 | 256.0000000000 | 0.1622219000 | 78.76923 | 0.9542%
9.6400000000 | 257.1667000000 | 0.1625462000 | 79.12822 | 0.9562%
9.6600000000 | 259.0000000000 | 0.1628704000 | 79.69231 | 0.9581%
9.6800000000 | 261.5000000000 | 0.1632347000 | 80.46154 | 0.9602%
9.7000000000 | 265.1667000000 | 0.1635590000 | 81.58975 | 0.9621%
9.7200000000 | 269.5000000000 | 0.1638832000 | 82.92308 | 0.964%
9.7400000000 | 270.3333000000 | 0.1642075000 | 83.17948 | 0.9659%
9.7600000000 | 270.5000000000 | 0.1645317000 | 83.23077 | 0.9678%
9.7800000000 | 270.5000000000 | 0.1648579000 | 83.23077 | 0.9698%
9.8000000000 | 270.8333000000 | 0.1652222000 | 83.33332 | 0.9719%
9.8200000000 | 272.0000000000 | 0.1655464000 | 83.69231 | 0.9738%
9.8400000000 | 274.5000000000 | 0.1658707000 | 84.46154 | 0.9757%
9.8600000000 | 276.5000000000 | 0.1661949000 | 85.07692 | 0.9776%
9.8800000000 | 279.5000000000 | 0.1665611000 | 86 | 0.9798%
9.9000000000 | 283.1667000000 | 0.1668854000 | 87.12822 | 0.9817%
9.9200000000 | 286.1667000000 | 0.1672096000 | 88.05129 | 0.9836%
9.9400000000 | 286.5000000000 | 0.1675739000 | 88.15385 | 0.9857%
9.9600000000 | 287.1667000000 | 0.1678982000 | 88.35898 | 0.9876%
9.9800000000 | 288.8333000000 | 0.1682224000 | 88.87178 | 0.9895%
10.0000000000 | 291.5000000000 | 0.1685467000 | 89.69231 | 0.9915%
10.0200000000 | 295.0000000000 | 0.1689129000 | 90.76923 | 0.9936%
10.0400000000 | 298.0000000000 | 0.1692371000 | 91.69231 | 0.9955%
10.0600000000 | 299.5000000000 | 0.1695614000 | 92.15385 | 0.9974%
10.0800000000 | 300.8333000000 | 0.1698856000 | 92.56409 | 0.9993%
10.1000000000 | 302.8333000000 | 0.1702099000 | 93.17948 | 1.001%
10.1200000000 | 306.1667000000 | 0.1705341000 | 94.20514 | 1.003%
10.1400000000 | 306.1667000000 | 0.1709003000 | 94.20514 | 1.005%
10.1600000000 | 306.3333000000 | 0.1712246000 | 94.2564 | 1.007%
10.1800000000 | 308.6667000000 | 0.1715488000 | 94.97437 | 1.009%
10.2000000000 | 311.6667000000 | 0.1718731000 | 95.89745 | 1.011%
10.2200000000 | 313.3333000000 | 0.1722374000 | 96.41025 | 1.013%
10.2400000000 | 313.5000000000 | 0.1725616000 | 96.46154 | 1.015%
10.2600000000 | 314.0000000000 | 0.1728878000 | 96.61538 | 1.017%
10.2800000000 | 316.0000000000 | 0.1732521000 | 97.23077 | 1.019%
10.3000000000 | 319.1667000000 | 0.1735764000 | 98.20514 | 1.021%
10.3200000000 | 322.1667000000 | 0.1739006000 | 99.12822 | 1.023%
10.3400000000 | 323.5000000000 | 0.1742249000 | 99.53846 | 1.025%
10.3600000000 | 325.8333000000 | 0.1745491000 | 100.2564 | 1.027%
10.3800000000 | 328.5000000000 | 0.1749153000 | 101.0769 | 1.029%
10.4000000000 | 331.5000000000 | 0.1752396000 | 102 | 1.031%
10.4200000000 | 334.3333000000 | 0.1755638000 | 102.8718 | 1.033%
10.4400000000 | 336.5000000000 | 0.1758881000 | 103.5385 | 1.035%
10.4600000000 | 338.5000000000 | 0.1762123000 | 104.1538 | 1.037%
10.4800000000 | 340.5000000000 | 0.1765366000 | 104.7692 | 1.038%
10.5000000000 | 342.3333000000 | 0.1769028000 | 105.3333 | 1.041%
10.5200000000 | 343.8333000000 | 0.1772270000 | 105.7949 | 1.043%
10.5400000000 | 344.8333000000 | 0.1775513000 | 106.1026 | 1.044%
10.5600000000 | 346.0000000000 | 0.1778755000 | 106.4615 | 1.046%
10.5800000000 | 348.5000000000 | 0.1782398000 | 107.2308 | 1.048%
10.6000000000 | 351.0000000000 | 0.1785641000 | 108 | 1.05%
10.6200000000 | 352.8333000000 | 0.1788883000 | 108.5641 | 1.052%
10.6400000000 | 354.5000000000 | 0.1792545000 | 109.0769 | 1.054%
10.6600000000 | 356.5000000000 | 0.1795788000 | 109.6923 | 1.056%
10.6800000000 | 359.5000000000 | 0.1799030000 | 110.6154 | 1.058%
10.7000000000 | 362.3333000000 | 0.1802273000 | 111.4872 | 1.06%
10.7200000000 | 364.3333000000 | 0.1805515000 | 112.1026 | 1.062%
10.7400000000 | 365.0000000000 | 0.1808758000 | 112.3077 | 1.064%
10.7600000000 | 366.3333000000 | 0.1812000000 | 112.7179 | 1.066%
10.7800000000 | 368.6667000000 | 0.1815243000 | 113.4359 | 1.068%
10.8000000000 | 371.1667000000 | 0.1818905000 | 114.2051 | 1.07%
10.8200000000 | 373.5000000000 | 0.1822147000 | 114.9231 | 1.072%
10.8400000000 | 376.1667000000 | 0.1825390000 | 115.7436 | 1.074%
10.8600000000 | 380.0000000000 | 0.1829033000 | 116.9231 | 1.076%
10.8800000000 | 382.6667000000 | 0.1832275000 | 117.7436 | 1.078%
10.9000000000 | 384.1667000000 | 0.1835537000 | 118.2051 | 1.08%
10.9200000000 | 384.6667000000 | 0.1838779000 | 118.359 | 1.082%
10.9400000000 | 385.3333000000 | 0.1842422000 | 118.5641 | 1.084%
10.9600000000 | 387.8333000000 | 0.1845665000 | 119.3333 | 1.086%
10.9800000000 | 390.5000000000 | 0.1848907000 | 120.1538 | 1.088%
11.0000000000 | 393.1667000000 | 0.1852150000 | 120.9744 | 1.089%
11.0200000000 | 395.1667000000 | 0.1855392000 | 121.5898 | 1.091%
11.0400000000 | 396.1667000000 | 0.1858654000 | 121.8974 | 1.093%
11.0600000000 | 399.3333000000 | 0.1862297000 | 122.8718 | 1.095%
11.0800000000 | 401.0000000000 | 0.1865540000 | 123.3846 | 1.097%
11.1000000000 | 402.3333000000 | 0.1868782000 | 123.7949 | 1.099%
11.1200000000 | 403.8333000000 | 0.1872025000 | 124.2564 | 1.101%
11.1400000000 | 405.8333000000 | 0.1875267000 | 124.8718 | 1.103%
11.1600000000 | 407.6667000000 | 0.1878510000 | 125.4359 | 1.105%
11.1800000000 | 410.5000000000 | 0.1882172000 | 126.3077 | 1.107%
11.2000000000 | 413.6667000000 | 0.1885414000 | 127.2821 | 1.109%
11.2200000000 | 417.1667000000 | 0.1888657000 | 128.359 | 1.111%
11.2400000000 | 421.8333000000 | 0.1891899000 | 129.7949 | 1.113%
11.2600000000 | 424.5000000000 | 0.1895542000 | 130.6154 | 1.115%
11.2800000000 | 425.5000000000 | 0.1898804000 | 130.9231 | 1.117%
11.3000000000 | 425.8333000000 | 0.1902046000 | 131.0256 | 1.119%
11.3200000000 | 426.8333000000 | 0.1905289000 | 131.3333 | 1.121%
11.3400000000 | 430.5000000000 | 0.1908531000 | 132.4615 | 1.123%
11.3600000000 | 434.1667000000 | 0.1912174000 | 133.5898 | 1.125%
11.3800000000 | 435.5000000000 | 0.1915417000 | 134 | 1.127%
11.4000000000 | 436.5000000000 | 0.1918659000 | 134.3077 | 1.129%
11.4200000000 | 438.5000000000 | 0.1921902000 | 134.9231 | 1.131%
11.4400000000 | 442.3333000000 | 0.1925163000 | 136.1026 | 1.132%
11.4600000000 | 444.5000000000 | 0.1928406000 | 136.7692 | 1.134%
11.4800000000 | 445.8333000000 | 0.1931648000 | 137.1795 | 1.136%
11.5000000000 | 447.1667000000 | 0.1935291000 | 137.5898 | 1.138%
11.5200000000 | 449.8333000000 | 0.1938534000 | 138.4102 | 1.14%
11.5400000000 | 453.6667000000 | 0.1941776000 | 139.5898 | 1.142%
11.5600000000 | 456.5000000000 | 0.1945438000 | 140.4615 | 1.144%
11.5800000000 | 457.6667000000 | 0.1948681000 | 140.8205 | 1.146%
11.6000000000 | 458.8333000000 | 0.1951923000 | 141.1795 | 1.148%
11.6200000000 | 460.3333000000 | 0.1955166000 | 141.641 | 1.15%
11.6400000000 | 463.0000000000 | 0.1958809000 | 142.4615 | 1.152%
11.6600000000 | 467.0000000000 | 0.1962051000 | 143.6923 | 1.154%
11.6800000000 | 469.5000000000 | 0.1965313000 | 144.4615 | 1.156%
11.7000000000 | 471.5000000000 | 0.1968555000 | 145.0769 | 1.158%
11.7200000000 | 474.0000000000 | 0.1971798000 | 145.8462 | 1.16%
11.7400000000 | 478.3333000000 | 0.1975040000 | 147.1795 | 1.162%
11.7600000000 | 481.6667000000 | 0.1978683000 | 148.2051 | 1.164%
11.7800000000 | 482.6667000000 | 0.1981926000 | 148.5128 | 1.166%
11.8000000000 | 484.0000000000 | 0.1985168000 | 148.9231 | 1.168%
11.8200000000 | 485.8333000000 | 0.1988430000 | 149.4872 | 1.17%
11.8400000000 | 488.3333000000 | 0.1991673000 | 150.2564 | 1.172%
11.8600000000 | 491.6667000000 | 0.1995316000 | 151.2821 | 1.174%
11.8800000000 | 494.3333000000 | 0.1998558000 | 152.1026 | 1.176%
11.9000000000 | 495.8333000000 | 0.2001801000 | 152.5641 | 1.178%
11.9200000000 | 496.8333000000 | 0.2005463000 | 152.8718 | 1.18%
11.9400000000 | 499.0000000000 | 0.2008705000 | 153.5385 | 1.182%
11.9600000000 | 502.3333000000 | 0.2011948000 | 154.5641 | 1.183%
11.9800000000 | 505.5000000000 | 0.2015591000 | 155.5385 | 1.186%
12.0000000000 | 508.5000000000 | 0.2018833000 | 156.4615 | 1.188%
12.0200000000 | 511.6667000000 | 0.2022076000 | 157.4359 | 1.189%
12.0400000000 | 515.0000000000 | 0.2025318000 | 158.4615 | 1.191%
12.0600000000 | 517.3333000000 | 0.2028561000 | 159.1795 | 1.193%
12.0800000000 | 518.8333000000 | 0.2031822000 | 159.641 | 1.195%
12.1000000000 | 520.5000000000 | 0.2035465000 | 160.1538 | 1.197%
12.1200000000 | 523.3333000000 | 0.2038708000 | 161.0256 | 1.199%
12.1400000000 | 527.0000000000 | 0.2041950000 | 162.1538 | 1.201%
12.1600000000 | 529.8333000000 | 0.2045193000 | 163.0256 | 1.203%
12.1800000000 | 532.0000000000 | 0.2048435000 | 163.6923 | 1.205%
12.2000000000 | 535.6667000000 | 0.2052097000 | 164.8205 | 1.207%
12.2200000000 | 541.0000000000 | 0.2055340000 | 166.4615 | 1.209%
12.2400000000 | 546.0000000000 | 0.2058983000 | 168 | 1.211%
12.2600000000 | 546.8333000000 | 0.2062225000 | 168.2564 | 1.213%
12.2800000000 | 547.5000000000 | 0.2065468000 | 168.4615 | 1.215%
12.3000000000 | 548.6667000000 | 0.2068710000 | 168.8205 | 1.217%
12.3200000000 | 551.3333000000 | 0.2072372000 | 169.641 | 1.219%
12.3400000000 | 555.3333000000 | 0.2075615000 | 170.8718 | 1.221%
12.3600000000 | 557.5000000000 | 0.2078857000 | 171.5385 | 1.223%
12.3800000000 | 558.1667000000 | 0.2082100000 | 171.7436 | 1.225%
12.4000000000 | 558.3333000000 | 0.2085342000 | 171.7949 | 1.227%
12.4200000000 | 558.5000000000 | 0.2089005000 | 171.8462 | 1.229%
12.4400000000 | 559.3333000000 | 0.2092247000 | 172.1026 | 1.231%
12.4600000000 | 563.3333000000 | 0.2095490000 | 173.3333 | 1.233%
12.4800000000 | 567.6667000000 | 0.2098732000 | 174.6667 | 1.235%
12.5000000000 | 571.0000000000 | 0.2102375000 | 175.6923 | 1.237%
12.5200000000 | 574.1667000000 | 0.2105618000 | 176.6667 | 1.239%
12.5400000000 | 578.1667000000 | 0.2108860000 | 177.8974 | 1.241%
12.5600000000 | 583.3333000000 | 0.2112122000 | 179.4872 | 1.242%
12.5800000000 | 585.5000000000 | 0.2115765000 | 180.1538 | 1.245%
12.6000000000 | 587.3333000000 | 0.2119007000 | 180.7179 | 1.246%
12.6200000000 | 590.1667000000 | 0.2122250000 | 181.5898 | 1.248%
12.6400000000 | 593.8333000000 | 0.2125893000 | 182.7179 | 1.251%
12.6600000000 | 595.3333000000 | 0.2129154000 | 183.1795 | 1.252%
12.6800000000 | 597.8333000000 | 0.2132397000 | 183.9487 | 1.254%
12.7000000000 | 602.0000000000 | 0.2135639000 | 185.2308 | 1.256%
12.7200000000 | 606.5000000000 | 0.2138882000 | 186.6154 | 1.258%
12.7400000000 | 609.6667000000 | 0.2142124000 | 187.5898 | 1.26%
12.7600000000 | 609.8333000000 | 0.2145367000 | 187.641 | 1.262%
12.7800000000 | 610.0000000000 | 0.2149010000 | 187.6923 | 1.264%
12.8000000000 | 612.8333000000 | 0.2152271000 | 188.5641 | 1.266%
12.8200000000 | 616.5000000000 | 0.2155514000 | 189.6923 | 1.268%
12.8400000000 | 619.5000000000 | 0.2158756000 | 190.6154 | 1.27%
12.8600000000 | 620.8333000000 | 0.2162399000 | 191.0256 | 1.272%
12.8800000000 | 623.6667000000 | 0.2165642000 | 191.8974 | 1.274%
12.9000000000 | 627.0000000000 | 0.2168884000 | 192.9231 | 1.276%
12.9200000000 | 629.5000000000 | 0.2172546000 | 193.6923 | 1.278%
12.9400000000 | 630.8333000000 | 0.2175789000 | 194.1026 | 1.28%
12.9600000000 | 632.3333000000 | 0.2179031000 | 194.5641 | 1.282%
12.9800000000 | 634.5000000000 | 0.2182274000 | 195.2308 | 1.284%
13.0000000000 | 637.1667000000 | 0.2185516000 | 196.0513 | 1.286%
13.0200000000 | 640.3333000000 | 0.2188759000 | 197.0256 | 1.288%
13.0400000000 | 643.8333000000 | 0.2192421000 | 198.1026 | 1.29%
13.0600000000 | 647.6667000000 | 0.2195663000 | 199.2821 | 1.292%
13.0800000000 | 651.8333000000 | 0.2198906000 | 200.5641 | 1.293%
13.1000000000 | 655.1667000000 | 0.2202148000 | 201.5898 | 1.295%
13.1200000000 | 657.8333000000 | 0.2205391000 | 202.4102 | 1.297%
13.1400000000 | 660.1667000000 | 0.2208633000 | 203.1282 | 1.299%
13.1600000000 | 661.5000000000 | 0.2212276000 | 203.5385 | 1.301%
13.1800000000 | 663.5000000000 | 0.2215519000 | 204.1538 | 1.303%
13.2000000000 | 668.1667000000 | 0.2218781000 | 205.5898 | 1.305%
13.2200000000 | 671.5000000000 | 0.2222424000 | 206.6154 | 1.307%
13.2400000000 | 672.6667000000 | 0.2225666000 | 206.9744 | 1.309%
13.2600000000 | 673.3333000000 | 0.2228909000 | 207.1795 | 1.311%
13.2800000000 | 675.0000000000 | 0.2232151000 | 207.6923 | 1.313%
13.3000000000 | 677.6667000000 | 0.2235813000 | 208.5128 | 1.315%
13.3200000000 | 680.6667000000 | 0.2239056000 | 209.4359 | 1.317%
13.3400000000 | 683.5000000000 | 0.2242298000 | 210.3077 | 1.319%
13.3600000000 | 685.8333000000 | 0.2245541000 | 211.0256 | 1.321%
13.3800000000 | 689.5000000000 | 0.2248783000 | 212.1538 | 1.323%
13.4000000000 | 693.0000000000 | 0.2252026000 | 213.2308 | 1.325%
13.4200000000 | 695.5000000000 | 0.2255268000 | 214 | 1.327%
13.4400000000 | 697.1667000000 | 0.2258511000 | 214.5128 | 1.329%
13.4600000000 | 699.6667000000 | 0.2262173000 | 215.2821 | 1.331%
13.4800000000 | 703.0000000000 | 0.2265415000 | 216.3077 | 1.333%
13.5000000000 | 707.3333000000 | 0.2268658000 | 217.641 | 1.335%
13.5200000000 | 711.0000000000 | 0.2271900000 | 218.7692 | 1.336%
13.5400000000 | 713.3333000000 | 0.2275543000 | 219.4872 | 1.339%
13.5600000000 | 714.5000000000 | 0.2278786000 | 219.8462 | 1.34%
13.5800000000 | 718.3333000000 | 0.2282047000 | 221.0256 | 1.342%
13.6000000000 | 720.1667000000 | 0.2285290000 | 221.5898 | 1.344%
13.6200000000 | 721.1667000000 | 0.2288933000 | 221.8974 | 1.346%
13.6400000000 | 722.0000000000 | 0.2292175000 | 222.1538 | 1.348%
13.6600000000 | 723.6667000000 | 0.2295418000 | 222.6667 | 1.35%
13.6800000000 | 727.8333000000 | 0.2298660000 | 223.9487 | 1.352%
13.7000000000 | 732.1667000000 | 0.2301903000 | 225.2821 | 1.354%
13.7200000000 | 735.1667000000 | 0.2305145000 | 226.2051 | 1.356%
13.7400000000 | 736.8333000000 | 0.2308407000 | 226.7179 | 1.358%
13.7600000000 | 738.6667000000 | 0.2312050000 | 227.2821 | 1.36%
13.7800000000 | 742.1667000000 | 0.2315292000 | 228.359 | 1.362%
13.8000000000 | 744.1667000000 | 0.2318535000 | 228.9744 | 1.364%
13.8200000000 | 745.5000000000 | 0.2321777000 | 229.3846 | 1.366%
13.8400000000 | 747.0000000000 | 0.2325020000 | 229.8462 | 1.368%
13.8600000000 | 749.6667000000 | 0.2328682000 | 230.6667 | 1.37%
13.8800000000 | 755.0000000000 | 0.2331924000 | 232.3077 | 1.372%
13.9000000000 | 759.6667000000 | 0.2335167000 | 233.7436 | 1.374%
13.9200000000 | 761.8333000000 | 0.2338409000 | 234.4102 | 1.376%
13.9400000000 | 762.6667000000 | 0.2342052000 | 234.6667 | 1.378%
13.9600000000 | 764.1667000000 | 0.2345295000 | 235.1282 | 1.38%
13.9800000000 | 767.5000000000 | 0.2348557000 | 236.1538 | 1.382%
14.0000000000 | 770.5000000000 | 0.2351799000 | 237.0769 | 1.383%
14.0200000000 | 773.8333000000 | 0.2355042000 | 238.1026 | 1.385%
14.0400000000 | 777.5000000000 | 0.2358685000 | 239.2308 | 1.387%
14.0600000000 | 780.8333000000 | 0.2361927000 | 240.2564 | 1.389%
14.0800000000 | 782.6667000000 | 0.2365170000 | 240.8205 | 1.391%
14.1000000000 | 785.0000000000 | 0.2368412000 | 241.5385 | 1.393%
14.1200000000 | 787.3333000000 | 0.2371674000 | 242.2564 | 1.395%
14.1400000000 | 790.0000000000 | 0.2374916000 | 243.0769 | 1.397%
14.1600000000 | 793.1667000000 | 0.2378559000 | 244.0513 | 1.399%
14.1800000000 | 795.8333000000 | 0.2381802000 | 244.8718 | 1.401%
14.2000000000 | 798.1667000000 | 0.2385044000 | 245.5898 | 1.403%
14.2200000000 | 800.0000000000 | 0.2388706000 | 246.1538 | 1.405%
14.2400000000 | 801.8333000000 | 0.2391949000 | 246.7179 | 1.407%
14.2600000000 | 804.1667000000 | 0.2395191000 | 247.4359 | 1.409%
14.2800000000 | 807.5000000000 | 0.2398834000 | 248.4615 | 1.411%
14.3000000000 | 810.5000000000 | 0.2402077000 | 249.3846 | 1.413%
14.3200000000 | 813.8333000000 | 0.2405319000 | 250.4102 | 1.415%
14.3400000000 | 817.5000000000 | 0.2408562000 | 251.5385 | 1.417%
14.3600000000 | 821.0000000000 | 0.2412224000 | 252.6154 | 1.419%
14.3800000000 | 824.3333000000 | 0.2415466000 | 253.641 | 1.421%
14.4000000000 | 826.0000000000 | 0.2418709000 | 254.1538 | 1.423%
14.4200000000 | 828.3333000000 | 0.2421951000 | 254.8718 | 1.425%
14.4400000000 | 832.3333000000 | 0.2425194000 | 256.1026 | 1.427%
14.4600000000 | 837.0000000000 | 0.2428856000 | 257.5385 | 1.429%
14.4800000000 | 839.6667000000 | 0.2432098000 | 258.359 | 1.431%
14.5000000000 | 840.6667000000 | 0.2435341000 | 258.6667 | 1.433%
14.5200000000 | 843.0000000000 | 0.2438583000 | 259.3846 | 1.434%
14.5400000000 | 846.6667000000 | 0.2442226000 | 260.5128 | 1.437%
14.5600000000 | 850.5000000000 | 0.2445469000 | 261.6923 | 1.439%
14.5800000000 | 851.5000000000 | 0.2448711000 | 262 | 1.44%
14.6000000000 | 852.3333000000 | 0.2452374000 | 262.2564 | 1.443%
14.6200000000 | 855.6667000000 | 0.2455616000 | 263.2821 | 1.444%
14.6400000000 | 860.0000000000 | 0.2458858000 | 264.6154 | 1.446%
14.6600000000 | 863.8333000000 | 0.2462502000 | 265.7949 | 1.449%
14.6800000000 | 866.5000000000 | 0.2465744000 | 266.6154 | 1.45%
14.7000000000 | 868.1667000000 | 0.2469006000 | 267.1282 | 1.452%
14.7200000000 | 871.1667000000 | 0.2472248000 | 268.0513 | 1.454%
14.7400000000 | 874.5000000000 | 0.2475491000 | 269.0769 | 1.456%
14.7600000000 | 877.3333000000 | 0.2478733000 | 269.9487 | 1.458%
14.7800000000 | 879.5000000000 | 0.2481976000 | 270.6154 | 1.46%
14.8000000000 | 882.1667000000 | 0.2485619000 | 271.4359 | 1.462%
14.8200000000 | 887.1667000000 | 0.2488861000 | 272.9744 | 1.464%
14.8400000000 | 891.8333000000 | 0.2492104000 | 274.4102 | 1.466%
14.8600000000 | 894.0000000000 | 0.2495766000 | 275.0769 | 1.468%
14.8800000000 | 894.1667000000 | 0.2499008000 | 275.1282 | 1.47%
14.9000000000 | 896.0000000000 | 0.2502251000 | 275.6923 | 1.472%
14.9200000000 | 898.8333000000 | 0.2505493000 | 276.5641 | 1.474%
14.9400000000 | 902.0000000000 | 0.2509155000 | 277.5385 | 1.476%
14.9600000000 | 905.1667000000 | 0.2512398000 | 278.5128 | 1.478%
14.9800000000 | 907.6667000000 | 0.2515640000 | 279.2821 | 1.48%
15.0000000000 | 910.8333000000 | 0.2518883000 | 280.2564 | 1.482%
15.0200000000 | 915.5000000000 | 0.2522125000 | 281.6923 | 1.484%
15.0400000000 | 919.5000000000 | 0.2525368000 | 282.9231 | 1.486%
15.0600000000 | 921.6667000000 | 0.2529011000 | 283.5898 | 1.488%
15.0800000000 | 921.8333000000 | 0.2532253000 | 283.641 | 1.49%
15.1000000000 | 923.8333000000 | 0.2535515000 | 284.2564 | 1.491%
15.1200000000 | 926.0000000000 | 0.2538757000 | 284.9231 | 1.493%
15.1400000000 | 928.8333000000 | 0.2542000000 | 285.7949 | 1.495%
15.1600000000 | 932.5000000000 | 0.2545643000 | 286.9231 | 1.497%
15.1800000000 | 936.3333000000 | 0.2548885000 | 288.1026 | 1.499%
15.2000000000 | 939.5000000000 | 0.2552128000 | 289.0769 | 1.501%
15.2200000000 | 944.3333000000 | 0.2555790000 | 290.5641 | 1.503%
15.2400000000 | 949.5000000000 | 0.2559032000 | 292.1538 | 1.505%
15.2600000000 | 953.1667000000 | 0.2562275000 | 293.2821 | 1.507%
15.2800000000 | 954.1667000000 | 0.2565517000 | 293.5898 | 1.509%
15.3000000000 | 954.6667000000 | 0.2569160000 | 293.7436 | 1.511%
15.3200000000 | 959.5000000000 | 0.2572403000 | 295.2308 | 1.513%
15.3400000000 | 965.3333000000 | 0.2575665000 | 297.0256 | 1.515%
15.3600000000 | 969.1667000000 | 0.2578907000 | 298.2051 | 1.517%
15.3800000000 | 969.5000000000 | 0.2582150000 | 298.3077 | 1.519%
15.4000000000 | 971.1667000000 | 0.2585392000 | 298.8205 | 1.521%
15.4200000000 | 974.0000000000 | 0.2588634000 | 299.6923 | 1.523%
15.4400000000 | 976.5000000000 | 0.2592278000 | 300.4615 | 1.525%
15.4600000000 | 978.6667000000 | 0.2595520000 | 301.1282 | 1.527%
15.4800000000 | 981.0000000000 | 0.2598782000 | 301.8462 | 1.529%
15.5000000000 | 984.0000000000 | 0.2602024000 | 302.7692 | 1.531%
15.5200000000 | 988.5000000000 | 0.2605667000 | 304.1538 | 1.533%
15.5400000000 | 992.8333000000 | 0.2608910000 | 305.4872 | 1.535%
15.5600000000 | 996.1667000000 | 0.2612152000 | 306.5128 | 1.537%
15.5800000000 | 998.3333000000 | 0.2615395000 | 307.1795 | 1.538%
15.6000000000 | 999.8333000000 | 0.2619057000 | 307.641 | 1.541%
15.6200000000 | 1002.0000000000 | 0.2622299000 | 308.3077 | 1.543%
15.6400000000 | 1005.3330000000 | 0.2625542000 | 309.3332 | 1.544%
15.6600000000 | 1008.8330000000 | 0.2628784000 | 310.4102 | 1.546%
15.6800000000 | 1011.8330000000 | 0.2632027000 | 311.3332 | 1.548%
15.7000000000 | 1015.6670000000 | 0.2635269000 | 312.5129 | 1.55%
15.7200000000 | 1019.6670000000 | 0.2638931000 | 313.7437 | 1.552%
15.7400000000 | 1023.1670000000 | 0.2642174000 | 314.8206 | 1.554%
15.7600000000 | 1026.1670000000 | 0.2645416000 | 315.7437 | 1.556%
15.7800000000 | 1028.6670000000 | 0.2648659000 | 316.5129 | 1.558%
15.8000000000 | 1031.8330000000 | 0.2651901000 | 317.4871 | 1.56%
15.8200000000 | 1034.6670000000 | 0.2655544000 | 318.3591 | 1.562%
15.8400000000 | 1037.1670000000 | 0.2658787000 | 319.1283 | 1.564%
15.8600000000 | 1039.5000000000 | 0.2662029000 | 319.8462 | 1.566%
15.8800000000 | 1041.8330000000 | 0.2665291000 | 320.564 | 1.568%
15.9000000000 | 1044.8330000000 | 0.2668934000 | 321.4871 | 1.57%
15.9200000000 | 1048.1670000000 | 0.2672176000 | 322.5129 | 1.572%
15.9400000000 | 1051.8330000000 | 0.2675419000 | 323.6409 | 1.574%
15.9600000000 | 1056.0000000000 | 0.2678661000 | 324.9231 | 1.576%
15.9800000000 | 1060.5000000000 | 0.2682323000 | 326.3077 | 1.578%
16.0000000000 | 1064.3330000000 | 0.2685566000 | 327.4871 | 1.58%
16.0200000000 | 1067.1670000000 | 0.2688808000 | 328.3591 | 1.582%
16.0400000000 | 1069.5000000000 | 0.2692051000 | 329.0769 | 1.584%
16.0600000000 | 1072.1670000000 | 0.2695293000 | 329.8975 | 1.585%
16.0800000000 | 1075.6670000000 | 0.2698536000 | 330.9745 | 1.587%
16.1000000000 | 1079.8330000000 | 0.2701778000 | 332.2563 | 1.589%
16.1200000000 | 1082.6670000000 | 0.2705021000 | 333.1283 | 1.591%
16.1400000000 | 1085.5000000000 | 0.2708683000 | 334 | 1.593%
16.1600000000 | 1088.8330000000 | 0.2711926000 | 335.0255 | 1.595%
16.1800000000 | 1093.3330000000 | 0.2715168000 | 336.4102 | 1.597%
16.2000000000 | 1099.3330000000 | 0.2718410000 | 338.2563 | 1.599%
16.2200000000 | 1102.5000000000 | 0.2722054000 | 339.2308 | 1.601%
16.2400000000 | 1104.1670000000 | 0.2725296000 | 339.7437 | 1.603%
16.2600000000 | 1106.0000000000 | 0.2728558000 | 340.3077 | 1.605%
16.2800000000 | 1109.0000000000 | 0.2732201000 | 341.2308 | 1.607%
16.3000000000 | 1113.0000000000 | 0.2735443000 | 342.4615 | 1.609%
16.3200000000 | 1116.8330000000 | 0.2738686000 | 343.6409 | 1.611%
16.3400000000 | 1119.8330000000 | 0.2741928000 | 344.564 | 1.613%
16.3600000000 | 1122.6670000000 | 0.2745171000 | 345.436 | 1.615%
16.3800000000 | 1125.3330000000 | 0.2748413000 | 346.2563 | 1.617%
16.4000000000 | 1125.5000000000 | 0.2751656000 | 346.3077 | 1.619%
16.4200000000 | 1127.8330000000 | 0.2755318000 | 347.0255 | 1.621%
16.4400000000 | 1131.5000000000 | 0.2758560000 | 348.1538 | 1.623%
16.4600000000 | 1134.5000000000 | 0.2761803000 | 349.0769 | 1.625%
16.4800000000 | 1137.1670000000 | 0.2765045000 | 349.8975 | 1.626%
16.5000000000 | 1141.5000000000 | 0.2768688000 | 351.2308 | 1.629%
16.5200000000 | 1147.0000000000 | 0.2771950000 | 352.9231 | 1.631%
16.5400000000 | 1151.5000000000 | 0.2775192000 | 354.3077 | 1.632%
16.5600000000 | 1155.1670000000 | 0.2778435000 | 355.436 | 1.634%
16.5800000000 | 1158.1670000000 | 0.2782078000 | 356.3591 | 1.637%
16.6000000000 | 1160.6670000000 | 0.2785320000 | 357.1283 | 1.638%
16.6200000000 | 1163.1670000000 | 0.2788563000 | 357.8975 | 1.64%
16.6400000000 | 1166.8330000000 | 0.2791805000 | 359.0255 | 1.642%
16.6600000000 | 1171.5000000000 | 0.2795467000 | 360.4615 | 1.644%
16.6800000000 | 1176.0000000000 | 0.2798710000 | 361.8462 | 1.646%
16.7000000000 | 1180.0000000000 | 0.2801952000 | 363.0769 | 1.648%
16.7200000000 | 1183.5000000000 | 0.2805195000 | 364.1538 | 1.65%
16.7400000000 | 1186.0000000000 | 0.2808437000 | 364.9231 | 1.652%
16.7600000000 | 1188.5000000000 | 0.2811680000 | 365.6923 | 1.654%
16.7800000000 | 1191.3330000000 | 0.2815342000 | 366.564 | 1.656%
16.8000000000 | 1194.3330000000 | 0.2818584000 | 367.4871 | 1.658%
16.8200000000 | 1196.8330000000 | 0.2821827000 | 368.2563 | 1.66%
16.8400000000 | 1200.8330000000 | 0.2825069000 | 369.4871 | 1.662%
16.8600000000 | 1206.3330000000 | 0.2828712000 | 371.1794 | 1.664%
16.8800000000 | 1211.1670000000 | 0.2831955000 | 372.6668 | 1.666%
16.9000000000 | 1213.6670000000 | 0.2835217000 | 373.436 | 1.668%
16.9200000000 | 1214.6670000000 | 0.2838860000 | 373.7437 | 1.67%
16.9400000000 | 1217.1670000000 | 0.2842102000 | 374.5129 | 1.672%
16.9600000000 | 1220.1670000000 | 0.2845345000 | 375.436 | 1.674%
16.9800000000 | 1223.5000000000 | 0.2848988000 | 376.4615 | 1.676%
17.0000000000 | 1227.1670000000 | 0.2852249000 | 377.5898 | 1.678%
17.0200000000 | 1230.8330000000 | 0.2855492000 | 378.7178 | 1.68%
17.0400000000 | 1234.5000000000 | 0.2858734000 | 379.8462 | 1.682%
17.0600000000 | 1238.3330000000 | 0.2861977000 | 381.0255 | 1.684%
17.0800000000 | 1241.8330000000 | 0.2865620000 | 382.1025 | 1.686%
17.1000000000 | 1244.8330000000 | 0.2868862000 | 383.0255 | 1.688%
17.1200000000 | 1248.0000000000 | 0.2872105000 | 384 | 1.689%
17.1400000000 | 1251.5000000000 | 0.2875366000 | 385.0769 | 1.691%
17.1600000000 | 1256.1670000000 | 0.2878609000 | 386.5129 | 1.693%
17.1800000000 | 1260.8330000000 | 0.2882252000 | 387.9486 | 1.695%
17.2000000000 | 1263.6670000000 | 0.2885494000 | 388.8206 | 1.697%
17.2200000000 | 1264.5000000000 | 0.2888737000 | 389.0769 | 1.699%
17.2400000000 | 1266.8330000000 | 0.2892399000 | 389.7948 | 1.701%
17.2600000000 | 1269.8330000000 | 0.2895641000 | 390.7178 | 1.703%
17.2800000000 | 1273.1670000000 | 0.2898884000 | 391.7437 | 1.705%
17.3000000000 | 1277.0000000000 | 0.2902126000 | 392.9231 | 1.707%
17.3200000000 | 1280.0000000000 | 0.2905769000 | 393.8462 | 1.709%
17.3400000000 | 1284.0000000000 | 0.2909012000 | 395.0769 | 1.711%
17.3600000000 | 1290.0000000000 | 0.2912254000 | 396.9231 | 1.713%
17.3800000000 | 1295.8330000000 | 0.2915497000 | 398.7178 | 1.715%
17.4000000000 | 1298.6670000000 | 0.2918758000 | 399.5898 | 1.717%
17.4200000000 | 1298.8330000000 | 0.2922001000 | 399.6409 | 1.719%
17.4400000000 | 1302.5000000000 | 0.2925644000 | 400.7692 | 1.721%
17.4600000000 | 1307.1670000000 | 0.2928886000 | 402.2052 | 1.723%
17.4800000000 | 1311.1670000000 | 0.2932129000 | 403.436 | 1.725%
17.5000000000 | 1313.6670000000 | 0.2935371000 | 404.2052 | 1.727%
17.5200000000 | 1316.6670000000 | 0.2939034000 | 405.1283 | 1.729%
17.5400000000 | 1321.6670000000 | 0.2942276000 | 406.6668 | 1.731%
17.5600000000 | 1325.3330000000 | 0.2945518000 | 407.7948 | 1.733%
17.5800000000 | 1327.5000000000 | 0.2949162000 | 408.4615 | 1.735%
17.6000000000 | 1329.3330000000 | 0.2952404000 | 409.0255 | 1.737%
17.6200000000 | 1332.6670000000 | 0.2955647000 | 410.0514 | 1.739%
17.6400000000 | 1337.5000000000 | 0.2958908000 | 411.5385 | 1.741%
17.6600000000 | 1342.1670000000 | 0.2962151000 | 412.9745 | 1.742%
17.6800000000 | 1345.8330000000 | 0.2965794000 | 414.1025 | 1.745%
17.7000000000 | 1347.8330000000 | 0.2969036000 | 414.7178 | 1.746%
17.7200000000 | 1350.6670000000 | 0.2972279000 | 415.5898 | 1.748%
17.7400000000 | 1355.1670000000 | 0.2975521000 | 416.9745 | 1.75%
17.7600000000 | 1359.3330000000 | 0.2978764000 | 418.2563 | 1.752%
17.7800000000 | 1362.1670000000 | 0.2982025000 | 419.1283 | 1.754%
17.8000000000 | 1364.0000000000 | 0.2985668000 | 419.6923 | 1.756%
17.8200000000 | 1366.3330000000 | 0.2988911000 | 420.4102 | 1.758%
17.8400000000 | 1370.5000000000 | 0.2992153000 | 421.6923 | 1.76%
17.8600000000 | 1375.3330000000 | 0.2995396000 | 423.1794 | 1.762%
17.8800000000 | 1379.8330000000 | 0.2999058000 | 424.564 | 1.764%
17.9000000000 | 1383.3330000000 | 0.3002300000 | 425.6409 | 1.766%
17.9200000000 | 1386.5000000000 | 0.3005543000 | 426.6154 | 1.768%
17.9400000000 | 1389.1670000000 | 0.3009186000 | 427.436 | 1.77%
17.9600000000 | 1392.1670000000 | 0.3012428000 | 428.3591 | 1.772%
17.9800000000 | 1395.8330000000 | 0.3015671000 | 429.4871 | 1.774%
18.0000000000 | 1400.5000000000 | 0.3018913000 | 430.9231 | 1.776%
18.0200000000 | 1405.0000000000 | 0.3022175000 | 432.3077 | 1.778%
18.0400000000 | 1410.1670000000 | 0.3025417000 | 433.8975 | 1.78%
18.0600000000 | 1413.5000000000 | 0.3028660000 | 434.9231 | 1.782%
18.0800000000 | 1415.3330000000 | 0.3032303000 | 435.4871 | 1.784%
18.1000000000 | 1416.3330000000 | 0.3035545000 | 435.7948 | 1.786%
18.1200000000 | 1418.5000000000 | 0.3038788000 | 436.4615 | 1.788%
18.1400000000 | 1421.5000000000 | 0.3042030000 | 437.3846 | 1.789%
18.1600000000 | 1425.5000000000 | 0.3045273000 | 438.6154 | 1.791%
18.1800000000 | 1429.1670000000 | 0.3048935000 | 439.7437 | 1.793%
18.2000000000 | 1432.1670000000 | 0.3052177000 | 440.6668 | 1.795%
18.2200000000 | 1435.8330000000 | 0.3055420000 | 441.7948 | 1.797%
18.2400000000 | 1440.6670000000 | 0.3059063000 | 443.2822 | 1.799%
18.2600000000 | 1444.0000000000 | 0.3062325000 | 444.3077 | 1.801%
18.2800000000 | 1446.6670000000 | 0.3065567000 | 445.1283 | 1.803%
18.3000000000 | 1449.8330000000 | 0.3068810000 | 446.1025 | 1.805%
18.3200000000 | 1454.0000000000 | 0.3072052000 | 447.3846 | 1.807%
18.3400000000 | 1457.8330000000 | 0.3075695000 | 448.564 | 1.809%
18.3600000000 | 1461.0000000000 | 0.3078938000 | 449.5385 | 1.811%
18.3800000000 | 1464.6670000000 | 0.3082180000 | 450.6668 | 1.813%
18.4000000000 | 1469.3330000000 | 0.3085423000 | 452.1025 | 1.815%
18.4200000000 | 1474.3330000000 | 0.3088684000 | 453.6409 | 1.817%
18.4400000000 | 1476.6670000000 | 0.3091927000 | 454.3591 | 1.819%
18.4600000000 | 1478.8330000000 | 0.3095169000 | 455.0255 | 1.821%
18.4800000000 | 1482.3330000000 | 0.3098812000 | 456.1025 | 1.823%
18.5000000000 | 1486.8330000000 | 0.3102055000 | 457.4871 | 1.825%
18.5200000000 | 1489.8330000000 | 0.3105297000 | 458.4102 | 1.827%
18.5400000000 | 1493.0000000000 | 0.3108540000 | 459.3846 | 1.829%
18.5600000000 | 1496.6670000000 | 0.3112202000 | 460.5129 | 1.831%
18.5800000000 | 1499.5000000000 | 0.3115444000 | 461.3846 | 1.833%
18.6000000000 | 1501.5000000000 | 0.3118687000 | 462 | 1.835%
18.6200000000 | 1504.6670000000 | 0.3121929000 | 462.9745 | 1.836%
18.6400000000 | 1509.6670000000 | 0.3125572000 | 464.5129 | 1.839%
18.6600000000 | 1513.3330000000 | 0.3128834000 | 465.6409 | 1.84%
18.6800000000 | 1516.1670000000 | 0.3132076000 | 466.5129 | 1.842%
18.7000000000 | 1519.1670000000 | 0.3135319000 | 467.436 | 1.844%
18.7200000000 | 1523.3330000000 | 0.3138561000 | 468.7178 | 1.846%
18.7400000000 | 1527.1670000000 | 0.3141804000 | 469.8975 | 1.848%
18.7600000000 | 1531.0000000000 | 0.3145046000 | 471.0769 | 1.85%
18.7800000000 | 1535.0000000000 | 0.3148289000 | 472.3077 | 1.852%
18.8000000000 | 1539.5000000000 | 0.3151951000 | 473.6923 | 1.854%
18.8200000000 | 1544.3330000000 | 0.3155193000 | 475.1794 | 1.856%
18.8400000000 | 1547.5000000000 | 0.3158436000 | 476.1538 | 1.858%
18.8600000000 | 1549.3330000000 | 0.3162079000 | 476.7178 | 1.86%
18.8800000000 | 1551.1670000000 | 0.3165321000 | 477.2822 | 1.862%
18.9000000000 | 1553.8330000000 | 0.3168564000 | 478.1025 | 1.864%
18.9200000000 | 1557.6670000000 | 0.3171806000 | 479.2822 | 1.866%
18.9400000000 | 1561.6670000000 | 0.3175468000 | 480.5129 | 1.868%
18.9600000000 | 1565.3330000000 | 0.3178711000 | 481.6409 | 1.87%
18.9800000000 | 1568.8330000000 | 0.3181953000 | 482.7178 | 1.872%
19.0000000000 | 1573.3330000000 | 0.3185196000 | 484.1025 | 1.874%
19.0200000000 | 1580.0000000000 | 0.3188438000 | 486.1538 | 1.876%
19.0400000000 | 1583.6670000000 | 0.3191681000 | 487.2822 | 1.877%
19.0600000000 | 1584.8330000000 | 0.3195343000 | 487.6409 | 1.88%
19.0800000000 | 1586.1670000000 | 0.3198586000 | 488.0514 | 1.882%
19.1000000000 | 1588.8330000000 | 0.3201828000 | 488.8717 | 1.883%
19.1200000000 | 1592.1670000000 | 0.3205070000 | 489.8975 | 1.885%
19.1400000000 | 1597.0000000000 | 0.3208714000 | 491.3846 | 1.887%
19.1600000000 | 1601.1670000000 | 0.3211956000 | 492.6668 | 1.889%
19.1800000000 | 1605.8330000000 | 0.3215199000 | 494.1025 | 1.891%
19.2000000000 | 1610.6670000000 | 0.3218460000 | 495.5898 | 1.893%
19.2200000000 | 1614.6670000000 | 0.3222103000 | 496.8206 | 1.895%
19.2400000000 | 1616.3330000000 | 0.3225346000 | 497.3332 | 1.897%
19.2600000000 | 1618.8330000000 | 0.3228588000 | 498.1025 | 1.899%
19.2800000000 | 1622.8330000000 | 0.3232231000 | 499.3332 | 1.901%
19.3000000000 | 1627.5000000000 | 0.3235493000 | 500.7692 | 1.903%
19.3200000000 | 1631.8330000000 | 0.3238735000 | 502.1025 | 1.905%
19.3400000000 | 1635.0000000000 | 0.3241978000 | 503.0769 | 1.907%
19.3600000000 | 1639.0000000000 | 0.3245621000 | 504.3077 | 1.909%
19.3800000000 | 1642.6670000000 | 0.3248863000 | 505.436 | 1.911%
19.4000000000 | 1645.8330000000 | 0.3252106000 | 506.4102 | 1.913%
19.4200000000 | 1648.5000000000 | 0.3255348000 | 507.2308 | 1.915%
19.4400000000 | 1651.1670000000 | 0.3258610000 | 508.0514 | 1.917%
19.4600000000 | 1654.0000000000 | 0.3261852000 | 508.9231 | 1.919%
19.4800000000 | 1658.3330000000 | 0.3265495000 | 510.2563 | 1.921%
19.5000000000 | 1663.6670000000 | 0.3268738000 | 511.8975 | 1.923%
19.5200000000 | 1668.1670000000 | 0.3271980000 | 513.2822 | 1.925%
19.5400000000 | 1670.0000000000 | 0.3275642000 | 513.8462 | 1.927%
19.5600000000 | 1672.5000000000 | 0.3278885000 | 514.6154 | 1.929%
19.5800000000 | 1675.8330000000 | 0.3282127000 | 515.6409 | 1.931%
19.6000000000 | 1679.3330000000 | 0.3285770000 | 516.7178 | 1.933%
19.6200000000 | 1683.0000000000 | 0.3289013000 | 517.8462 | 1.935%
19.6400000000 | 1686.0000000000 | 0.3292255000 | 518.7692 | 1.937%
19.6600000000 | 1689.1670000000 | 0.3295498000 | 519.7437 | 1.939%
19.6800000000 | 1693.3330000000 | 0.3298759000 | 521.0255 | 1.94%
19.7000000000 | 1697.8330000000 | 0.3302002000 | 522.4102 | 1.942%
19.7200000000 | 1701.8330000000 | 0.3305645000 | 523.6409 | 1.944%
19.7400000000 | 1705.1670000000 | 0.3308887000 | 524.6668 | 1.946%
19.7600000000 | 1708.8330000000 | 0.3312130000 | 525.7948 | 1.948%
19.7800000000 | 1712.3330000000 | 0.3315372000 | 526.8717 | 1.95%
19.8000000000 | 1716.1670000000 | 0.3319035000 | 528.0514 | 1.952%
19.8200000000 | 1720.3330000000 | 0.3322277000 | 529.3332 | 1.954%
19.8400000000 | 1723.5000000000 | 0.3325520000 | 530.3077 | 1.956%
19.8600000000 | 1726.5000000000 | 0.3328762000 | 531.2308 | 1.958%
19.8800000000 | 1730.1670000000 | 0.3332405000 | 532.3591 | 1.96%
19.9000000000 | 1734.0000000000 | 0.3335648000 | 533.5385 | 1.962%
19.9200000000 | 1737.1670000000 | 0.3338909000 | 534.5129 | 1.964%
19.9400000000 | 1740.0000000000 | 0.3342152000 | 535.3846 | 1.966%
19.9600000000 | 1744.3330000000 | 0.3345795000 | 536.7178 | 1.968%
19.9800000000 | 1748.6670000000 | 0.3349037000 | 538.0514 | 1.97%
20.0000000000 | 1753.0000000000 | 0.3352280000 | 539.3846 | 1.972%
20.0200000000 | 1757.3330000000 | 0.3355522000 | 540.7178 | 1.974%
20.0400000000 | 1761.1670000000 | 0.3358765000 | 541.8975 | 1.976%
20.0600000000 | 1765.0000000000 | 0.3362007000 | 543.0769 | 1.978%
20.0800000000 | 1768.5000000000 | 0.3365269000 | 544.1538 | 1.98%
20.1000000000 | 1771.3330000000 | 0.3368912000 | 545.0255 | 1.982%
20.1200000000 | 1773.8330000000 | 0.3372154000 | 545.7948 | 1.984%
20.1400000000 | 1778.3330000000 | 0.3375397000 | 547.1794 | 1.986%
20.1600000000 | 1784.8330000000 | 0.3378639000 | 549.1794 | 1.987%
20.1800000000 | 1788.8330000000 | 0.3382301000 | 550.4102 | 1.99%
20.2000000000 | 1790.6670000000 | 0.3385544000 | 550.9745 | 1.991%
20.2200000000 | 1792.0000000000 | 0.3388786000 | 551.3846 | 1.993%
20.2400000000 | 1796.6670000000 | 0.3392429000 | 552.8206 | 1.996%
20.2600000000 | 1801.0000000000 | 0.3395672000 | 554.1538 | 1.997%
20.2800000000 | 1804.3330000000 | 0.3398914000 | 555.1794 | 1.999%
20.3000000000 | 1807.0000000000 | 0.3402157000 | 556 | 2.001%
20.3200000000 | 1809.6670000000 | 0.3405418000 | 556.8206 | 2.003%
20.3400000000 | 1813.6670000000 | 0.3409061000 | 558.0514 | 2.005%
20.3600000000 | 1818.3330000000 | 0.3412304000 | 559.4871 | 2.007%
20.3800000000 | 1821.3330000000 | 0.3415546000 | 560.4102 | 2.009%
20.4000000000 | 1824.0000000000 | 0.3418789000 | 561.2308 | 2.011%
20.4200000000 | 1826.8330000000 | 0.3422031000 | 562.1025 | 2.013%
20.4400000000 | 1830.3330000000 | 0.3425274000 | 563.1794 | 2.015%
20.4600000000 | 1832.8330000000 | 0.3428936000 | 563.9486 | 2.017%
20.4800000000 | 1837.0000000000 | 0.3432178000 | 565.2308 | 2.019%
20.5000000000 | 1841.6670000000 | 0.3435421000 | 566.6668 | 2.021%
20.5200000000 | 1846.1670000000 | 0.3439064000 | 568.0514 | 2.023%
20.5400000000 | 1849.3330000000 | 0.3442307000 | 569.0255 | 2.025%
20.5600000000 | 1853.3330000000 | 0.3445568000 | 570.2563 | 2.027%
20.5800000000 | 1856.8330000000 | 0.3448811000 | 571.3332 | 2.029%
20.6000000000 | 1859.8330000000 | 0.3452454000 | 572.2563 | 2.031%
20.6200000000 | 1863.3330000000 | 0.3455696000 | 573.3332 | 2.033%
20.6400000000 | 1868.0000000000 | 0.3458939000 | 574.7692 | 2.035%
20.6600000000 | 1873.3330000000 | 0.3462181000 | 576.4102 | 2.037%
20.6800000000 | 1877.6670000000 | 0.3465424000 | 577.7437 | 2.038%
20.7000000000 | 1880.8330000000 | 0.3468666000 | 578.7178 | 2.04%
20.7200000000 | 1883.5000000000 | 0.3471928000 | 579.5385 | 2.042%
20.7400000000 | 1886.8330000000 | 0.3475571000 | 580.564 | 2.044%
20.7600000000 | 1889.5000000000 | 0.3478813000 | 581.3846 | 2.046%
20.7800000000 | 1892.1670000000 | 0.3482056000 | 582.2052 | 2.048%
20.8000000000 | 1895.6670000000 | 0.3485298000 | 583.2822 | 2.05%
20.8200000000 | 1900.5000000000 | 0.3488541000 | 584.7692 | 2.052%
20.8400000000 | 1906.1670000000 | 0.3492203000 | 586.5129 | 2.054%
20.8600000000 | 1909.1670000000 | 0.3495445000 | 587.436 | 2.056%
20.8800000000 | 1911.5000000000 | 0.3498688000 | 588.1538 | 2.058%
20.9000000000 | 1914.1670000000 | 0.3502331000 | 588.9745 | 2.06%
20.9200000000 | 1917.3330000000 | 0.3505573000 | 589.9486 | 2.062%
20.9400000000 | 1920.8330000000 | 0.3508816000 | 591.0255 | 2.064%
20.9600000000 | 1925.0000000000 | 0.3512077000 | 592.3077 | 2.066%
20.9800000000 | 1928.8330000000 | 0.3515320000 | 593.4871 | 2.068%
21.0000000000 | 1932.8330000000 | 0.3518562000 | 594.7178 | 2.07%
21.0200000000 | 1937.1670000000 | 0.3522205000 | 596.0514 | 2.072%
21.0400000000 | 1942.0000000000 | 0.3525448000 | 597.5385 | 2.074%
21.0600000000 | 1946.1670000000 | 0.3528690000 | 598.8206 | 2.076%
21.0800000000 | 1948.8330000000 | 0.3531933000 | 599.6409 | 2.078%
21.1000000000 | 1951.6670000000 | 0.3535194000 | 600.5129 | 2.08%
21.1200000000 | 1955.0000000000 | 0.3538437000 | 601.5385 | 2.081%
21.1400000000 | 1959.0000000000 | 0.3542080000 | 602.7692 | 2.084%
21.1600000000 | 1962.8330000000 | 0.3545322000 | 603.9486 | 2.085%
21.1800000000 | 1966.5000000000 | 0.3548565000 | 605.0769 | 2.087%
21.2000000000 | 1969.6670000000 | 0.3551807000 | 606.0514 | 2.089%
21.2200000000 | 1972.3330000000 | 0.3555470000 | 606.8717 | 2.091%
21.2400000000 | 1975.5000000000 | 0.3558712000 | 607.8462 | 2.093%
21.2600000000 | 1979.3330000000 | 0.3561954000 | 609.0255 | 2.095%
21.2800000000 | 1983.5000000000 | 0.3565197000 | 610.3077 | 2.097%
21.3000000000 | 1987.1670000000 | 0.3568439000 | 611.436 | 2.099%
21.3200000000 | 1991.0000000000 | 0.3572083000 | 612.6154 | 2.101%
21.3400000000 | 1995.3330000000 | 0.3575344000 | 613.9486 | 2.103%
21.3600000000 | 2000.3330000000 | 0.3578587000 | 615.4871 | 2.105%
21.3800000000 | 2002.8330000000 | 0.3581829000 | 616.2563 | 2.107%
21.4000000000 | 2005.5000000000 | 0.3585072000 | 617.0769 | 2.109%
21.4200000000 | 2009.1670000000 | 0.3588314000 | 618.2052 | 2.111%
21.4400000000 | 2013.8330000000 | 0.3591957000 | 619.6409 | 2.113%
21.4600000000 | 2017.3330000000 | 0.3595200000 | 620.7178 | 2.115%
21.4800000000 | 2020.5000000000 | 0.3598442000 | 621.6923 | 2.117%
21.5000000000 | 2024.3330000000 | 0.3601704000 | 622.8717 | 2.119%
21.5200000000 | 2029.0000000000 | 0.3605347000 | 624.3077 | 2.121%
21.5400000000 | 2034.0000000000 | 0.3608589000 | 625.8462 | 2.123%
21.5600000000 | 2037.3330000000 | 0.3611832000 | 626.8717 | 2.125%
21.5800000000 | 2039.1670000000 | 0.3615494000 | 627.436 | 2.127%
21.6000000000 | 2041.5000000000 | 0.3618736000 | 628.1538 | 2.129%
21.6200000000 | 2044.8330000000 | 0.3621979000 | 629.1794 | 2.131%
21.6400000000 | 2048.8330000000 | 0.3625221000 | 630.4102 | 2.132%
21.6600000000 | 2052.0000000000 | 0.3628464000 | 631.3846 | 2.134%
21.6800000000 | 2054.6670000000 | 0.3632107000 | 632.2052 | 2.137%
21.7000000000 | 2058.3330000000 | 0.3635349000 | 633.3332 | 2.138%
21.7200000000 | 2063.1670000000 | 0.3638592000 | 634.8206 | 2.14%
21.7400000000 | 2068.3330000000 | 0.3641853000 | 636.4102 | 2.142%
21.7600000000 | 2071.6670000000 | 0.3645096000 | 637.436 | 2.144%
21.7800000000 | 2074.0000000000 | 0.3648739000 | 638.1538 | 2.146%
21.8000000000 | 2077.0000000000 | 0.3651981000 | 639.0769 | 2.148%
21.8200000000 | 2080.5000000000 | 0.3655224000 | 640.1538 | 2.15%
21.8400000000 | 2084.5000000000 | 0.3658886000 | 641.3846 | 2.152%
21.8600000000 | 2088.3330000000 | 0.3662128000 | 642.564 | 2.154%
21.8800000000 | 2091.8330000000 | 0.3665371000 | 643.6409 | 2.156%
21.9000000000 | 2095.8330000000 | 0.3669014000 | 644.8717 | 2.158%
21.9200000000 | 2100.0000000000 | 0.3672256000 | 646.1538 | 2.16%
21.9400000000 | 2103.1670000000 | 0.3675499000 | 647.1283 | 2.162%
21.9600000000 | 2105.6670000000 | 0.3678741000 | 647.8975 | 2.164%
21.9800000000 | 2110.5000000000 | 0.3682003000 | 649.3846 | 2.166%
22.0000000000 | 2114.8330000000 | 0.3685646000 | 650.7178 | 2.168%
22.0200000000 | 2119.3330000000 | 0.3688889000 | 652.1025 | 2.17%
22.0400000000 | 2124.3330000000 | 0.3692131000 | 653.6409 | 2.172%
22.0600000000 | 2127.6670000000 | 0.3695374000 | 654.6668 | 2.174%
22.0800000000 | 2128.8330000000 | 0.3698616000 | 655.0255 | 2.176%
22.1000000000 | 2131.8330000000 | 0.3702278000 | 655.9486 | 2.178%
22.1200000000 | 2135.6670000000 | 0.3705521000 | 657.1283 | 2.18%
22.1400000000 | 2139.3330000000 | 0.3708763000 | 658.2563 | 2.182%
22.1600000000 | 2142.8330000000 | 0.3712006000 | 659.3332 | 2.184%
22.1800000000 | 2147.5000000000 | 0.3715649000 | 660.7692 | 2.186%
22.2000000000 | 2151.5000000000 | 0.3718891000 | 662 | 2.188%
22.2200000000 | 2154.0000000000 | 0.3722153000 | 662.7692 | 2.19%
22.2400000000 | 2155.5000000000 | 0.3725796000 | 663.2308 | 2.192%
22.2600000000 | 2159.0000000000 | 0.3729038000 | 664.3077 | 2.194%
22.2800000000 | 2162.8330000000 | 0.3732281000 | 665.4871 | 2.195%
22.3000000000 | 2166.5000000000 | 0.3735523000 | 666.6154 | 2.197%
22.3200000000 | 2170.6670000000 | 0.3738766000 | 667.8975 | 2.199%
22.3400000000 | 2175.3330000000 | 0.3742428000 | 669.3332 | 2.201%
22.3600000000 | 2179.5000000000 | 0.3745670000 | 670.6154 | 2.203%
22.3800000000 | 2183.6670000000 | 0.3748913000 | 671.8975 | 2.205%
22.4000000000 | 2188.6670000000 | 0.3752155000 | 673.436 | 2.207%
22.4200000000 | 2192.6670000000 | 0.3755398000 | 674.6668 | 2.209%
22.4400000000 | 2195.3330000000 | 0.3759041000 | 675.4871 | 2.211%
22.4600000000 | 2197.1670000000 | 0.3762302000 | 676.0514 | 2.213%
22.4800000000 | 2200.1670000000 | 0.3765545000 | 676.9745 | 2.215%
22.5000000000 | 2204.0000000000 | 0.3768787000 | 678.1538 | 2.217%
22.5200000000 | 2208.3330000000 | 0.3772430000 | 679.4871 | 2.219%
22.5400000000 | 2212.1670000000 | 0.3775673000 | 680.6668 | 2.221%
22.5600000000 | 2213.8330000000 | 0.3778915000 | 681.1794 | 2.223%
22.5800000000 | 2215.8330000000 | 0.3782578000 | 681.7948 | 2.225%
22.6000000000 | 2220.0000000000 | 0.3785820000 | 683.0769 | 2.227%
22.6200000000 | 2224.6670000000 | 0.3789063000 | 684.5129 | 2.229%
22.6400000000 | 2229.0000000000 | 0.3792305000 | 685.8462 | 2.231%
22.6600000000 | 2232.0000000000 | 0.3795547000 | 686.7692 | 2.233%
22.6800000000 | 2236.3330000000 | 0.3799191000 | 688.1025 | 2.235%
22.7000000000 | 2241.6670000000 | 0.3802433000 | 689.7437 | 2.237%
22.7200000000 | 2245.5000000000 | 0.3805695000 | 690.9231 | 2.239%
22.7400000000 | 2247.8330000000 | 0.3808937000 | 691.6409 | 2.241%
22.7600000000 | 2249.5000000000 | 0.3812180000 | 692.1538 | 2.242%
22.7800000000 | 2254.5000000000 | 0.3815422000 | 693.6923 | 2.244%
22.8000000000 | 2260.3330000000 | 0.3819065000 | 695.4871 | 2.247%
22.8200000000 | 2264.5000000000 | 0.3822308000 | 696.7692 | 2.248%
22.8400000000 | 2266.6670000000 | 0.3825550000 | 697.436 | 2.25%
22.8600000000 | 2268.5000000000 | 0.3828812000 | 698 | 2.252%
22.8800000000 | 2273.1670000000 | 0.3832455000 | 699.436 | 2.254%
22.9000000000 | 2276.6670000000 | 0.3835697000 | 700.5129 | 2.256%
22.9200000000 | 2279.5000000000 | 0.3838940000 | 701.3846 | 2.258%
22.9400000000 | 2282.6670000000 | 0.3842182000 | 702.3591 | 2.26%
22.9600000000 | 2287.1670000000 | 0.3845425000 | 703.7437 | 2.262%
22.9800000000 | 2292.3330000000 | 0.3849087000 | 705.3332 | 2.264%
23.0000000000 | 2296.0000000000 | 0.3852329000 | 706.4615 | 2.266%
23.0200000000 | 2298.5000000000 | 0.3855572000 | 707.2308 | 2.268%
23.0400000000 | 2300.6670000000 | 0.3858814000 | 707.8975 | 2.27%
23.0600000000 | 2303.6670000000 | 0.3862057000 | 708.8206 | 2.272%
23.0800000000 | 2308.3330000000 | 0.3865299000 | 710.2563 | 2.274%
23.1000000000 | 2312.3330000000 | 0.3868542000 | 711.4871 | 2.276%
23.1200000000 | 2315.6670000000 | 0.3872204000 | 712.5129 | 2.278%
23.1400000000 | 2319.0000000000 | 0.3875446000 | 713.5385 | 2.28%
23.1600000000 | 2323.5000000000 | 0.3878689000 | 714.9231 | 2.282%
23.1800000000 | 2327.1670000000 | 0.3882332000 | 716.0514 | 2.284%
23.2000000000 | 2330.5000000000 | 0.3885574000 | 717.0769 | 2.286%
23.2200000000 | 2334.0000000000 | 0.3888817000 | 718.1538 | 2.288%
23.2400000000 | 2337.0000000000 | 0.3892059000 | 719.0769 | 2.289%
23.2600000000 | 2340.0000000000 | 0.3895721000 | 720 | 2.292%
23.2800000000 | 2344.1670000000 | 0.3898964000 | 721.2822 | 2.294%
23.3000000000 | 2348.8330000000 | 0.3902206000 | 722.7178 | 2.295%
23.3200000000 | 2353.6670000000 | 0.3905449000 | 724.2052 | 2.297%
23.3400000000 | 2358.5000000000 | 0.3908691000 | 725.6923 | 2.299%
23.3600000000 | 2362.6670000000 | 0.3911934000 | 726.9745 | 2.301%
23.3800000000 | 2365.8330000000 | 0.3915176000 | 727.9486 | 2.303%
23.4000000000 | 2368.5000000000 | 0.3918438000 | 728.7692 | 2.305%
23.4200000000 | 2370.8330000000 | 0.3922081000 | 729.4871 | 2.307%
23.4400000000 | 2373.6670000000 | 0.3925323000 | 730.3591 | 2.309%
23.4600000000 | 2377.1670000000 | 0.3928566000 | 731.436 | 2.311%
23.4800000000 | 2381.0000000000 | 0.3931808000 | 732.6154 | 2.313%
23.5000000000 | 2384.6670000000 | 0.3935051000 | 733.7437 | 2.315%
23.5200000000 | 2387.3330000000 | 0.3938713000 | 734.564 | 2.317%
23.5400000000 | 2389.3330000000 | 0.3941956000 | 735.1794 | 2.319%
23.5600000000 | 2391.6670000000 | 0.3945198000 | 735.8975 | 2.321%
23.5800000000 | 2396.3330000000 | 0.3948441000 | 737.3332 | 2.323%
23.6000000000 | 2401.0000000000 | 0.3952084000 | 738.7692 | 2.325%
23.6200000000 | 2404.8330000000 | 0.3955326000 | 739.9486 | 2.327%
23.6400000000 | 2408.5000000000 | 0.3958588000 | 741.0769 | 2.329%
23.6600000000 | 2412.6670000000 | 0.3961830000 | 742.3591 | 2.33%
23.6800000000 | 2417.3330000000 | 0.3965073000 | 743.7948 | 2.332%
23.7000000000 | 2421.1670000000 | 0.3968315000 | 744.9745 | 2.334%
23.7200000000 | 2424.6670000000 | 0.3971958000 | 746.0514 | 2.336%
23.7400000000 | 2428.8330000000 | 0.3975201000 | 747.3332 | 2.338%
23.7600000000 | 2433.5000000000 | 0.3978443000 | 748.7692 | 2.34%
23.7800000000 | 2437.3330000000 | 0.3981705000 | 749.9486 | 2.342%
23.8000000000 | 2439.8330000000 | 0.3984947000 | 750.7178 | 2.344%
23.8200000000 | 2443.6670000000 | 0.3988590000 | 751.8975 | 2.346%
23.8400000000 | 2448.3330000000 | 0.3991833000 | 753.3332 | 2.348%
23.8600000000 | 2452.5000000000 | 0.3995075000 | 754.6154 | 2.35%
23.8800000000 | 2454.3330000000 | 0.3998737000 | 755.1794 | 2.352%
23.9000000000 | 2456.6670000000 | 0.4001980000 | 755.8975 | 2.354%
23.9200000000 | 2460.6670000000 | 0.4005222000 | 757.1283 | 2.356%
23.9400000000 | 2465.1670000000 | 0.4008465000 | 758.5129 | 2.358%
23.9600000000 | 2469.1670000000 | 0.4011707000 | 759.7437 | 2.36%
23.9800000000 | 2471.6670000000 | 0.4015350000 | 760.5129 | 2.362%
24.0000000000 | 2475.0000000000 | 0.4018593000 | 761.5385 | 2.364%
24.0200000000 | 2479.8330000000 | 0.4021835000 | 763.0255 | 2.366%
24.0400000000 | 2484.5000000000 | 0.4025097000 | 764.4615 | 2.368%
24.0600000000 | 2488.1670000000 | 0.4028339000 | 765.5898 | 2.37%
24.0800000000 | 2491.3330000000 | 0.4031982000 | 766.564 | 2.372%
24.1000000000 | 2495.0000000000 | 0.4035225000 | 767.6923 | 2.374%
24.1200000000 | 2500.0000000000 | 0.4038467000 | 769.2308 | 2.376%
24.1400000000 | 2505.3330000000 | 0.4041710000 | 770.8717 | 2.377%
24.1600000000 | 2509.5000000000 | 0.4045372000 | 772.1538 | 2.38%
24.1800000000 | 2510.6670000000 | 0.4048615000 | 772.5129 | 2.382%
24.2000000000 | 2513.6670000000 | 0.4052258000 | 773.436 | 2.384%
24.2200000000 | 2517.3330000000 | 0.4055500000 | 774.564 | 2.386%
24.2400000000 | 2520.6670000000 | 0.4058743000 | 775.5898 | 2.387%
24.2600000000 | 2523.6670000000 | 0.4062405000 | 776.5129 | 2.39%
24.2800000000 | 2527.3330000000 | 0.4065647000 | 777.6409 | 2.392%
24.3000000000 | 2531.3330000000 | 0.4068890000 | 778.8717 | 2.393%
24.3200000000 | 2536.5000000000 | 0.4072132000 | 780.4615 | 2.395%
24.3400000000 | 2541.3330000000 | 0.4075375000 | 781.9486 | 2.397%
24.3600000000 | 2544.5000000000 | 0.4079018000 | 782.9231 | 2.399%
24.3800000000 | 2546.0000000000 | 0.4082279000 | 783.3846 | 2.401%
24.4000000000 | 2548.3330000000 | 0.4085522000 | 784.1025 | 2.403%
24.4200000000 | 2550.1670000000 | 0.4088764000 | 784.6668 | 2.405%
24.4400000000 | 2552.6670000000 | 0.4092007000 | 785.436 | 2.407%
24.4600000000 | 2556.5000000000 | 0.4095650000 | 786.6154 | 2.409%
24.4800000000 | 2561.5000000000 | 0.4098892000 | 788.1538 | 2.411%
24.5000000000 | 2565.8330000000 | 0.4102135000 | 789.4871 | 2.413%
24.5200000000 | 2570.3330000000 | 0.4105797000 | 790.8717 | 2.415%
24.5400000000 | 2574.6670000000 | 0.4109039000 | 792.2052 | 2.417%
24.5600000000 | 2578.8330000000 | 0.4112282000 | 793.4871 | 2.419%
24.5800000000 | 2582.3330000000 | 0.4115925000 | 794.564 | 2.421%
24.6000000000 | 2587.0000000000 | 0.4119167000 | 796 | 2.423%
24.6200000000 | 2592.0000000000 | 0.4122429000 | 797.5385 | 2.425%
24.6400000000 | 2596.0000000000 | 0.4125671000 | 798.7692 | 2.427%
24.6600000000 | 2598.8330000000 | 0.4128914000 | 799.6409 | 2.429%
24.6800000000 | 2601.8330000000 | 0.4132156000 | 800.564 | 2.431%
24.7000000000 | 2605.5000000000 | 0.4135399000 | 801.6923 | 2.433%
24.7200000000 | 2610.0000000000 | 0.4139042000 | 803.0769 | 2.435%
24.7400000000 | 2613.6670000000 | 0.4142284000 | 804.2052 | 2.437%
24.7600000000 | 2616.0000000000 | 0.4145546000 | 804.9231 | 2.439%
24.7800000000 | 2617.8330000000 | 0.4148788000 | 805.4871 | 2.44%
24.8000000000 | 2622.5000000000 | 0.4152431000 | 806.9231 | 2.443%
24.8200000000 | 2626.6670000000 | 0.4155674000 | 808.2052 | 2.445%
24.8400000000 | 2629.5000000000 | 0.4158916000 | 809.0769 | 2.446%
24.8600000000 | 2631.6670000000 | 0.4162159000 | 809.7437 | 2.448%
24.8800000000 | 2634.5000000000 | 0.4165821000 | 810.6154 | 2.45%
24.9000000000 | 2637.8330000000 | 0.4169064000 | 811.6409 | 2.452%
24.9200000000 | 2641.3330000000 | 0.4172306000 | 812.7178 | 2.454%
24.9400000000 | 2645.3330000000 | 0.4175549000 | 813.9486 | 2.456%
24.9600000000 | 2649.5000000000 | 0.4179192000 | 815.2308 | 2.458%
24.9800000000 | 2653.6670000000 | 0.4182434000 | 816.5129 | 2.46%
25.0000000000 | 2658.0000000000 | 0.4185696000 | 817.8462 | 2.462%
25.0200000000 | 2663.6670000000 | 0.4188938000 | 819.5898 | 2.464%
25.0400000000 | 2668.3330000000 | 0.4192181000 | 821.0255 | 2.466%
25.0600000000 | 2671.1670000000 | 0.4195423000 | 821.8975 | 2.468%
25.0800000000 | 2673.0000000000 | 0.4198666000 | 822.4615 | 2.47%
25.1000000000 | 2676.1670000000 | 0.4202309000 | 823.436 | 2.472%
25.1200000000 | 2680.1670000000 | 0.4205551000 | 824.6668 | 2.474%
25.1400000000 | 2683.8330000000 | 0.4208794000 | 825.7948 | 2.476%
25.1600000000 | 2687.1670000000 | 0.4212055000 | 826.8206 | 2.478%
25.1800000000 | 2689.8330000000 | 0.4215698000 | 827.6409 | 2.48%
25.2000000000 | 2693.0000000000 | 0.4218941000 | 828.6154 | 2.482%
25.2200000000 | 2695.6670000000 | 0.4222183000 | 829.436 | 2.484%
25.2400000000 | 2698.8330000000 | 0.4225845000 | 830.4102 | 2.486%
25.2600000000 | 2702.5000000000 | 0.4229088000 | 831.5385 | 2.488%
25.2800000000 | 2706.8330000000 | 0.4232330000 | 832.8717 | 2.49%
25.3000000000 | 2712.1670000000 | 0.4235573000 | 834.5129 | 2.492%
25.3200000000 | 2716.3330000000 | 0.4238815000 | 835.7948 | 2.493%
25.3400000000 | 2719.0000000000 | 0.4242058000 | 836.6154 | 2.495%
25.3600000000 | 2721.6670000000 | 0.4245701000 | 837.436 | 2.497%
25.3800000000 | 2725.6670000000 | 0.4248943000 | 838.6668 | 2.499%
25.4000000000 | 2730.1670000000 | 0.4252205000 | 840.0514 | 2.501%
25.4200000000 | 2734.0000000000 | 0.4255447000 | 841.2308 | 2.503%
25.4400000000 | 2737.6670000000 | 0.4258690000 | 842.3591 | 2.505%
25.4600000000 | 2741.8330000000 | 0.4261932000 | 843.6409 | 2.507%
25.4800000000 | 2746.5000000000 | 0.4265575000 | 845.0769 | 2.509%
25.5000000000 | 2751.3330000000 | 0.4268818000 | 846.564 | 2.511%
25.5200000000 | 2754.5000000000 | 0.4272060000 | 847.5385 | 2.513%
25.5400000000 | 2756.0000000000 | 0.4275322000 | 848 | 2.515%
25.5600000000 | 2757.6670000000 | 0.4278965000 | 848.5129 | 2.517%
25.5800000000 | 2761.0000000000 | 0.4282207000 | 849.5385 | 2.519%
25.6000000000 | 2765.3330000000 | 0.4285450000 | 850.8717 | 2.521%
25.6200000000 | 2768.5000000000 | 0.4288692000 | 851.8462 | 2.523%
25.6400000000 | 2771.3330000000 | 0.4291935000 | 852.7178 | 2.525%
25.6600000000 | 2775.0000000000 | 0.4295597000 | 853.8462 | 2.527%
25.6800000000 | 2779.6670000000 | 0.4298840000 | 855.2822 | 2.529%
25.7000000000 | 2784.3330000000 | 0.4302082000 | 856.7178 | 2.531%
25.7200000000 | 2786.6670000000 | 0.4305325000 | 857.436 | 2.533%
25.7400000000 | 2788.6670000000 | 0.4308567000 | 858.0514 | 2.534%
25.7600000000 | 2791.3330000000 | 0.4311810000 | 858.8717 | 2.536%
25.7800000000 | 2795.3330000000 | 0.4315052000 | 860.1025 | 2.538%
25.8000000000 | 2800.0000000000 | 0.4318714000 | 861.5385 | 2.54%
25.8200000000 | 2803.1670000000 | 0.4321957000 | 862.5129 | 2.542%
25.8400000000 | 2806.3330000000 | 0.4325199000 | 863.4871 | 2.544%
25.8600000000 | 2811.1670000000 | 0.4328842000 | 864.9745 | 2.546%
25.8800000000 | 2816.6670000000 | 0.4332085000 | 866.6668 | 2.548%
25.9000000000 | 2819.5000000000 | 0.4335327000 | 867.5385 | 2.55%
25.9200000000 | 2821.1670000000 | 0.4338570000 | 868.0514 | 2.552%
25.9400000000 | 2824.3330000000 | 0.4342232000 | 869.0255 | 2.554%
25.9600000000 | 2829.0000000000 | 0.4345474000 | 870.4615 | 2.556%
25.9800000000 | 2834.8330000000 | 0.4348717000 | 872.2563 | 2.558%
26.0000000000 | 2840.1670000000 | 0.4351959000 | 873.8975 | 2.56%
26.0200000000 | 2842.8330000000 | 0.4355202000 | 874.7178 | 2.562%
26.0400000000 | 2845.6670000000 | 0.4358444000 | 875.5898 | 2.564%
26.0600000000 | 2848.1670000000 | 0.4361687000 | 876.3591 | 2.566%
26.0800000000 | 2849.8330000000 | 0.4364948000 | 876.8717 | 2.568%
26.1000000000 | 2851.6670000000 | 0.4368591000 | 877.436 | 2.57%
26.1200000000 | 2855.0000000000 | 0.4371834000 | 878.4615 | 2.572%
26.1400000000 | 2858.6670000000 | 0.4375076000 | 879.5898 | 2.574%
26.1600000000 | 2864.1670000000 | 0.4378719000 | 881.2822 | 2.576%
26.1800000000 | 2870.3330000000 | 0.4381981000 | 883.1794 | 2.578%
26.2000000000 | 2874.3330000000 | 0.4385223000 | 884.4102 | 2.58%
26.2200000000 | 2874.5000000000 | 0.4388466000 | 884.4615 | 2.581%
26.2400000000 | 2877.0000000000 | 0.4392109000 | 885.2308 | 2.584%
26.2600000000 | 2880.0000000000 | 0.4395351000 | 886.1538 | 2.586%
26.2800000000 | 2883.1670000000 | 0.4398594000 | 887.1283 | 2.587%
26.3000000000 | 2886.6670000000 | 0.4401836000 | 888.2052 | 2.589%
26.3200000000 | 2890.8330000000 | 0.4405098000 | 889.4871 | 2.591%
26.3400000000 | 2895.5000000000 | 0.4408340000 | 890.9231 | 2.593%
26.3600000000 | 2900.1670000000 | 0.4411983000 | 892.3591 | 2.595%
26.3800000000 | 2904.1670000000 | 0.4415226000 | 893.5898 | 2.597%
26.4000000000 | 2907.1670000000 | 0.4418468000 | 894.5129 | 2.599%
26.4200000000 | 2910.3330000000 | 0.4421711000 | 895.4871 | 2.601%
26.4400000000 | 2913.8330000000 | 0.4425373000 | 896.564 | 2.603%
26.4600000000 | 2916.8330000000 | 0.4428616000 | 897.4871 | 2.605%
26.4800000000 | 2918.8330000000 | 0.4431858000 | 898.1025 | 2.607%
26.5000000000 | 2920.6670000000 | 0.4435501000 | 898.6668 | 2.609%
26.5200000000 | 2924.3330000000 | 0.4438744000 | 899.7948 | 2.611%
26.5400000000 | 2928.0000000000 | 0.4441986000 | 900.9231 | 2.613%
26.5600000000 | 2931.8330000000 | 0.4445648000 | 902.1025 | 2.615%
26.5800000000 | 2935.5000000000 | 0.4448891000 | 903.2308 | 2.617%
26.6000000000 | 2938.5000000000 | 0.4452133000 | 904.1538 | 2.619%
26.6200000000 | 2942.1670000000 | 0.4455376000 | 905.2822 | 2.621%
26.6400000000 | 2948.3330000000 | 0.4458618000 | 907.1794 | 2.623%
26.6600000000 | 2953.3330000000 | 0.4462280000 | 908.7178 | 2.625%
26.6800000000 | 2955.8330000000 | 0.4465523000 | 909.4871 | 2.627%
26.7000000000 | 2956.3330000000 | 0.4468765000 | 909.6409 | 2.629%
26.7200000000 | 2958.5000000000 | 0.4472008000 | 910.3077 | 2.631%
26.7400000000 | 2963.3330000000 | 0.4475250000 | 911.7948 | 2.633%
26.7600000000 | 2968.1670000000 | 0.4478893000 | 913.2822 | 2.635%
26.7800000000 | 2971.8330000000 | 0.4482136000 | 914.4102 | 2.637%
26.8000000000 | 2974.1670000000 | 0.4485378000 | 915.1283 | 2.638%
26.8200000000 | 2977.0000000000 | 0.4489040000 | 916 | 2.641%
26.8400000000 | 2982.0000000000 | 0.4492283000 | 917.5385 | 2.643%
26.8600000000 | 2985.5000000000 | 0.4495525000 | 918.6154 | 2.644%
26.8800000000 | 2987.5000000000 | 0.4498768000 | 919.2308 | 2.646%
26.9000000000 | 2988.8330000000 | 0.4502411000 | 919.6409 | 2.648%
26.9200000000 | 2992.8330000000 | 0.4505672000 | 920.8717 | 2.65%
26.9400000000 | 2997.0000000000 | 0.4508915000 | 922.1538 | 2.652%
26.9600000000 | 3001.6670000000 | 0.4512157000 | 923.5898 | 2.654%
26.9800000000 | 3005.5000000000 | 0.4515400000 | 924.7692 | 2.656%
27.0000000000 | 3007.8330000000 | 0.4519043000 | 925.4871 | 2.658%
27.0200000000 | 3010.5000000000 | 0.4522285000 | 926.3077 | 2.66%
27.0400000000 | 3014.0000000000 | 0.4525528000 | 927.3846 | 2.662%
27.0600000000 | 3017.1670000000 | 0.4528790000 | 928.3591 | 2.664%
27.0800000000 | 3020.0000000000 | 0.4532032000 | 929.2308 | 2.666%
27.1000000000 | 3023.1670000000 | 0.4535675000 | 930.2052 | 2.668%
27.1200000000 | 3026.1670000000 | 0.4538918000 | 931.1283 | 2.67%
27.1400000000 | 3030.0000000000 | 0.4542160000 | 932.3077 | 2.672%
27.1600000000 | 3033.6670000000 | 0.4545403000 | 933.436 | 2.674%
27.1800000000 | 3036.5000000000 | 0.4549065000 | 934.3077 | 2.676%
27.2000000000 | 3038.5000000000 | 0.4552307000 | 934.9231 | 2.678%
27.2200000000 | 3042.5000000000 | 0.4555550000 | 936.1538 | 2.68%
27.2400000000 | 3046.6670000000 | 0.4559193000 | 937.436 | 2.682%
27.2600000000 | 3050.1670000000 | 0.4562435000 | 938.5129 | 2.684%
27.2800000000 | 3053.1670000000 | 0.4565678000 | 939.436 | 2.686%
27.3000000000 | 3056.5000000000 | 0.4568939000 | 940.4615 | 2.688%
27.3200000000 | 3062.0000000000 | 0.4572182000 | 942.1538 | 2.69%
27.3400000000 | 3068.1670000000 | 0.4575424000 | 944.0514 | 2.691%
27.3600000000 | 3071.0000000000 | 0.4578667000 | 944.9231 | 2.693%
27.3800000000 | 3072.0000000000 | 0.4582310000 | 945.2308 | 2.695%
27.4000000000 | 3073.3330000000 | 0.4585552000 | 945.6409 | 2.697%
27.4200000000 | 3077.1670000000 | 0.4588795000 | 946.8206 | 2.699%
27.4400000000 | 3079.3330000000 | 0.4592056000 | 947.4871 | 2.701%
27.4600000000 | 3081.8330000000 | 0.4595699000 | 948.2563 | 2.703%
27.4800000000 | 3085.3330000000 | 0.4598942000 | 949.3332 | 2.705%
27.5000000000 | 3089.5000000000 | 0.4602184000 | 950.6154 | 2.707%
27.5200000000 | 3092.1670000000 | 0.4605427000 | 951.436 | 2.709%
27.5400000000 | 3095.0000000000 | 0.4609089000 | 952.3077 | 2.711%
27.5600000000 | 3098.5000000000 | 0.4612331000 | 953.3846 | 2.713%
27.5800000000 | 3102.0000000000 | 0.4615574000 | 954.4615 | 2.715%
27.6000000000 | 3104.8330000000 | 0.4618816000 | 955.3332 | 2.717%
27.6200000000 | 3109.0000000000 | 0.4622459000 | 956.6154 | 2.719%
27.6400000000 | 3113.0000000000 | 0.4625702000 | 957.8462 | 2.721%
27.6600000000 | 3116.3330000000 | 0.4628944000 | 958.8717 | 2.723%
27.6800000000 | 3119.5000000000 | 0.4632187000 | 959.8462 | 2.725%
27.7000000000 | 3122.6670000000 | 0.4635448000 | 960.8206 | 2.727%
27.7200000000 | 3125.5000000000 | 0.4638691000 | 961.6923 | 2.729%
27.7400000000 | 3128.5000000000 | 0.4642334000 | 962.6154 | 2.731%
27.7600000000 | 3131.5000000000 | 0.4645576000 | 963.5385 | 2.733%
27.7800000000 | 3134.8330000000 | 0.4648819000 | 964.564 | 2.735%
27.8000000000 | 3138.3330000000 | 0.4652061000 | 965.6409 | 2.737%
27.8200000000 | 3142.1670000000 | 0.4655724000 | 966.8206 | 2.739%
27.8400000000 | 3144.3330000000 | 0.4658966000 | 967.4871 | 2.741%
27.8600000000 | 3146.3330000000 | 0.4662209000 | 968.1025 | 2.742%
27.8800000000 | 3148.3330000000 | 0.4665451000 | 968.7178 | 2.744%
27.9000000000 | 3151.1670000000 | 0.4669094000 | 969.5898 | 2.747%
27.9200000000 | 3155.1670000000 | 0.4672337000 | 970.8206 | 2.748%
27.9400000000 | 3159.8330000000 | 0.4675598000 | 972.2563 | 2.75%
27.9600000000 | 3163.5000000000 | 0.4678841000 | 973.3846 | 2.752%
27.9800000000 | 3167.3330000000 | 0.4682083000 | 974.564 | 2.754%
28.0000000000 | 3171.6670000000 | 0.4685326000 | 975.8975 | 2.756%
28.0200000000 | 3176.8330000000 | 0.4688568000 | 977.4871 | 2.758%
28.0400000000 | 3179.3330000000 | 0.4692211000 | 978.2563 | 2.76%
28.0600000000 | 3180.5000000000 | 0.4695454000 | 978.6154 | 2.762%
28.0800000000 | 3182.3330000000 | 0.4698715000 | 979.1794 | 2.764%
28.1000000000 | 3186.0000000000 | 0.4701958000 | 980.3077 | 2.766%
28.1200000000 | 3191.6670000000 | 0.4705200000 | 982.0514 | 2.768%
28.1400000000 | 3195.3330000000 | 0.4708843000 | 983.1794 | 2.77%
28.1600000000 | 3197.5000000000 | 0.4712086000 | 983.8462 | 2.772%
28.1800000000 | 3199.8330000000 | 0.4715328000 | 984.564 | 2.774%
28.2000000000 | 3203.1670000000 | 0.4718571000 | 985.5898 | 2.776%
28.2200000000 | 3206.3330000000 | 0.4722233000 | 986.564 | 2.778%
28.2400000000 | 3206.8330000000 | 0.4725475000 | 986.7178 | 2.78%
28.2600000000 | 3208.0000000000 | 0.4728718000 | 987.0769 | 2.782%
28.2800000000 | 3210.8330000000 | 0.4731960000 | 987.9486 | 2.784%
28.3000000000 | 3215.1670000000 | 0.4735203000 | 989.2822 | 2.785%
28.3200000000 | 3220.5000000000 | 0.4738865000 | 990.9231 | 2.788%
28.3400000000 | 3222.1670000000 | 0.4742107000 | 991.436 | 2.789%
28.3600000000 | 3224.1670000000 | 0.4745350000 | 992.0514 | 2.791%
28.3800000000 | 3226.5000000000 | 0.4748592000 | 992.7692 | 2.793%
28.4000000000 | 3228.8330000000 | 0.4751835000 | 993.4871 | 2.795%
28.4200000000 | 3230.1670000000 | 0.4755077000 | 993.8975 | 2.797%
28.4400000000 | 3234.3330000000 | 0.4758720000 | 995.1794 | 2.799%
28.4600000000 | 3239.0000000000 | 0.4761963000 | 996.6154 | 2.801%
28.4800000000 | 3244.0000000000 | 0.4765224000 | 998.1538 | 2.803%
28.5000000000 | 3248.0000000000 | 0.4768467000 | 999.3846 | 2.805%
28.5200000000 | 3249.5000000000 | 0.4772110000 | 999.8462 | 2.807%
28.5400000000 | 3249.8330000000 | 0.4775352000 | 999.9486 | 2.809%
28.5600000000 | 3252.3330000000 | 0.4778595000 | 1000.718 | 2.811%
28.5800000000 | 3255.3330000000 | 0.4781837000 | 1001.641 | 2.813%
28.6000000000 | 3258.8330000000 | 0.4785500000 | 1002.718 | 2.815%
28.6200000000 | 3263.3330000000 | 0.4788742000 | 1004.102 | 2.817%
28.6400000000 | 3268.3330000000 | 0.4791985000 | 1005.641 | 2.819%
28.6600000000 | 3272.3330000000 | 0.4795227000 | 1006.872 | 2.821%
28.6800000000 | 3275.6670000000 | 0.4798470000 | 1007.898 | 2.823%
28.7000000000 | 3278.1670000000 | 0.4801712000 | 1008.667 | 2.825%
28.7200000000 | 3280.1670000000 | 0.4804955000 | 1009.282 | 2.826%
28.7400000000 | 3281.6670000000 | 0.4808617000 | 1009.744 | 2.829%
28.7600000000 | 3284.5000000000 | 0.4811859000 | 1010.615 | 2.831%
28.7800000000 | 3287.6670000000 | 0.4815102000 | 1011.59 | 2.832%
28.8000000000 | 3290.5000000000 | 0.4818344000 | 1012.462 | 2.834%
28.8200000000 | 3292.6670000000 | 0.4821987000 | 1013.128 | 2.836%
28.8400000000 | 3294.3330000000 | 0.4825230000 | 1013.641 | 2.838%
28.8600000000 | 3296.6670000000 | 0.4828491000 | 1014.359 | 2.84%
28.8800000000 | 3299.5000000000 | 0.4832134000 | 1015.231 | 2.842%
28.9000000000 | 3302.5000000000 | 0.4835377000 | 1016.154 | 2.844%
28.9200000000 | 3304.8330000000 | 0.4838619000 | 1016.872 | 2.846%
28.9400000000 | 3308.0000000000 | 0.4841862000 | 1017.846 | 2.848%
28.9600000000 | 3312.6670000000 | 0.4845524000 | 1019.282 | 2.85%
28.9800000000 | 3316.8330000000 | 0.4848766000 | 1020.564 | 2.852%
29.0000000000 | 3319.5000000000 | 0.4852009000 | 1021.385 | 2.854%
29.0200000000 | 3320.5000000000 | 0.4855251000 | 1021.692 | 2.856%
29.0400000000 | 3323.6670000000 | 0.4858494000 | 1022.667 | 2.858%
29.0600000000 | 3327.3330000000 | 0.4861736000 | 1023.795 | 2.86%
29.0800000000 | 3330.5000000000 | 0.4865379000 | 1024.769 | 2.862%
29.1000000000 | 3333.0000000000 | 0.4868622000 | 1025.538 | 2.864%
29.1200000000 | 3335.0000000000 | 0.4871883000 | 1026.154 | 2.866%
29.1400000000 | 3337.5000000000 | 0.4875526000 | 1026.923 | 2.868%
29.1600000000 | 3341.3330000000 | 0.4878769000 | 1028.102 | 2.87%
29.1800000000 | 3344.5000000000 | 0.4882011000 | 1029.077 | 2.872%
29.2000000000 | 3346.5000000000 | 0.4885674000 | 1029.692 | 2.874%
29.2200000000 | 3347.6670000000 | 0.4888916000 | 1030.051 | 2.876%
29.2400000000 | 3349.5000000000 | 0.4892159000 | 1030.615 | 2.878%
29.2600000000 | 3352.1670000000 | 0.4895802000 | 1031.436 | 2.88%
29.2800000000 | 3355.3330000000 | 0.4899044000 | 1032.41 | 2.882%
29.3000000000 | 3358.5000000000 | 0.4902287000 | 1033.385 | 2.884%
29.3200000000 | 3361.3330000000 | 0.4905529000 | 1034.256 | 2.886%
29.3400000000 | 3364.6670000000 | 0.4908772000 | 1035.282 | 2.888%
29.3600000000 | 3368.6670000000 | 0.4912033000 | 1036.513 | 2.889%
29.3800000000 | 3372.0000000000 | 0.4915676000 | 1037.538 | 2.892%
29.4000000000 | 3374.5000000000 | 0.4918919000 | 1038.308 | 2.893%
29.4200000000 | 3376.3330000000 | 0.4922161000 | 1038.872 | 2.895%
29.4400000000 | 3376.8330000000 | 0.4925404000 | 1039.026 | 2.897%
29.4600000000 | 3381.6670000000 | 0.4929066000 | 1040.513 | 2.899%
29.4800000000 | 3386.5000000000 | 0.4932308000 | 1042 | 2.901%
29.5000000000 | 3389.5000000000 | 0.4935551000 | 1042.923 | 2.903%
29.5200000000 | 3390.3330000000 | 0.4938793000 | 1043.179 | 2.905%
29.5400000000 | 3392.0000000000 | 0.4942436000 | 1043.692 | 2.907%
29.5600000000 | 3393.6670000000 | 0.4945679000 | 1044.205 | 2.909%
29.5800000000 | 3396.1670000000 | 0.4948921000 | 1044.974 | 2.911%
29.6000000000 | 3399.0000000000 | 0.4952183000 | 1045.846 | 2.913%
29.6200000000 | 3401.6670000000 | 0.4955425000 | 1046.667 | 2.915%
29.6400000000 | 3404.0000000000 | 0.4958668000 | 1047.385 | 2.917%
29.6600000000 | 3407.6670000000 | 0.4962311000 | 1048.513 | 2.919%
29.6800000000 | 3410.1670000000 | 0.4965553000 | 1049.282 | 2.921%
29.7000000000 | 3412.0000000000 | 0.4968796000 | 1049.846 | 2.923%
29.7200000000 | 3413.5000000000 | 0.4972038000 | 1050.308 | 2.925%
29.7400000000 | 3416.1670000000 | 0.4975300000 | 1051.128 | 2.927%
29.7600000000 | 3419.0000000000 | 0.4978943000 | 1052 | 2.929%
29.7800000000 | 3421.5000000000 | 0.4982185000 | 1052.769 | 2.931%
29.8000000000 | 3423.6670000000 | 0.4985428000 | 1053.436 | 2.933%
29.8200000000 | 3425.6670000000 | 0.4989071000 | 1054.051 | 2.935%
29.8400000000 | 3429.5000000000 | 0.4992332000 | 1055.231 | 2.937%
29.8600000000 | 3434.1670000000 | 0.4995575000 | 1056.667 | 2.939%
29.8800000000 | 3436.5000000000 | 0.4998817000 | 1057.385 | 2.94%
29.9000000000 | 3437.6670000000 | 0.5002460000 | 1057.744 | 2.943%
29.9200000000 | 3438.8330000000 | 0.5005703000 | 1058.102 | 2.945%
29.9400000000 | 3441.6670000000 | 0.5008945000 | 1058.974 | 2.946%
29.9600000000 | 3445.8330000000 | 0.5012188000 | 1060.256 | 2.948%
29.9800000000 | 3449.1670000000 | 0.5015450000 | 1061.282 | 2.95%
30.0000000000 | 3452.0000000000 | 0.5018692000 | 1062.154 | 2.952%
30.0200000000 | 3454.3330000000 | 0.5022335000 | 1062.872 | 2.954%
30.0400000000 | 3456.8330000000 | 0.5025578000 | 1063.641 | 2.956%
30.0600000000 | 3458.0000000000 | 0.5028820000 | 1064 | 2.958%
30.0800000000 | 3458.5000000000 | 0.5032063000 | 1064.154 | 2.96%
30.1000000000 | 3459.1670000000 | 0.5035305000 | 1064.359 | 2.962%
30.1200000000 | 3461.5000000000 | 0.5038967000 | 1065.077 | 2.964%
30.1400000000 | 3467.1670000000 | 0.5042210000 | 1066.821 | 2.966%
30.1600000000 | 3469.5000000000 | 0.5045452000 | 1067.538 | 2.968%
30.1800000000 | 3470.6670000000 | 0.5049095000 | 1067.898 | 2.97%
30.2000000000 | 3471.6670000000 | 0.5052338000 | 1068.205 | 2.972%
30.2200000000 | 3472.6670000000 | 0.5055580000 | 1068.513 | 2.974%
30.2400000000 | 3473.6670000000 | 0.5058842000 | 1068.821 | 2.976%
30.2600000000 | 3475.6670000000 | 0.5062485000 | 1069.436 | 2.978%
30.2800000000 | 3478.1670000000 | 0.5065727000 | 1070.205 | 2.98%
30.3000000000 | 3480.5000000000 | 0.5068970000 | 1070.923 | 2.982%
30.3200000000 | 3483.0000000000 | 0.5072212000 | 1071.692 | 2.984%
30.3400000000 | 3485.6670000000 | 0.5075455000 | 1072.513 | 2.986%
30.3600000000 | 3488.0000000000 | 0.5078697000 | 1073.231 | 2.987%
30.3800000000 | 3490.1670000000 | 0.5081959000 | 1073.898 | 2.989%
30.4000000000 | 3492.5000000000 | 0.5085201000 | 1074.615 | 2.991%
30.4200000000 | 3494.6670000000 | 0.5088844000 | 1075.282 | 2.993%
30.4400000000 | 3495.5000000000 | 0.5092087000 | 1075.538 | 2.995%
30.4600000000 | 3496.6670000000 | 0.5095329000 | 1075.898 | 2.997%
30.4800000000 | 3497.8330000000 | 0.5098572000 | 1076.256 | 2.999%
30.5000000000 | 3498.8330000000 | 0.5102234000 | 1076.564 | 3.001%
30.5200000000 | 3499.8330000000 | 0.5105476000 | 1076.872 | 3.003%
30.5400000000 | 3501.1670000000 | 0.5108719000 | 1077.282 | 3.005%
30.5600000000 | 3501.1670000000 | 0.5112362000 | 1077.282 | 3.007%

## 8-1
Column1 | Column2 | Column3 | Column4 | Column5
PlayTime | LoadValue | PositionValue | 应力 | 应变
s | N | mm | Mpa | 1
0.0000000000 | 11.8333300000 | 0.0016212460 | 3.641025 | 0.009537%
0.0200000000 | 10.1666700000 | 0.0019054410 | 3.128206 | 0.01121%
0.0400000000 | 9.1666670000 | 0.0022296910 | 2.820513 | 0.01312%
0.0600000000 | 9.8333330000 | 0.0025539400 | 3.025641 | 0.01502%
0.0800000000 | 11.8333300000 | 0.0028781890 | 3.641025 | 0.01693%
0.1000000000 | 11.8333300000 | 0.0032024380 | 3.641025 | 0.01884%
0.1200000000 | 11.0000000000 | 0.0035266880 | 3.384615 | 0.02075%
0.1400000000 | 10.6666700000 | 0.0038509370 | 3.282052 | 0.02265%
0.1600000000 | 11.3333300000 | 0.0041770940 | 3.487178 | 0.02457%
0.1800000000 | 13.6666700000 | 0.0045013430 | 4.205129 | 0.02648%
0.2000000000 | 13.6666700000 | 0.0048656460 | 4.205129 | 0.02862%
0.2200000000 | 12.8333300000 | 0.0051898960 | 3.948717 | 0.03053%
0.2400000000 | 12.1666700000 | 0.0055561070 | 3.743591 | 0.03268%
0.2600000000 | 11.6666700000 | 0.0058803560 | 3.589745 | 0.03459%
0.2800000000 | 11.5000000000 | 0.0062446590 | 3.538462 | 0.03673%
0.3000000000 | 11.5000000000 | 0.0065689090 | 3.538462 | 0.03864%
0.3200000000 | 12.1666700000 | 0.0068931580 | 3.743591 | 0.04055%
0.3400000000 | 13.0000000000 | 0.0072174070 | 4 | 0.04246%
0.3600000000 | 14.1666700000 | 0.0075416560 | 4.358975 | 0.04436% | 610.7692 | 790.1025 | 700.4358
0.3800000000 | 15.8333300000 | 0.0078659060 | 4.871794 | 0.04627%
0.4000000000 | 15.8333300000 | 0.0081501010 | 4.871794 | 0.04794%
0.4200000000 | 14.1666700000 | 0.0085163120 | 4.358975 | 0.0501%
0.4400000000 | 13.3333300000 | 0.0088405610 | 4.102563 | 0.052%
0.4600000000 | 13.3333300000 | 0.0091648100 | 4.102563 | 0.05391%
0.4800000000 | 13.3333300000 | 0.0094890590 | 4.102563 | 0.05582%
0.5000000000 | 12.5000000000 | 0.0098533630 | 3.846154 | 0.05796%
0.5200000000 | 12.3333300000 | 0.0101776100 | 3.794871 | 0.05987%
0.5400000000 | 12.5000000000 | 0.0105037700 | 3.846154 | 0.06179%
0.5600000000 | 13.3333300000 | 0.0108680700 | 4.102563 | 0.06393%
0.5800000000 | 15.3333300000 | 0.0111923200 | 4.717948 | 0.06584%
0.6000000000 | 15.3333300000 | 0.0115165700 | 4.717948 | 0.06774%
0.6200000000 | 15.3333300000 | 0.0118408200 | 4.717948 | 0.06965%
0.6400000000 | 15.3333300000 | 0.0122070300 | 4.717948 | 0.07181%
0.6600000000 | 15.5000000000 | 0.0125312800 | 4.769231 | 0.07371%
0.6800000000 | 15.5000000000 | 0.0128555300 | 4.769231 | 0.07562%
0.7000000000 | 15.1666700000 | 0.0131797800 | 4.666668 | 0.07753%
0.7200000000 | 14.1666700000 | 0.0135040300 | 4.358975 | 0.07944%
0.7400000000 | 13.6666700000 | 0.0138282800 | 4.205129 | 0.08134%
0.7600000000 | 14.5000000000 | 0.0141525300 | 4.461538 | 0.08325%
0.7800000000 | 16.3333300000 | 0.0145187400 | 5.02564 | 0.0854%
0.8000000000 | 17.0000000000 | 0.0148429900 | 5.230769 | 0.08731%
0.8200000000 | 17.1666700000 | 0.0151672400 | 5.282052 | 0.08922%
0.8400000000 | 18.5000000000 | 0.0154914900 | 5.692308 | 0.09113%
0.8600000000 | 19.6666700000 | 0.0158557900 | 6.051283 | 0.09327%
0.8800000000 | 19.5000000000 | 0.0161800400 | 6 | 0.09518%
0.9000000000 | 17.6666700000 | 0.0165042900 | 5.435898 | 0.09708%
0.9200000000 | 16.6666700000 | 0.0168705000 | 5.128206 | 0.09924%
0.9400000000 | 16.5000000000 | 0.0171947500 | 5.076923 | 0.1011%
0.9600000000 | 16.6666700000 | 0.0175190000 | 5.128206 | 0.1031%
0.9800000000 | 17.3333300000 | 0.0178432500 | 5.333332 | 0.105%
1.0000000000 | 17.3333300000 | 0.0181675000 | 5.333332 | 0.1069%
1.0200000000 | 17.5000000000 | 0.0184917400 | 5.384615 | 0.1088%
1.0400000000 | 17.6666700000 | 0.0188159900 | 5.435898 | 0.1107%
1.0600000000 | 17.5000000000 | 0.0191402400 | 5.384615 | 0.1126%
1.0800000000 | 17.3333300000 | 0.0195064500 | 5.333332 | 0.1147%
1.1000000000 | 17.3333300000 | 0.0198307000 | 5.333332 | 0.1167%
1.1200000000 | 17.3333300000 | 0.0201549500 | 5.333332 | 0.1186%
1.1400000000 | 17.0000000000 | 0.0204792000 | 5.230769 | 0.1205%
1.1600000000 | 16.6666700000 | 0.0208435100 | 5.128206 | 0.1226%
1.1800000000 | 17.0000000000 | 0.0211696600 | 5.230769 | 0.1245%
1.2000000000 | 18.6666700000 | 0.0214939100 | 5.743591 | 0.1264%
1.2200000000 | 21.1666700000 | 0.0218582200 | 6.512822 | 0.1286%
1.2400000000 | 22.3333300000 | 0.0221824600 | 6.871794 | 0.1305%
1.2600000000 | 22.5000000000 | 0.0225067100 | 6.923077 | 0.1324%
1.2800000000 | 22.3333300000 | 0.0228729200 | 6.871794 | 0.1345%
1.3000000000 | 22.0000000000 | 0.0231971700 | 6.769231 | 0.1365%
1.3200000000 | 22.0000000000 | 0.0235214200 | 6.769231 | 0.1384%
1.3400000000 | 23.0000000000 | 0.0238456700 | 7.076923 | 0.1403%
1.3600000000 | 23.6666700000 | 0.0241699200 | 7.282052 | 0.1422%
1.3800000000 | 23.8333300000 | 0.0244941700 | 7.333332 | 0.1441%
1.4000000000 | 24.5000000000 | 0.0248584700 | 7.538462 | 0.1462%
1.4200000000 | 25.3333300000 | 0.0251846300 | 7.794871 | 0.1481%
1.4400000000 | 25.6666700000 | 0.0255088800 | 7.897437 | 0.1501%
1.4600000000 | 25.3333300000 | 0.0258331300 | 7.794871 | 0.152%
1.4800000000 | 24.6666700000 | 0.0261974300 | 7.589745 | 0.1541%
1.5000000000 | 24.6666700000 | 0.0265216800 | 7.589745 | 0.156%
1.5200000000 | 26.5000000000 | 0.0268878900 | 8.153846 | 0.1582%
1.5400000000 | 27.0000000000 | 0.0272121400 | 8.307692 | 0.1601%
1.5600000000 | 26.6666700000 | 0.0275363900 | 8.205129 | 0.162%
1.5800000000 | 25.8333300000 | 0.0279007000 | 7.948717 | 0.1641%
1.6000000000 | 25.8333300000 | 0.0282249500 | 7.948717 | 0.166%
1.6200000000 | 25.8333300000 | 0.0285491900 | 7.948717 | 0.1679%
1.6400000000 | 26.3333300000 | 0.0288734400 | 8.102563 | 0.1698%
1.6600000000 | 27.3333300000 | 0.0291996000 | 8.410255 | 0.1718%
1.6800000000 | 28.6666700000 | 0.0295238500 | 8.820514 | 0.1737%
1.7000000000 | 29.1666700000 | 0.0298881500 | 8.97436 | 0.1758%
1.7200000000 | 33.8333300000 | 0.0302124000 | 10.41026 | 0.1777%
1.7400000000 | 35.0000000000 | 0.0305366500 | 10.76923 | 0.1796%
1.7600000000 | 33.8333300000 | 0.0308609000 | 10.41026 | 0.1815%
1.7800000000 | 31.6666700000 | 0.0312271100 | 9.743591 | 0.1837%
1.8000000000 | 31.5000000000 | 0.0315513600 | 9.692308 | 0.1856%
1.8200000000 | 31.5000000000 | 0.0318756100 | 9.692308 | 0.1875%
1.8400000000 | 31.8333300000 | 0.0321998600 | 9.794871 | 0.1894%
1.8600000000 | 32.3333300000 | 0.0325641600 | 9.948717 | 0.1916%
1.8800000000 | 32.6666700000 | 0.0328884100 | 10.05128 | 0.1935%
1.9000000000 | 33.0000000000 | 0.0332145700 | 10.15385 | 0.1954%
1.9200000000 | 34.3333300000 | 0.0335788700 | 10.5641 | 0.1975%
1.9400000000 | 34.8333300000 | 0.0339031200 | 10.71795 | 0.1994%
1.9600000000 | 35.1666700000 | 0.0342273700 | 10.82051 | 0.2013%
1.9800000000 | 35.6666700000 | 0.0345516200 | 10.97436 | 0.2032%
2.0000000000 | 36.5000000000 | 0.0348758700 | 11.23077 | 0.2052%
2.0200000000 | 37.8333300000 | 0.0352001200 | 11.64102 | 0.2071%
2.0400000000 | 38.0000000000 | 0.0355243700 | 11.69231 | 0.209%
2.0600000000 | 38.0000000000 | 0.0358905800 | 11.69231 | 0.2111%
2.0800000000 | 38.1666700000 | 0.0362148300 | 11.74359 | 0.213%
2.1000000000 | 38.6666700000 | 0.0365390800 | 11.89744 | 0.2149%
2.1200000000 | 42.0000000000 | 0.0368633300 | 12.92308 | 0.2168%
2.1400000000 | 42.8333300000 | 0.0372295400 | 13.17949 | 0.219%
2.1600000000 | 43.0000000000 | 0.0375537900 | 13.23077 | 0.2209%
2.1800000000 | 44.0000000000 | 0.0378780400 | 13.53846 | 0.2228%
2.2000000000 | 46.6666700000 | 0.0382022900 | 14.35898 | 0.2247%
2.2200000000 | 46.6666700000 | 0.0385665900 | 14.35898 | 0.2269%
2.2400000000 | 46.1666700000 | 0.0388908400 | 14.20513 | 0.2288%
2.2600000000 | 46.0000000000 | 0.0392150900 | 14.15385 | 0.2307%
2.2800000000 | 46.0000000000 | 0.0395813000 | 14.15385 | 0.2328%
2.3000000000 | 46.0000000000 | 0.0399055500 | 14.15385 | 0.2347%
2.3200000000 | 45.8333300000 | 0.0402298000 | 14.10256 | 0.2366%
2.3400000000 | 45.6666700000 | 0.0405540500 | 14.05128 | 0.2386%
2.3600000000 | 45.6666700000 | 0.0408783000 | 14.05128 | 0.2405%
2.3800000000 | 45.6666700000 | 0.0412025500 | 14.05128 | 0.2424%
2.4000000000 | 45.6666700000 | 0.0415267900 | 14.05128 | 0.2443%
2.4200000000 | 45.6666700000 | 0.0418930100 | 14.05128 | 0.2464%
2.4400000000 | 46.5000000000 | 0.0422172500 | 14.30769 | 0.2483%
2.4600000000 | 48.5000000000 | 0.0425415000 | 14.92308 | 0.2502%
2.4800000000 | 51.1666700000 | 0.0428657500 | 15.74359 | 0.2522%
2.5000000000 | 53.8333300000 | 0.0432300600 | 16.5641 | 0.2543%
2.5200000000 | 56.0000000000 | 0.0435543100 | 17.23077 | 0.2562%
2.5400000000 | 56.5000000000 | 0.0438804600 | 17.38462 | 0.2581%
2.5600000000 | 56.5000000000 | 0.0442047100 | 17.38462 | 0.26%
2.5800000000 | 57.0000000000 | 0.0445690200 | 17.53846 | 0.2622%
2.6000000000 | 58.1666700000 | 0.0448932600 | 17.89744 | 0.2641%
2.6200000000 | 59.6666700000 | 0.0452175100 | 18.35898 | 0.266%
2.6400000000 | 59.8333300000 | 0.0455417600 | 18.41026 | 0.2679%
2.6600000000 | 60.0000000000 | 0.0458660100 | 18.46154 | 0.2698%
2.6800000000 | 61.0000000000 | 0.0461921700 | 18.76923 | 0.2717%
2.7000000000 | 63.0000000000 | 0.0465564700 | 19.38462 | 0.2739%
2.7200000000 | 63.0000000000 | 0.0468807200 | 19.38462 | 0.2758%
2.7400000000 | 62.6666700000 | 0.0472049700 | 19.28205 | 0.2777%
2.7600000000 | 62.6666700000 | 0.0475292200 | 19.28205 | 0.2796%
2.7800000000 | 63.5000000000 | 0.0478534700 | 19.53846 | 0.2815%
2.8000000000 | 65.5000000000 | 0.0481777200 | 20.15385 | 0.2834%
2.8200000000 | 65.6666600000 | 0.0485439300 | 20.20513 | 0.2856%
2.8400000000 | 66.1666600000 | 0.0488681800 | 20.35897 | 0.2875%
2.8600000000 | 66.3333400000 | 0.0491924300 | 20.41026 | 0.2894%
2.8800000000 | 67.0000000000 | 0.0495567300 | 20.61538 | 0.2915%
2.9000000000 | 68.6666600000 | 0.0498809800 | 21.1282 | 0.2934%
2.9200000000 | 70.0000000000 | 0.0502052300 | 21.53846 | 0.2953%
2.9400000000 | 70.1666600000 | 0.0505313900 | 21.58974 | 0.2972%
2.9600000000 | 70.8333400000 | 0.0508556400 | 21.79487 | 0.2992%
2.9800000000 | 72.8333400000 | 0.0511798900 | 22.41026 | 0.3011%
3.0000000000 | 76.1666600000 | 0.0515441900 | 23.4359 | 0.3032%
3.0200000000 | 76.1666600000 | 0.0518684400 | 23.4359 | 0.3051%
3.0400000000 | 76.1666600000 | 0.0521926900 | 23.4359 | 0.307%
3.0600000000 | 76.1666600000 | 0.0525169400 | 23.4359 | 0.3089%
3.0800000000 | 76.6666600000 | 0.0528430900 | 23.58974 | 0.3108%
3.1000000000 | 78.6666600000 | 0.0531673400 | 24.20513 | 0.3127%
3.1200000000 | 82.3333400000 | 0.0535316500 | 25.33334 | 0.3149%
3.1400000000 | 82.6666600000 | 0.0538559000 | 25.4359 | 0.3168%
3.1600000000 | 82.5000000000 | 0.0541801500 | 25.38462 | 0.3187%
3.1800000000 | 82.1666600000 | 0.0545043900 | 25.28205 | 0.3206%
3.2000000000 | 82.5000000000 | 0.0548706100 | 25.38462 | 0.3228%
3.2200000000 | 84.0000000000 | 0.0551948500 | 25.84615 | 0.3247%
3.2400000000 | 85.6666600000 | 0.0555191000 | 26.35897 | 0.3266%
3.2600000000 | 87.1666600000 | 0.0558433500 | 26.82051 | 0.3285%
3.2800000000 | 89.0000000000 | 0.0562076600 | 27.38462 | 0.3306%
3.3000000000 | 92.1666600000 | 0.0565319100 | 28.35897 | 0.3325%
3.3200000000 | 96.1666600000 | 0.0568580600 | 29.58974 | 0.3345%
3.3400000000 | 96.3333400000 | 0.0571823100 | 29.64103 | 0.3364%
3.3600000000 | 96.3333400000 | 0.0575065600 | 29.64103 | 0.3383%
3.3800000000 | 96.8333400000 | 0.0578308100 | 29.79487 | 0.3402%
3.4000000000 | 97.8333400000 | 0.0581550600 | 30.10257 | 0.3421%
3.4200000000 | 99.1666600000 | 0.0585193600 | 30.51282 | 0.3442%
3.4400000000 | 100.8333000000 | 0.0588436100 | 31.02563 | 0.3461%
3.4600000000 | 103.0000000000 | 0.0591678600 | 31.69231 | 0.348%
3.4800000000 | 105.5000000000 | 0.0594940200 | 32.46154 | 0.35%
3.5000000000 | 108.0000000000 | 0.0598583200 | 33.23077 | 0.3521%
3.5200000000 | 110.0000000000 | 0.0601825700 | 33.84615 | 0.354%
3.5400000000 | 110.1667000000 | 0.0605068200 | 33.89745 | 0.3559%
3.5600000000 | 111.1667000000 | 0.0608730300 | 34.20514 | 0.3581%
3.5800000000 | 113.0000000000 | 0.0611972800 | 34.76923 | 0.36%
3.6000000000 | 115.0000000000 | 0.0615215300 | 35.38462 | 0.3619%
3.6200000000 | 116.3333000000 | 0.0618457800 | 35.79486 | 0.3638%
3.6400000000 | 116.6667000000 | 0.0621700300 | 35.89745 | 0.3657%
3.6600000000 | 118.6667000000 | 0.0624942800 | 36.51283 | 0.3676%
3.6800000000 | 122.0000000000 | 0.0628585800 | 37.53846 | 0.3698%
3.7000000000 | 125.0000000000 | 0.0631828300 | 38.46154 | 0.3717%
3.7200000000 | 125.0000000000 | 0.0635089900 | 38.46154 | 0.3736%
3.7400000000 | 124.8333000000 | 0.0638332400 | 38.41025 | 0.3755%
3.7600000000 | 124.6667000000 | 0.0641975400 | 38.35898 | 0.3776%
3.7800000000 | 125.6667000000 | 0.0645217900 | 38.66668 | 0.3795%
3.8000000000 | 127.8333000000 | 0.0648460400 | 39.33332 | 0.3814%
3.8200000000 | 130.8333000000 | 0.0651702900 | 40.2564 | 0.3834%
3.8400000000 | 134.1667000000 | 0.0655365000 | 41.28206 | 0.3855%
3.8600000000 | 137.5000000000 | 0.0658607500 | 42.30769 | 0.3874%
3.8800000000 | 140.1667000000 | 0.0662250500 | 43.12822 | 0.3896%
3.9000000000 | 141.8333000000 | 0.0665493000 | 43.64102 | 0.3915%
3.9200000000 | 142.8333000000 | 0.0668735500 | 43.94871 | 0.3934%
3.9400000000 | 144.3333000000 | 0.0671978000 | 44.41025 | 0.3953%
3.9600000000 | 146.6667000000 | 0.0675239600 | 45.12822 | 0.3972%
3.9800000000 | 148.6667000000 | 0.0678882600 | 45.7436 | 0.3993%
4.0000000000 | 150.1667000000 | 0.0682125100 | 46.20514 | 0.4013%
4.0200000000 | 152.3333000000 | 0.0685367600 | 46.87178 | 0.4032%
4.0400000000 | 156.0000000000 | 0.0688610100 | 48 | 0.4051%
4.0600000000 | 158.1667000000 | 0.0691852600 | 48.66668 | 0.407%
4.0800000000 | 159.5000000000 | 0.0695095100 | 49.07692 | 0.4089%
4.1000000000 | 160.5000000000 | 0.0698757200 | 49.38462 | 0.411%
4.1200000000 | 161.8333000000 | 0.0701999700 | 49.79486 | 0.4129%
4.1400000000 | 165.8333000000 | 0.0705242200 | 51.02563 | 0.4148%
4.1600000000 | 169.8333000000 | 0.0708885200 | 52.2564 | 0.417%
4.1800000000 | 172.1667000000 | 0.0712127700 | 52.97437 | 0.4189%
4.2000000000 | 173.1667000000 | 0.0715389300 | 53.28206 | 0.4208%
4.2200000000 | 174.5000000000 | 0.0719032300 | 53.69231 | 0.423%
4.2400000000 | 177.0000000000 | 0.0722274800 | 54.46154 | 0.4249%
4.2600000000 | 180.0000000000 | 0.0725517300 | 55.38462 | 0.4268%
4.2800000000 | 182.6667000000 | 0.0728759800 | 56.20514 | 0.4287%
4.3000000000 | 184.6667000000 | 0.0732421900 | 56.82052 | 0.4308%
4.3200000000 | 186.1667000000 | 0.0735664400 | 57.28206 | 0.4327%
4.3400000000 | 190.5000000000 | 0.0738906900 | 58.61538 | 0.4347%
4.3600000000 | 194.1667000000 | 0.0742149400 | 59.7436 | 0.4366%
4.3800000000 | 196.3333000000 | 0.0745391800 | 60.41025 | 0.4385%
4.4000000000 | 197.5000000000 | 0.0748634300 | 60.76923 | 0.4404%
4.4200000000 | 199.6667000000 | 0.0751876800 | 61.43591 | 0.4423%
4.4400000000 | 203.6667000000 | 0.0755538900 | 62.66668 | 0.4444%
4.4600000000 | 206.1667000000 | 0.0758781400 | 63.43591 | 0.4463%
4.4800000000 | 207.5000000000 | 0.0762023900 | 63.84615 | 0.4482%
4.5000000000 | 208.3333000000 | 0.0765667000 | 64.10255 | 0.4504%
4.5200000000 | 209.8333000000 | 0.0768909500 | 64.56409 | 0.4523%
4.5400000000 | 212.5000000000 | 0.0772151900 | 65.38462 | 0.4542%
4.5600000000 | 215.1667000000 | 0.0775814100 | 66.20514 | 0.4564%
4.5800000000 | 218.0000000000 | 0.0779056500 | 67.07692 | 0.4583%
4.6000000000 | 220.8333000000 | 0.0782299000 | 67.94871 | 0.4602%
4.6200000000 | 224.3333000000 | 0.0785541500 | 69.02563 | 0.4621%
4.6400000000 | 226.0000000000 | 0.0788784000 | 69.53846 | 0.464%
4.6600000000 | 228.3333000000 | 0.0792026500 | 70.2564 | 0.4659%
4.6800000000 | 231.3333000000 | 0.0795269000 | 71.17948 | 0.4678%
4.7000000000 | 234.5000000000 | 0.0798931100 | 72.15385 | 0.47%
4.7200000000 | 237.0000000000 | 0.0802173600 | 72.92308 | 0.4719%
4.7400000000 | 240.8333000000 | 0.0805416100 | 74.10255 | 0.4738%
4.7600000000 | 244.3333000000 | 0.0808658600 | 75.17948 | 0.4757%
4.7800000000 | 247.3333000000 | 0.0812301600 | 76.10255 | 0.4778%
4.8000000000 | 250.0000000000 | 0.0815544100 | 76.92308 | 0.4797%
4.8200000000 | 252.8333000000 | 0.0818786600 | 77.79486 | 0.4816%
4.8400000000 | 254.8333000000 | 0.0822048200 | 78.41025 | 0.4836%
4.8600000000 | 256.8333000000 | 0.0825691200 | 79.02563 | 0.4857%
4.8800000000 | 259.1667000000 | 0.0828933700 | 79.7436 | 0.4876%
4.9000000000 | 262.0000000000 | 0.0832176200 | 80.61538 | 0.4895%
4.9200000000 | 265.5000000000 | 0.0835418700 | 81.69231 | 0.4914%
4.9400000000 | 269.8333000000 | 0.0839080800 | 83.02563 | 0.4936%
4.9600000000 | 272.1667000000 | 0.0842323300 | 83.7436 | 0.4955%
4.9800000000 | 273.3333000000 | 0.0845565800 | 84.10255 | 0.4974%
5.0000000000 | 274.6667000000 | 0.0848808300 | 84.51283 | 0.4993%
5.0200000000 | 277.0000000000 | 0.0852050800 | 85.23077 | 0.5012%
5.0400000000 | 277.6667000000 | 0.0855293300 | 85.43591 | 0.5031%
5.0600000000 | 279.6667000000 | 0.0858535800 | 86.05129 | 0.505%
5.0800000000 | 283.5000000000 | 0.0862197900 | 87.23077 | 0.5072%
5.1000000000 | 286.8333000000 | 0.0865440400 | 88.2564 | 0.5091%
5.1200000000 | 288.5000000000 | 0.0868682900 | 88.76923 | 0.511%
5.1400000000 | 291.5000000000 | 0.0871925400 | 89.69231 | 0.5129%
5.1600000000 | 295.8333000000 | 0.0875568400 | 91.02563 | 0.515%
5.1800000000 | 299.5000000000 | 0.0878810900 | 92.15385 | 0.5169%
5.2000000000 | 302.5000000000 | 0.0882053400 | 93.07692 | 0.5189%
5.2200000000 | 305.1667000000 | 0.0885715500 | 93.89745 | 0.521%
5.2400000000 | 307.8333000000 | 0.0888958000 | 94.71794 | 0.5229%
5.2600000000 | 309.3333000000 | 0.0892200500 | 95.17948 | 0.5248%
5.2800000000 | 311.5000000000 | 0.0895443000 | 95.84615 | 0.5267%
5.3000000000 | 314.5000000000 | 0.0898685500 | 96.76923 | 0.5286%
5.3200000000 | 318.5000000000 | 0.0901927900 | 98 | 0.5305%
5.3400000000 | 323.0000000000 | 0.0905170400 | 99.38462 | 0.5325%
5.3600000000 | 325.3333000000 | 0.0908832600 | 100.1026 | 0.5346%
5.3800000000 | 326.5000000000 | 0.0912075000 | 100.4615 | 0.5365%
5.4000000000 | 327.3333000000 | 0.0915317500 | 100.7179 | 0.5384%
5.4200000000 | 329.0000000000 | 0.0918560000 | 101.2308 | 0.5403%
5.4400000000 | 331.1667000000 | 0.0921802500 | 101.8974 | 0.5422%
5.4600000000 | 334.0000000000 | 0.0925045000 | 102.7692 | 0.5441%
5.4800000000 | 338.0000000000 | 0.0928707100 | 104 | 0.5463%
5.5000000000 | 341.6667000000 | 0.0931949600 | 105.1282 | 0.5482%
5.5200000000 | 344.0000000000 | 0.0935192100 | 105.8462 | 0.5501%
5.5400000000 | 344.8333000000 | 0.0938835100 | 106.1026 | 0.5523%
5.5600000000 | 347.0000000000 | 0.0942077600 | 106.7692 | 0.5542%
5.5800000000 | 349.1667000000 | 0.0945320100 | 107.4359 | 0.5561%
5.6000000000 | 351.8333000000 | 0.0948562600 | 108.2564 | 0.558%
5.6200000000 | 354.8333000000 | 0.0951824200 | 109.1795 | 0.5599%
5.6400000000 | 357.6667000000 | 0.0955066700 | 110.0513 | 0.5618%
5.6600000000 | 360.3333000000 | 0.0958709700 | 110.8718 | 0.5639%
5.6800000000 | 363.6667000000 | 0.0961952200 | 111.8974 | 0.5659%
5.7000000000 | 367.5000000000 | 0.0965194700 | 113.0769 | 0.5678%
5.7200000000 | 371.0000000000 | 0.0968437200 | 114.1538 | 0.5697%
5.7400000000 | 372.5000000000 | 0.0971679700 | 114.6154 | 0.5716%
5.7600000000 | 373.1667000000 | 0.0974941300 | 114.8205 | 0.5735%
5.7800000000 | 375.8333000000 | 0.0978584300 | 115.641 | 0.5756%
5.8000000000 | 379.0000000000 | 0.0981826800 | 116.6154 | 0.5775%
5.8200000000 | 381.8333000000 | 0.0985069300 | 117.4872 | 0.5795%
5.8400000000 | 383.1667000000 | 0.0988712300 | 117.8974 | 0.5816%
5.8600000000 | 383.8333000000 | 0.0991973900 | 118.1026 | 0.5835%
5.8800000000 | 385.3333000000 | 0.0995216400 | 118.5641 | 0.5854%
5.9000000000 | 388.5000000000 | 0.0998458900 | 119.5385 | 0.5873%
5.9200000000 | 392.1667000000 | 0.1001701000 | 120.6667 | 0.5892%
5.9400000000 | 395.1667000000 | 0.1005344000 | 121.5898 | 0.5914%
5.9600000000 | 397.5000000000 | 0.1008587000 | 122.3077 | 0.5933%
5.9800000000 | 400.1667000000 | 0.1011829000 | 123.1282 | 0.5952%
6.0000000000 | 403.6667000000 | 0.1015072000 | 124.2051 | 0.5971%
6.0200000000 | 407.0000000000 | 0.1018333000 | 125.2308 | 0.599%
6.0400000000 | 409.0000000000 | 0.1021576000 | 125.8462 | 0.6009%
6.0600000000 | 409.8333000000 | 0.1024818000 | 126.1026 | 0.6028%
6.0800000000 | 411.5000000000 | 0.1028461000 | 126.6154 | 0.605%
6.1000000000 | 415.3333000000 | 0.1031704000 | 127.7949 | 0.6069%
6.1200000000 | 420.5000000000 | 0.1034946000 | 129.3846 | 0.6088%
6.1400000000 | 424.0000000000 | 0.1038189000 | 130.4615 | 0.6107%
6.1600000000 | 425.1667000000 | 0.1041851000 | 130.8205 | 0.6129%
6.1800000000 | 428.5000000000 | 0.1045094000 | 131.8462 | 0.6148%
6.2000000000 | 431.6667000000 | 0.1048737000 | 132.8205 | 0.6169%
6.2200000000 | 434.0000000000 | 0.1051979000 | 133.5385 | 0.6188%
6.2400000000 | 435.5000000000 | 0.1055222000 | 134 | 0.6207%
6.2600000000 | 437.1667000000 | 0.1058483000 | 134.5128 | 0.6226%
6.2800000000 | 439.8333000000 | 0.1062126000 | 135.3333 | 0.6248%
6.3000000000 | 442.6667000000 | 0.1065369000 | 136.2051 | 0.6267%
6.3200000000 | 444.6667000000 | 0.1068611000 | 136.8205 | 0.6286%
6.3400000000 | 445.3333000000 | 0.1071854000 | 137.0256 | 0.6305%
6.3600000000 | 446.5000000000 | 0.1075096000 | 137.3846 | 0.6324%
6.3800000000 | 447.6667000000 | 0.1078339000 | 137.7436 | 0.6343%
6.4000000000 | 449.5000000000 | 0.1082001000 | 138.3077 | 0.6365%
6.4200000000 | 453.0000000000 | 0.1085243000 | 139.3846 | 0.6384%
6.4400000000 | 458.0000000000 | 0.1088486000 | 140.9231 | 0.6403%
6.4600000000 | 462.1667000000 | 0.1092129000 | 142.2051 | 0.6424%
6.4800000000 | 466.3333000000 | 0.1095371000 | 143.4872 | 0.6443%
6.5000000000 | 469.6667000000 | 0.1098633000 | 144.5128 | 0.6463%
6.5200000000 | 472.1667000000 | 0.1102276000 | 145.2821 | 0.6484%
6.5400000000 | 474.1667000000 | 0.1105518000 | 145.8974 | 0.6503%
6.5600000000 | 476.8333000000 | 0.1108761000 | 146.7179 | 0.6522%
6.5800000000 | 479.3333000000 | 0.1112404000 | 147.4872 | 0.6544%
6.6000000000 | 482.8333000000 | 0.1115665000 | 148.5641 | 0.6563%
6.6200000000 | 486.8333000000 | 0.1118908000 | 149.7949 | 0.6582%
6.6400000000 | 490.3333000000 | 0.1122150000 | 150.8718 | 0.6601%
6.6600000000 | 492.8333000000 | 0.1125393000 | 151.641 | 0.662%
6.6800000000 | 496.3333000000 | 0.1128635000 | 152.7179 | 0.6639%
6.7000000000 | 498.5000000000 | 0.1132278000 | 153.3846 | 0.666%
6.7200000000 | 499.5000000000 | 0.1135521000 | 153.6923 | 0.668%
6.7400000000 | 501.0000000000 | 0.1138783000 | 154.1538 | 0.6699%
6.7600000000 | 505.5000000000 | 0.1142025000 | 155.5385 | 0.6718%
6.7800000000 | 508.0000000000 | 0.1145668000 | 156.3077 | 0.6739%
6.8000000000 | 509.1667000000 | 0.1148911000 | 156.6667 | 0.6758%
6.8200000000 | 510.8333000000 | 0.1152153000 | 157.1795 | 0.6777%
6.8400000000 | 514.1667000000 | 0.1155396000 | 158.2051 | 0.6796%
6.8600000000 | 516.5000000000 | 0.1159058000 | 158.9231 | 0.6818%
6.8800000000 | 519.0000000000 | 0.1162300000 | 159.6923 | 0.6837%
6.9000000000 | 521.8333000000 | 0.1165543000 | 160.5641 | 0.6856%
6.9200000000 | 524.1667000000 | 0.1168785000 | 161.2821 | 0.6875%
6.9400000000 | 526.5000000000 | 0.1172428000 | 162 | 0.6897%
6.9600000000 | 530.0000000000 | 0.1175671000 | 163.0769 | 0.6916%
6.9800000000 | 533.1667000000 | 0.1178932000 | 164.0513 | 0.6935%
7.0000000000 | 536.1667000000 | 0.1182175000 | 164.9744 | 0.6954%
7.0200000000 | 538.8333000000 | 0.1185417000 | 165.7949 | 0.6973%
7.0400000000 | 541.5000000000 | 0.1188660000 | 166.6154 | 0.6992%
7.0600000000 | 546.1667000000 | 0.1191902000 | 168.0513 | 0.7011%
7.0800000000 | 549.1667000000 | 0.1195545000 | 168.9744 | 0.7033%
7.1000000000 | 551.0000000000 | 0.1198788000 | 169.5385 | 0.7052%
7.1200000000 | 553.0000000000 | 0.1202030000 | 170.1538 | 0.7071%
7.1400000000 | 556.3333000000 | 0.1205692000 | 171.1795 | 0.7092%
7.1600000000 | 559.0000000000 | 0.1208935000 | 172 | 0.7111%
7.1800000000 | 561.8333000000 | 0.1212177000 | 172.8718 | 0.713%
7.2000000000 | 563.3333000000 | 0.1215420000 | 173.3333 | 0.715%
7.2200000000 | 564.3333000000 | 0.1219082000 | 173.641 | 0.7171%
7.2400000000 | 566.1667000000 | 0.1222324000 | 174.2051 | 0.719%
7.2600000000 | 571.1667000000 | 0.1225567000 | 175.7436 | 0.7209%
7.2800000000 | 575.0000000000 | 0.1228809000 | 176.9231 | 0.7228%
7.3000000000 | 577.1667000000 | 0.1232052000 | 177.5898 | 0.7247%
7.3200000000 | 580.0000000000 | 0.1235695000 | 178.4615 | 0.7269%
7.3400000000 | 584.1667000000 | 0.1238937000 | 179.7436 | 0.7288%
7.3600000000 | 587.0000000000 | 0.1242180000 | 180.6154 | 0.7307%
7.3800000000 | 587.8333000000 | 0.1245441000 | 180.8718 | 0.7326%
7.4000000000 | 589.6667000000 | 0.1248684000 | 181.4359 | 0.7345%
7.4200000000 | 592.6667000000 | 0.1251926000 | 182.359 | 0.7364%
7.4400000000 | 596.5000000000 | 0.1255569000 | 183.5385 | 0.7386%
7.4600000000 | 601.1667000000 | 0.1258812000 | 184.9744 | 0.7405%
7.4800000000 | 604.3333000000 | 0.1262054000 | 185.9487 | 0.7424%
7.5000000000 | 606.3333000000 | 0.1265717000 | 186.5641 | 0.7445%
7.5200000000 | 608.3333000000 | 0.1268959000 | 187.1795 | 0.7464%
7.5400000000 | 610.6667000000 | 0.1272202000 | 187.8974 | 0.7484%
7.5600000000 | 613.3333000000 | 0.1275444000 | 188.7179 | 0.7503%
7.5800000000 | 615.5000000000 | 0.1278687000 | 189.3846 | 0.7522%
7.6000000000 | 617.8333000000 | 0.1282330000 | 190.1026 | 0.7543%
7.6200000000 | 621.3333000000 | 0.1285591000 | 191.1795 | 0.7562%
7.6400000000 | 626.1667000000 | 0.1288834000 | 192.6667 | 0.7581%
7.6600000000 | 631.3333000000 | 0.1292076000 | 194.2564 | 0.76%
7.6800000000 | 632.0000000000 | 0.1295319000 | 194.4615 | 0.762%
7.7000000000 | 632.1667000000 | 0.1298561000 | 194.5128 | 0.7639%
7.7200000000 | 633.0000000000 | 0.1301804000 | 194.7692 | 0.7658%
7.7400000000 | 634.8333000000 | 0.1305447000 | 195.3333 | 0.7679%
7.7600000000 | 638.3333000000 | 0.1308708000 | 196.4102 | 0.7698%
7.7800000000 | 642.0000000000 | 0.1311951000 | 197.5385 | 0.7717%
7.8000000000 | 645.1667000000 | 0.1315193000 | 198.5128 | 0.7736%
7.8200000000 | 649.0000000000 | 0.1318836000 | 199.6923 | 0.7758%
7.8400000000 | 653.8333000000 | 0.1322079000 | 201.1795 | 0.7777%
7.8600000000 | 658.1667000000 | 0.1325321000 | 202.5128 | 0.7796%
7.8800000000 | 659.1667000000 | 0.1328564000 | 202.8205 | 0.7815%
7.9000000000 | 660.6667000000 | 0.1332226000 | 203.2821 | 0.7837%
7.9200000000 | 663.6667000000 | 0.1335468000 | 204.2051 | 0.7856%
7.9400000000 | 667.8333000000 | 0.1338711000 | 205.4872 | 0.7875%
7.9600000000 | 672.3333000000 | 0.1341953000 | 206.8718 | 0.7894%
7.9800000000 | 676.0000000000 | 0.1345196000 | 208 | 0.7913%
8.0000000000 | 677.3333000000 | 0.1348438000 | 208.4102 | 0.7932%
8.0200000000 | 679.5000000000 | 0.1351681000 | 209.0769 | 0.7951%
8.0400000000 | 682.8333000000 | 0.1355343000 | 210.1026 | 0.7973%
8.0600000000 | 686.1667000000 | 0.1358585000 | 211.1282 | 0.7992%
8.0800000000 | 686.5000000000 | 0.1361828000 | 211.2308 | 0.8011%
8.1000000000 | 688.3333000000 | 0.1365070000 | 211.7949 | 0.803%
8.1200000000 | 692.0000000000 | 0.1368313000 | 212.9231 | 0.8049%
8.1400000000 | 696.0000000000 | 0.1371956000 | 214.1538 | 0.807%
8.1600000000 | 698.1667000000 | 0.1375217000 | 214.8205 | 0.809%
8.1800000000 | 698.5000000000 | 0.1378460000 | 214.9231 | 0.8109%
8.2000000000 | 700.8333000000 | 0.1382103000 | 215.641 | 0.813%
8.2200000000 | 704.3333000000 | 0.1385345000 | 216.7179 | 0.8149%
8.2400000000 | 708.1667000000 | 0.1388588000 | 217.8974 | 0.8168%
8.2600000000 | 711.3333000000 | 0.1391830000 | 218.8718 | 0.8187%
8.2800000000 | 713.5000000000 | 0.1395073000 | 219.5385 | 0.8206%
8.3000000000 | 717.5000000000 | 0.1398735000 | 220.7692 | 0.8228%
8.3200000000 | 721.5000000000 | 0.1401978000 | 222 | 0.8247%
8.3400000000 | 724.6667000000 | 0.1405220000 | 222.9744 | 0.8266%
8.3600000000 | 726.1667000000 | 0.1408463000 | 223.4359 | 0.8285%
8.3800000000 | 728.5000000000 | 0.1411705000 | 224.1538 | 0.8304%
8.4000000000 | 732.6667000000 | 0.1414948000 | 225.4359 | 0.8323%
8.4200000000 | 736.3333000000 | 0.1418610000 | 226.5641 | 0.8345%
8.4400000000 | 738.6667000000 | 0.1421852000 | 227.2821 | 0.8364%
8.4600000000 | 739.1667000000 | 0.1425095000 | 227.4359 | 0.8383%
8.4800000000 | 741.1667000000 | 0.1428337000 | 228.0513 | 0.8402%
8.5000000000 | 744.5000000000 | 0.1431980000 | 229.0769 | 0.8423%
8.5200000000 | 747.1667000000 | 0.1435223000 | 229.8974 | 0.8442%
8.5400000000 | 749.8333000000 | 0.1438484000 | 230.7179 | 0.8462%
8.5600000000 | 753.0000000000 | 0.1442127000 | 231.6923 | 0.8483%
8.5800000000 | 755.5000000000 | 0.1445370000 | 232.4615 | 0.8502%
8.6000000000 | 760.0000000000 | 0.1448612000 | 233.8462 | 0.8521%
8.6200000000 | 764.6667000000 | 0.1451855000 | 235.2821 | 0.854%
8.6400000000 | 767.6667000000 | 0.1455097000 | 236.2051 | 0.8559%
8.6600000000 | 768.5000000000 | 0.1458340000 | 236.4615 | 0.8578%
8.6800000000 | 770.1667000000 | 0.1462002000 | 236.9744 | 0.86%
8.7000000000 | 772.3333000000 | 0.1465244000 | 237.641 | 0.8619%
8.7200000000 | 775.8333000000 | 0.1468487000 | 238.7179 | 0.8638%
8.7400000000 | 780.0000000000 | 0.1471729000 | 240 | 0.8657%
8.7600000000 | 784.1667000000 | 0.1475372000 | 241.2821 | 0.8679%
8.7800000000 | 788.5000000000 | 0.1478615000 | 242.6154 | 0.8698%
8.8000000000 | 791.6667000000 | 0.1481876000 | 243.5898 | 0.8717%
8.8200000000 | 793.5000000000 | 0.1485519000 | 244.1538 | 0.8738%
8.8400000000 | 795.3333000000 | 0.1488762000 | 244.7179 | 0.8757%
8.8600000000 | 798.3333000000 | 0.1492004000 | 245.641 | 0.8776%
8.8800000000 | 800.3333000000 | 0.1495667000 | 246.2564 | 0.8798%
8.9000000000 | 804.0000000000 | 0.1498909000 | 247.3846 | 0.8817%
8.9200000000 | 808.5000000000 | 0.1502151000 | 248.7692 | 0.8836%
8.9400000000 | 811.6667000000 | 0.1505394000 | 249.7436 | 0.8855%
8.9600000000 | 813.5000000000 | 0.1508636000 | 250.3077 | 0.8874%
8.9800000000 | 815.1667000000 | 0.1511879000 | 250.8205 | 0.8893%
9.0000000000 | 817.0000000000 | 0.1515522000 | 251.3846 | 0.8915%
9.0200000000 | 819.5000000000 | 0.1518764000 | 252.1538 | 0.8934%
9.0400000000 | 822.8333000000 | 0.1522026000 | 253.1795 | 0.8953%
9.0600000000 | 826.3333000000 | 0.1525269000 | 254.2564 | 0.8972%
9.0800000000 | 828.3333000000 | 0.1528912000 | 254.8718 | 0.8994%
9.1000000000 | 831.5000000000 | 0.1532154000 | 255.8462 | 0.9013%
9.1200000000 | 835.8333000000 | 0.1535397000 | 257.1795 | 0.9032%
9.1400000000 | 840.0000000000 | 0.1538639000 | 258.4615 | 0.9051%
9.1600000000 | 843.6667000000 | 0.1542301000 | 259.5898 | 0.9072%
9.1800000000 | 847.0000000000 | 0.1545544000 | 260.6154 | 0.9091%
9.2000000000 | 850.8333000000 | 0.1548786000 | 261.7949 | 0.9111%
9.2200000000 | 852.8333000000 | 0.1552429000 | 262.4102 | 0.9132%
9.2400000000 | 854.8333000000 | 0.1555672000 | 263.0256 | 0.9151%
9.2600000000 | 858.1667000000 | 0.1558914000 | 264.0513 | 0.917%
9.2800000000 | 864.5000000000 | 0.1562176000 | 266 | 0.9189%
9.3000000000 | 867.8333000000 | 0.1565418000 | 267.0256 | 0.9208%
9.3200000000 | 868.8333000000 | 0.1568661000 | 267.3333 | 0.9227%
9.3400000000 | 869.8333000000 | 0.1572304000 | 267.641 | 0.9249%
9.3600000000 | 872.3333000000 | 0.1575546000 | 268.4102 | 0.9268%
9.3800000000 | 875.5000000000 | 0.1578789000 | 269.3846 | 0.9287%
9.4000000000 | 877.8333000000 | 0.1582031000 | 270.1026 | 0.9306%
9.4200000000 | 880.5000000000 | 0.1585293000 | 270.9231 | 0.9325%
9.4400000000 | 883.1667000000 | 0.1588936000 | 271.7436 | 0.9347%
9.4600000000 | 886.3333000000 | 0.1592178000 | 272.7179 | 0.9366%
9.4800000000 | 891.1667000000 | 0.1595421000 | 274.2051 | 0.9385%
9.5000000000 | 893.1667000000 | 0.1598663000 | 274.8205 | 0.9404%
9.5200000000 | 894.6667000000 | 0.1602325000 | 275.2821 | 0.9425%
9.5400000000 | 897.5000000000 | 0.1605568000 | 276.1538 | 0.9445%
9.5600000000 | 901.3333000000 | 0.1608810000 | 277.3333 | 0.9464%
9.5800000000 | 904.1667000000 | 0.1612053000 | 278.2051 | 0.9483%
9.6000000000 | 906.6667000000 | 0.1615696000 | 278.9744 | 0.9504%
9.6200000000 | 909.6667000000 | 0.1618938000 | 279.8974 | 0.9523%
9.6400000000 | 913.6667000000 | 0.1622181000 | 281.1282 | 0.9542%
9.6600000000 | 918.5000000000 | 0.1625443000 | 282.6154 | 0.9561%
9.6800000000 | 923.1667000000 | 0.1628685000 | 284.0513 | 0.9581%
9.7000000000 | 925.0000000000 | 0.1631927000 | 284.6154 | 0.96%
9.7200000000 | 926.6667000000 | 0.1635170000 | 285.1282 | 0.9619%
9.7400000000 | 929.8333000000 | 0.1638813000 | 286.1026 | 0.964%
9.7600000000 | 934.3333000000 | 0.1642056000 | 287.4872 | 0.9659%
9.7800000000 | 938.6667000000 | 0.1645298000 | 288.8205 | 0.9678%
9.8000000000 | 940.0000000000 | 0.1648960000 | 289.2308 | 0.97%
9.8200000000 | 941.0000000000 | 0.1652203000 | 289.5385 | 0.9719%
9.8400000000 | 943.0000000000 | 0.1655445000 | 290.1538 | 0.9738%
9.8600000000 | 946.1667000000 | 0.1659088000 | 291.1282 | 0.9759%
9.8800000000 | 949.6667000000 | 0.1662331000 | 292.2051 | 0.9778%
9.9000000000 | 953.1667000000 | 0.1665573000 | 293.2821 | 0.9797%
9.9200000000 | 956.0000000000 | 0.1668835000 | 294.1538 | 0.9817%
9.9400000000 | 959.8333000000 | 0.1672077000 | 295.3333 | 0.9836%
9.9600000000 | 964.3333000000 | 0.1675320000 | 296.7179 | 0.9855%
9.9800000000 | 968.3333000000 | 0.1678963000 | 297.9487 | 0.9876%
10.0000000000 | 970.5000000000 | 0.1682205000 | 298.6154 | 0.9895%
10.0200000000 | 973.5000000000 | 0.1685448000 | 299.5385 | 0.9914%
10.0400000000 | 976.5000000000 | 0.1688690000 | 300.4615 | 0.9933%
10.0600000000 | 979.5000000000 | 0.1691952000 | 301.3846 | 0.9953%
10.0800000000 | 982.5000000000 | 0.1695194000 | 302.3077 | 0.9972%
10.1000000000 | 985.3333000000 | 0.1698837000 | 303.1795 | 0.9993%
10.1200000000 | 989.6667000000 | 0.1702080000 | 304.5128 | 1.001%
10.1400000000 | 994.3333000000 | 0.1705322000 | 305.9487 | 1.003%
10.1600000000 | 998.0000000000 | 0.1708565000 | 307.0769 | 1.005%
10.1800000000 | 999.5000000000 | 0.1712227000 | 307.5385 | 1.007%
10.2000000000 | 1000.6670000000 | 0.1715469000 | 307.8975 | 1.009%
10.2200000000 | 1003.8330000000 | 0.1718712000 | 308.8717 | 1.011%
10.2400000000 | 1009.0000000000 | 0.1721954000 | 310.4615 | 1.013%
10.2600000000 | 1014.1670000000 | 0.1725597000 | 312.0514 | 1.015%
10.2800000000 | 1017.1670000000 | 0.1728840000 | 312.9745 | 1.017%
10.3000000000 | 1017.3330000000 | 0.1732101000 | 313.0255 | 1.019%
10.3200000000 | 1018.3330000000 | 0.1735344000 | 313.3332 | 1.021%
10.3400000000 | 1020.0000000000 | 0.1738586000 | 313.8462 | 1.023%
10.3600000000 | 1022.3330000000 | 0.1741829000 | 314.564 | 1.025%
10.3800000000 | 1025.1670000000 | 0.1745071000 | 315.436 | 1.027%
10.4000000000 | 1028.8330000000 | 0.1748314000 | 316.564 | 1.028%
10.4200000000 | 1031.5000000000 | 0.1751957000 | 317.3846 | 1.031%
10.4400000000 | 1035.5000000000 | 0.1755199000 | 318.6154 | 1.032%
10.4600000000 | 1040.8330000000 | 0.1758461000 | 320.2563 | 1.034%
10.4800000000 | 1046.0000000000 | 0.1762104000 | 321.8462 | 1.037%
10.5000000000 | 1047.6670000000 | 0.1765347000 | 322.3591 | 1.038%
10.5200000000 | 1050.6670000000 | 0.1768589000 | 323.2822 | 1.04%
10.5400000000 | 1053.8330000000 | 0.1771832000 | 324.2563 | 1.042%
10.5600000000 | 1057.1670000000 | 0.1775494000 | 325.2822 | 1.044%
10.5800000000 | 1061.0000000000 | 0.1778736000 | 326.4615 | 1.046%
10.6000000000 | 1065.1670000000 | 0.1781979000 | 327.7437 | 1.048%
10.6200000000 | 1069.6670000000 | 0.1785221000 | 329.1283 | 1.05%
10.6400000000 | 1073.8330000000 | 0.1788464000 | 330.4102 | 1.052%
10.6600000000 | 1077.0000000000 | 0.1791706000 | 331.3846 | 1.054%
10.6800000000 | 1079.0000000000 | 0.1794949000 | 332 | 1.056%
10.7000000000 | 1081.5000000000 | 0.1798611000 | 332.7692 | 1.058%
10.7200000000 | 1084.3330000000 | 0.1801853000 | 333.6409 | 1.06%
10.7400000000 | 1087.0000000000 | 0.1805096000 | 334.4615 | 1.062%
10.7600000000 | 1089.5000000000 | 0.1808338000 | 335.2308 | 1.064%
10.7800000000 | 1092.0000000000 | 0.1811581000 | 336 | 1.066%
10.8000000000 | 1094.6670000000 | 0.1815224000 | 336.8206 | 1.068%
10.8200000000 | 1098.5000000000 | 0.1818466000 | 338 | 1.07%
10.8400000000 | 1102.3330000000 | 0.1821728000 | 339.1794 | 1.072%
10.8600000000 | 1105.5000000000 | 0.1825371000 | 340.1538 | 1.074%
10.8800000000 | 1107.8330000000 | 0.1828613000 | 340.8717 | 1.076%
10.9000000000 | 1110.1670000000 | 0.1831856000 | 341.5898 | 1.078%
10.9200000000 | 1112.5000000000 | 0.1835098000 | 342.3077 | 1.079%
10.9400000000 | 1115.8330000000 | 0.1838341000 | 343.3332 | 1.081%
10.9600000000 | 1119.8330000000 | 0.1842003000 | 344.564 | 1.084%
10.9800000000 | 1123.6670000000 | 0.1845245000 | 345.7437 | 1.085%
11.0000000000 | 1127.5000000000 | 0.1848488000 | 346.9231 | 1.087%
11.0200000000 | 1132.3330000000 | 0.1851730000 | 348.4102 | 1.089%
11.0400000000 | 1136.0000000000 | 0.1854973000 | 349.5385 | 1.091%
11.0600000000 | 1138.6670000000 | 0.1858616000 | 350.3591 | 1.093%
11.0800000000 | 1141.3330000000 | 0.1861877000 | 351.1794 | 1.095%
11.1000000000 | 1146.3330000000 | 0.1865120000 | 352.7178 | 1.097%
11.1200000000 | 1150.5000000000 | 0.1868362000 | 354 | 1.099%
11.1400000000 | 1152.8330000000 | 0.1872005000 | 354.7178 | 1.101%
11.1600000000 | 1154.3330000000 | 0.1875248000 | 355.1794 | 1.103%
11.1800000000 | 1156.6670000000 | 0.1878490000 | 355.8975 | 1.105%
11.2000000000 | 1160.5000000000 | 0.1882153000 | 357.0769 | 1.107%
11.2200000000 | 1163.5000000000 | 0.1885395000 | 358 | 1.109%
11.2400000000 | 1165.8330000000 | 0.1888638000 | 358.7178 | 1.111%
11.2600000000 | 1168.5000000000 | 0.1891880000 | 359.5385 | 1.113%
11.2800000000 | 1172.0000000000 | 0.1895523000 | 360.6154 | 1.115%
11.3000000000 | 1177.0000000000 | 0.1898766000 | 362.1538 | 1.117%
11.3200000000 | 1181.0000000000 | 0.1902008000 | 363.3846 | 1.119%
11.3400000000 | 1183.8330000000 | 0.1905270000 | 364.2563 | 1.121%
11.3600000000 | 1186.1670000000 | 0.1908512000 | 364.9745 | 1.123%
11.3800000000 | 1188.6670000000 | 0.1911755000 | 365.7437 | 1.125%
11.4000000000 | 1191.6670000000 | 0.1915398000 | 366.6668 | 1.127%
11.4200000000 | 1196.5000000000 | 0.1918640000 | 368.1538 | 1.129%
11.4400000000 | 1200.0000000000 | 0.1921883000 | 369.2308 | 1.131%
11.4600000000 | 1203.3330000000 | 0.1925545000 | 370.2563 | 1.133%
11.4800000000 | 1207.3330000000 | 0.1928787000 | 371.4871 | 1.135%
11.5000000000 | 1212.6670000000 | 0.1932030000 | 373.1283 | 1.136%
11.5200000000 | 1215.5000000000 | 0.1935673000 | 374 | 1.139%
11.5400000000 | 1217.1670000000 | 0.1938915000 | 374.5129 | 1.141%
11.5600000000 | 1219.8330000000 | 0.1942158000 | 375.3332 | 1.142%
11.5800000000 | 1224.3330000000 | 0.1945419000 | 376.7178 | 1.144%
11.6000000000 | 1229.0000000000 | 0.1948662000 | 378.1538 | 1.146%
11.6200000000 | 1231.0000000000 | 0.1952305000 | 378.7692 | 1.148%
11.6400000000 | 1233.6670000000 | 0.1955547000 | 379.5898 | 1.15%
11.6600000000 | 1236.5000000000 | 0.1958790000 | 380.4615 | 1.152%
11.6800000000 | 1239.5000000000 | 0.1962032000 | 381.3846 | 1.154%
11.7000000000 | 1243.0000000000 | 0.1965275000 | 382.4615 | 1.156%
11.7200000000 | 1245.6670000000 | 0.1968937000 | 383.2822 | 1.158%
11.7400000000 | 1248.1670000000 | 0.1972179000 | 384.0514 | 1.16%
11.7600000000 | 1251.1670000000 | 0.1975422000 | 384.9745 | 1.162%
11.7800000000 | 1255.1670000000 | 0.1978664000 | 386.2052 | 1.164%
11.8000000000 | 1260.3330000000 | 0.1982307000 | 387.7948 | 1.166%
11.8200000000 | 1265.3330000000 | 0.1985569000 | 389.3332 | 1.168%
11.8400000000 | 1268.1670000000 | 0.1988811000 | 390.2052 | 1.17%
11.8600000000 | 1271.0000000000 | 0.1992455000 | 391.0769 | 1.172%
11.8800000000 | 1273.6670000000 | 0.1995697000 | 391.8975 | 1.174%
11.9000000000 | 1275.8330000000 | 0.1998940000 | 392.564 | 1.176%
11.9200000000 | 1278.1670000000 | 0.2002182000 | 393.2822 | 1.178%
11.9400000000 | 1282.1670000000 | 0.2005424000 | 394.5129 | 1.18%
11.9600000000 | 1287.0000000000 | 0.2008686000 | 396 | 1.182%
11.9800000000 | 1292.1670000000 | 0.2012329000 | 397.5898 | 1.184%
12.0000000000 | 1296.3330000000 | 0.2015572000 | 398.8717 | 1.186%
12.0200000000 | 1299.1670000000 | 0.2018814000 | 399.7437 | 1.188%
12.0400000000 | 1301.6670000000 | 0.2022057000 | 400.5129 | 1.189%
12.0600000000 | 1303.8330000000 | 0.2025299000 | 401.1794 | 1.191%
12.0800000000 | 1307.0000000000 | 0.2028542000 | 402.1538 | 1.193%
12.1000000000 | 1312.0000000000 | 0.2032204000 | 403.6923 | 1.195%
12.1200000000 | 1315.5000000000 | 0.2035446000 | 404.7692 | 1.197%
12.1400000000 | 1317.3330000000 | 0.2038689000 | 405.3332 | 1.199%
12.1600000000 | 1319.3330000000 | 0.2042332000 | 405.9486 | 1.201%
12.1800000000 | 1322.1670000000 | 0.2045574000 | 406.8206 | 1.203%
12.2000000000 | 1325.6670000000 | 0.2048836000 | 407.8975 | 1.205%
12.2200000000 | 1328.6670000000 | 0.2052078000 | 408.8206 | 1.207%
12.2400000000 | 1331.5000000000 | 0.2055721000 | 409.6923 | 1.209%
12.2600000000 | 1336.0000000000 | 0.2058964000 | 411.0769 | 1.211%
12.2800000000 | 1341.1670000000 | 0.2062206000 | 412.6668 | 1.213%
12.3000000000 | 1346.0000000000 | 0.2065449000 | 414.1538 | 1.215%
12.3200000000 | 1348.6670000000 | 0.2068691000 | 414.9745 | 1.217%
12.3400000000 | 1350.8330000000 | 0.2071934000 | 415.6409 | 1.219%
12.3600000000 | 1353.8330000000 | 0.2075195000 | 416.564 | 1.221%
12.3800000000 | 1357.6670000000 | 0.2078838000 | 417.7437 | 1.223%
12.4000000000 | 1361.6670000000 | 0.2082081000 | 418.9745 | 1.225%
12.4200000000 | 1364.3330000000 | 0.2085323000 | 419.7948 | 1.227%
12.4400000000 | 1367.3330000000 | 0.2088566000 | 420.7178 | 1.229%
12.4600000000 | 1370.5000000000 | 0.2092228000 | 421.6923 | 1.231%
12.4800000000 | 1373.5000000000 | 0.2095470000 | 422.6154 | 1.233%
12.5000000000 | 1376.1670000000 | 0.2098713000 | 423.436 | 1.235%
12.5200000000 | 1378.8330000000 | 0.2102356000 | 424.2563 | 1.237%
12.5400000000 | 1381.6670000000 | 0.2105598000 | 425.1283 | 1.239%
12.5600000000 | 1385.3330000000 | 0.2108841000 | 426.2563 | 1.24%
12.5800000000 | 1389.6670000000 | 0.2112083000 | 427.5898 | 1.242%
12.6000000000 | 1394.1670000000 | 0.2115345000 | 428.9745 | 1.244%
12.6200000000 | 1397.1670000000 | 0.2118587000 | 429.8975 | 1.246%
12.6400000000 | 1399.8330000000 | 0.2122231000 | 430.7178 | 1.248%
12.6600000000 | 1403.8330000000 | 0.2125473000 | 431.9486 | 1.25%
12.6800000000 | 1408.0000000000 | 0.2128716000 | 433.2308 | 1.252%
12.7000000000 | 1411.5000000000 | 0.2131958000 | 434.3077 | 1.254%
12.7200000000 | 1414.0000000000 | 0.2135201000 | 435.0769 | 1.256%
12.7400000000 | 1418.1670000000 | 0.2138462000 | 436.3591 | 1.258%
12.7600000000 | 1423.6670000000 | 0.2141705000 | 438.0514 | 1.26%
12.7800000000 | 1429.0000000000 | 0.2145348000 | 439.6923 | 1.262%
12.8000000000 | 1432.5000000000 | 0.2148590000 | 440.7692 | 1.264%
12.8200000000 | 1432.6670000000 | 0.2151833000 | 440.8206 | 1.266%
12.8400000000 | 1434.1670000000 | 0.2155495000 | 441.2822 | 1.268%
12.8600000000 | 1437.1670000000 | 0.2158737000 | 442.2052 | 1.27%
12.8800000000 | 1440.8330000000 | 0.2161980000 | 443.3332 | 1.272%
12.9000000000 | 1444.6670000000 | 0.2165222000 | 444.5129 | 1.274%
12.9200000000 | 1447.8330000000 | 0.2168465000 | 445.4871 | 1.276%
12.9400000000 | 1451.0000000000 | 0.2171707000 | 446.4615 | 1.277%
12.9600000000 | 1455.3330000000 | 0.2175350000 | 447.7948 | 1.28%
12.9800000000 | 1459.6670000000 | 0.2178593000 | 449.1283 | 1.282%
13.0000000000 | 1462.5000000000 | 0.2181854000 | 450 | 1.283%
13.0200000000 | 1464.8330000000 | 0.2185097000 | 450.7178 | 1.285%
13.0400000000 | 1468.3330000000 | 0.2188339000 | 451.7948 | 1.287%
13.0600000000 | 1471.8330000000 | 0.2191582000 | 452.8717 | 1.289%
13.0800000000 | 1474.8330000000 | 0.2195225000 | 453.7948 | 1.291%
13.1000000000 | 1478.1670000000 | 0.2198467000 | 454.8206 | 1.293%
13.1200000000 | 1482.0000000000 | 0.2201710000 | 456 | 1.295%
13.1400000000 | 1487.0000000000 | 0.2205372000 | 457.5385 | 1.297%
13.1600000000 | 1490.5000000000 | 0.2208614000 | 458.6154 | 1.299%
13.1800000000 | 1492.8330000000 | 0.2211857000 | 459.3332 | 1.301%
13.2000000000 | 1495.0000000000 | 0.2215099000 | 460 | 1.303%
13.2200000000 | 1498.3330000000 | 0.2218742000 | 461.0255 | 1.305%
13.2400000000 | 1503.5000000000 | 0.2222004000 | 462.6154 | 1.307%
13.2600000000 | 1509.0000000000 | 0.2225246000 | 464.3077 | 1.309%
13.2800000000 | 1513.6670000000 | 0.2228489000 | 465.7437 | 1.311%
13.3000000000 | 1516.8330000000 | 0.2231731000 | 466.7178 | 1.313%
13.3200000000 | 1519.6670000000 | 0.2234974000 | 467.5898 | 1.315%
13.3400000000 | 1524.1670000000 | 0.2238617000 | 468.9745 | 1.317%
13.3600000000 | 1527.5000000000 | 0.2241859000 | 470 | 1.319%
13.3800000000 | 1529.0000000000 | 0.2245121000 | 470.4615 | 1.321%
13.4000000000 | 1530.0000000000 | 0.2248363000 | 470.7692 | 1.323%
13.4200000000 | 1532.6670000000 | 0.2251606000 | 471.5898 | 1.324%
13.4400000000 | 1537.3330000000 | 0.2255249000 | 473.0255 | 1.327%
13.4600000000 | 1541.0000000000 | 0.2258492000 | 474.1538 | 1.329%
13.4800000000 | 1544.1670000000 | 0.2261734000 | 475.1283 | 1.33%
13.5000000000 | 1547.0000000000 | 0.2265396000 | 476 | 1.333%
13.5200000000 | 1550.3330000000 | 0.2268639000 | 477.0255 | 1.334%
13.5400000000 | 1553.8330000000 | 0.2271881000 | 478.1025 | 1.336%
13.5600000000 | 1557.0000000000 | 0.2275124000 | 479.0769 | 1.338%
13.5800000000 | 1560.0000000000 | 0.2278767000 | 480 | 1.34%
13.6000000000 | 1563.1670000000 | 0.2282009000 | 480.9745 | 1.342%
13.6200000000 | 1566.8330000000 | 0.2285271000 | 482.1025 | 1.344%
13.6400000000 | 1571.3330000000 | 0.2288513000 | 483.4871 | 1.346%
13.6600000000 | 1574.3330000000 | 0.2291756000 | 484.4102 | 1.348%
13.6800000000 | 1577.3330000000 | 0.2295399000 | 485.3332 | 1.35%
13.7000000000 | 1580.8330000000 | 0.2298641000 | 486.4102 | 1.352%
13.7200000000 | 1585.5000000000 | 0.2301884000 | 487.8462 | 1.354%
13.7400000000 | 1588.6670000000 | 0.2305126000 | 488.8206 | 1.356%
13.7600000000 | 1591.1670000000 | 0.2308788000 | 489.5898 | 1.358%
13.7800000000 | 1594.3330000000 | 0.2312031000 | 490.564 | 1.36%
13.8000000000 | 1597.8330000000 | 0.2315273000 | 491.6409 | 1.362%
13.8200000000 | 1601.3330000000 | 0.2318916000 | 492.7178 | 1.364%
13.8400000000 | 1603.3330000000 | 0.2322159000 | 493.3332 | 1.366%
13.8600000000 | 1606.3330000000 | 0.2325420000 | 494.2563 | 1.368%
13.8800000000 | 1609.8330000000 | 0.2328663000 | 495.3332 | 1.37%
13.9000000000 | 1614.1670000000 | 0.2332306000 | 496.6668 | 1.372%
13.9200000000 | 1618.6670000000 | 0.2335548000 | 498.0514 | 1.374%
13.9400000000 | 1623.8330000000 | 0.2338791000 | 499.6409 | 1.376%
13.9600000000 | 1627.1670000000 | 0.2342033000 | 500.6668 | 1.378%
13.9800000000 | 1629.6670000000 | 0.2345276000 | 501.436 | 1.38%
14.0000000000 | 1632.6670000000 | 0.2348518000 | 502.3591 | 1.381%
14.0200000000 | 1637.6670000000 | 0.2352180000 | 503.8975 | 1.384%
14.0400000000 | 1641.3330000000 | 0.2355423000 | 505.0255 | 1.386%
14.0600000000 | 1643.1670000000 | 0.2358665000 | 505.5898 | 1.387%
14.0800000000 | 1646.3330000000 | 0.2361908000 | 506.564 | 1.389%
14.1000000000 | 1651.1670000000 | 0.2365551000 | 508.0514 | 1.392%
14.1200000000 | 1657.1670000000 | 0.2368813000 | 509.8975 | 1.393%
14.1400000000 | 1661.1670000000 | 0.2372055000 | 511.1283 | 1.395%
14.1600000000 | 1663.0000000000 | 0.2375698000 | 511.6923 | 1.397%
14.1800000000 | 1664.6670000000 | 0.2378941000 | 512.2052 | 1.399%
14.2000000000 | 1667.1670000000 | 0.2382183000 | 512.9745 | 1.401%
14.2200000000 | 1671.0000000000 | 0.2385426000 | 514.1538 | 1.403%
14.2400000000 | 1675.5000000000 | 0.2389088000 | 515.5385 | 1.405%
14.2600000000 | 1678.5000000000 | 0.2392330000 | 516.4615 | 1.407%
14.2800000000 | 1681.3330000000 | 0.2395573000 | 517.3332 | 1.409%
14.3000000000 | 1684.8330000000 | 0.2398815000 | 518.4102 | 1.411%
14.3200000000 | 1689.3330000000 | 0.2402058000 | 519.7948 | 1.413%
14.3400000000 | 1691.1670000000 | 0.2405300000 | 520.3591 | 1.415%
14.3600000000 | 1693.3330000000 | 0.2408962000 | 521.0255 | 1.417%
14.3800000000 | 1696.0000000000 | 0.2412205000 | 521.8462 | 1.419%
14.4000000000 | 1699.0000000000 | 0.2415447000 | 522.7692 | 1.421%
14.4200000000 | 1703.0000000000 | 0.2418690000 | 524 | 1.423%
14.4400000000 | 1709.1670000000 | 0.2422333000 | 525.8975 | 1.425%
14.4600000000 | 1714.0000000000 | 0.2425575000 | 527.3846 | 1.427%
14.4800000000 | 1717.3330000000 | 0.2428818000 | 528.4102 | 1.429%
14.5000000000 | 1720.1670000000 | 0.2432079000 | 529.2822 | 1.431%
14.5200000000 | 1723.3330000000 | 0.2435722000 | 530.2563 | 1.433%
14.5400000000 | 1726.8330000000 | 0.2438965000 | 531.3332 | 1.435%
14.5600000000 | 1730.0000000000 | 0.2442207000 | 532.3077 | 1.437%
14.5800000000 | 1733.5000000000 | 0.2445450000 | 533.3846 | 1.439%
14.6000000000 | 1738.0000000000 | 0.2448692000 | 534.7692 | 1.44%
14.6200000000 | 1743.5000000000 | 0.2452354000 | 536.4615 | 1.443%
14.6400000000 | 1747.3330000000 | 0.2455597000 | 537.6409 | 1.444%
14.6600000000 | 1748.6670000000 | 0.2458839000 | 538.0514 | 1.446%
14.6800000000 | 1751.3330000000 | 0.2462082000 | 538.8717 | 1.448%
14.7000000000 | 1755.0000000000 | 0.2465324000 | 540 | 1.45%
14.7200000000 | 1759.0000000000 | 0.2468567000 | 541.2308 | 1.452%
14.7400000000 | 1762.1670000000 | 0.2472229000 | 542.2052 | 1.454%
14.7600000000 | 1765.0000000000 | 0.2475471000 | 543.0769 | 1.456%
14.7800000000 | 1769.1670000000 | 0.2478714000 | 544.3591 | 1.458%
14.8000000000 | 1773.1670000000 | 0.2482357000 | 545.5898 | 1.46%
14.8200000000 | 1776.1670000000 | 0.2485600000 | 546.5129 | 1.462%
14.8400000000 | 1778.1670000000 | 0.2488842000 | 547.1283 | 1.464%
14.8600000000 | 1781.1670000000 | 0.2492085000 | 548.0514 | 1.466%
14.8800000000 | 1783.6670000000 | 0.2495747000 | 548.8206 | 1.468%
14.9000000000 | 1786.5000000000 | 0.2498989000 | 549.6923 | 1.47%
14.9200000000 | 1790.5000000000 | 0.2502232000 | 550.9231 | 1.472%
14.9400000000 | 1795.1670000000 | 0.2505474000 | 552.3591 | 1.474%
14.9600000000 | 1798.6670000000 | 0.2508717000 | 553.436 | 1.476%
14.9800000000 | 1803.1670000000 | 0.2511959000 | 554.8206 | 1.478%
15.0000000000 | 1807.8330000000 | 0.2515202000 | 556.2563 | 1.48%
15.0200000000 | 1811.8330000000 | 0.2518864000 | 557.4871 | 1.482%
15.0400000000 | 1814.0000000000 | 0.2522106000 | 558.1538 | 1.484%
15.0600000000 | 1817.0000000000 | 0.2525349000 | 559.0769 | 1.485%
15.0800000000 | 1821.1670000000 | 0.2528591000 | 560.3591 | 1.487%
15.1000000000 | 1825.0000000000 | 0.2532234000 | 561.5385 | 1.49%
15.1200000000 | 1828.0000000000 | 0.2535477000 | 562.4615 | 1.491%
15.1400000000 | 1830.3330000000 | 0.2538738000 | 563.1794 | 1.493%
15.1600000000 | 1834.1670000000 | 0.2541981000 | 564.3591 | 1.495%
15.1800000000 | 1837.1670000000 | 0.2545624000 | 565.2822 | 1.497%
15.2000000000 | 1839.8330000000 | 0.2548866000 | 566.1025 | 1.499%
15.2200000000 | 1843.0000000000 | 0.2552109000 | 567.0769 | 1.501%
15.2400000000 | 1846.8330000000 | 0.2555351000 | 568.2563 | 1.503%
15.2600000000 | 1850.3330000000 | 0.2558594000 | 569.3332 | 1.505%
15.2800000000 | 1856.1670000000 | 0.2561855000 | 571.1283 | 1.507%
15.3000000000 | 1860.6670000000 | 0.2565098000 | 572.5129 | 1.509%
15.3200000000 | 1862.8330000000 | 0.2568741000 | 573.1794 | 1.511%
15.3400000000 | 1863.1670000000 | 0.2571983000 | 573.2822 | 1.513%
15.3600000000 | 1867.1670000000 | 0.2575226000 | 574.5129 | 1.515%
15.3800000000 | 1870.5000000000 | 0.2578468000 | 575.5385 | 1.517%
15.4000000000 | 1874.0000000000 | 0.2581711000 | 576.6154 | 1.519%
15.4200000000 | 1877.6670000000 | 0.2584953000 | 577.7437 | 1.521%
15.4400000000 | 1882.1670000000 | 0.2588615000 | 579.1283 | 1.523%
15.4600000000 | 1888.3330000000 | 0.2591858000 | 581.0255 | 1.525%
15.4800000000 | 1893.1670000000 | 0.2595100000 | 582.5129 | 1.527%
15.5000000000 | 1895.6670000000 | 0.2598743000 | 583.2822 | 1.529%
15.5200000000 | 1896.5000000000 | 0.2602005000 | 583.5385 | 1.531%
15.5400000000 | 1897.8330000000 | 0.2605247000 | 583.9486 | 1.532%
15.5600000000 | 1901.5000000000 | 0.2608490000 | 585.0769 | 1.534%
15.5800000000 | 1905.3330000000 | 0.2611732000 | 586.2563 | 1.536%
15.6000000000 | 1909.0000000000 | 0.2614975000 | 587.3846 | 1.538%
15.6200000000 | 1912.8330000000 | 0.2618618000 | 588.564 | 1.54%
15.6400000000 | 1916.8330000000 | 0.2621861000 | 589.7948 | 1.542%
15.6600000000 | 1921.3330000000 | 0.2625103000 | 591.1794 | 1.544%
15.6800000000 | 1924.8330000000 | 0.2628365000 | 592.2563 | 1.546%
15.7000000000 | 1927.0000000000 | 0.2631607000 | 592.9231 | 1.548%
15.7200000000 | 1928.8330000000 | 0.2635250000 | 593.4871 | 1.55%
15.7400000000 | 1931.6670000000 | 0.2638493000 | 594.3591 | 1.552%
15.7600000000 | 1935.5000000000 | 0.2641735000 | 595.5385 | 1.554%
15.7800000000 | 1938.3330000000 | 0.2644978000 | 596.4102 | 1.556%
15.8000000000 | 1941.3330000000 | 0.2648640000 | 597.3332 | 1.558%
15.8200000000 | 1945.0000000000 | 0.2651882000 | 598.4615 | 1.56%
15.8400000000 | 1949.6670000000 | 0.2655125000 | 599.8975 | 1.562%
15.8600000000 | 1952.6670000000 | 0.2658367000 | 600.8206 | 1.564%
15.8800000000 | 1954.0000000000 | 0.2662010000 | 601.2308 | 1.566%
15.9000000000 | 1956.0000000000 | 0.2665253000 | 601.8462 | 1.568%
15.9200000000 | 1959.6670000000 | 0.2668514000 | 602.9745 | 1.57%
15.9400000000 | 1965.1670000000 | 0.2671757000 | 604.6668 | 1.572%
15.9600000000 | 1968.8330000000 | 0.2674999000 | 605.7948 | 1.574%
15.9800000000 | 1971.1670000000 | 0.2678642000 | 606.5129 | 1.576%
16.0000000000 | 1974.0000000000 | 0.2681885000 | 607.3846 | 1.578%
16.0200000000 | 1976.8330000000 | 0.2685127000 | 608.2563 | 1.579%
16.0400000000 | 1978.8330000000 | 0.2688370000 | 608.8717 | 1.581%
16.0600000000 | 1979.1670000000 | 0.2691631000 | 608.9745 | 1.583%
16.0800000000 | 1979.8330000000 | 0.2695274000 | 609.1794 | 1.585%
16.1000000000 | 1980.5000000000 | 0.2698517000 | 609.3846 | 1.587%
16.1200000000 | 1982.0000000000 | 0.2701759000 | 609.8462 | 1.589%
16.1400000000 | 1985.0000000000 | 0.2705402000 | 610.7692 | 1.591%
16.1600000000 | 1985.0000000000 | 0.2708664000 | 610.7692 | 1.593%
16.1800000000 | 1979.1670000000 | 0.2711906000 | 608.9745 | 1.595%
16.2000000000 | 1971.6670000000 | 0.2715549000 | 606.6668 | 1.597%
16.2200000000 | 1965.8330000000 | 0.2718792000 | 604.8717 | 1.599%
16.2400000000 | 1964.1670000000 | 0.2722034000 | 604.3591 | 1.601%
16.2600000000 | 1964.1670000000 | 0.2725277000 | 604.3591 | 1.603%
16.2800000000 | 1961.5000000000 | 0.2729340000 | 603.5385 | 1.605%
16.3000000000 | 1953.8330000000 | 0.2732582000 | 601.1794 | 1.607%
16.3200000000 | 1730.0000000000 | 0.2735825000 | 532.3077 | 1.609%
16.3400000000 | 1151.1670000000 | 0.2739067000 | 354.2052 | 1.611%
16.3600000000 | 375.8333000000 | 0.2742310000 | 115.641 | 1.613%
16.3800000000 | 85.5000000000 | 0.2745552000 | 26.30769 | 1.615%

## 8-2
Column1 | Column2 | Column3 | 990℃ 油冷 | Column5
PlayTime | LoadValue | PositionValue | ¦550℃ 空冷 | 应变
s | N | mm | Mpa | 1
0.0000000000 | 5.1666670000 | 0.0014991760 | 1.589744 | 0.008819%
0.0200000000 | 5.3333330000 | 0.0018253330 | 1.641026 | 0.01074%
0.0400000000 | 5.5000000000 | 0.0021076200 | 1.692308 | 0.0124%
0.0600000000 | 7.1666670000 | 0.0024318700 | 2.205128 | 0.01431%
0.0800000000 | 11.0000000000 | 0.0027580260 | 3.384615 | 0.01622%
0.1000000000 | 13.8333300000 | 0.0030822750 | 4.256409 | 0.01813%
0.1200000000 | 13.8333300000 | 0.0034465790 | 4.256409 | 0.02027%
0.1400000000 | 13.5000000000 | 0.0037708280 | 4.153846 | 0.02218%
0.1600000000 | 13.0000000000 | 0.0040950780 | 4 | 0.02409%
0.1800000000 | 12.6666700000 | 0.0044612880 | 3.897437 | 0.02624%
0.2000000000 | 12.6666700000 | 0.0047855380 | 3.897437 | 0.02815%
0.2200000000 | 12.6666700000 | 0.0051097870 | 3.897437 | 0.03006%
0.2400000000 | 12.8333300000 | 0.0054740910 | 3.948717 | 0.0322%
0.2600000000 | 12.8333300000 | 0.0057983400 | 3.948717 | 0.03411%
0.2800000000 | 12.8333300000 | 0.0061225890 | 3.948717 | 0.03602%
0.3000000000 | 12.8333300000 | 0.0064888000 | 3.948717 | 0.03817%
0.3200000000 | 12.1666700000 | 0.0068130490 | 3.743591 | 0.04008%
0.3400000000 | 12.0000000000 | 0.0071372990 | 3.692308 | 0.04198%
0.3600000000 | 12.3333300000 | 0.0074615480 | 3.794871 | 0.04389%
0.3800000000 | 13.0000000000 | 0.0077857970 | 4 | 0.0458%
0.4000000000 | 14.0000000000 | 0.0081501010 | 4.307692 | 0.04794%
0.4200000000 | 14.0000000000 | 0.0084762570 | 4.307692 | 0.04986%
0.4400000000 | 14.0000000000 | 0.0088005070 | 4.307692 | 0.05177%
0.4600000000 | 14.1666700000 | 0.0091648100 | 4.358975 | 0.05391%
0.4800000000 | 14.1666700000 | 0.0094890590 | 4.358975 | 0.05582%
0.5000000000 | 14.1666700000 | 0.0098133090 | 4.358975 | 0.05773%
0.5200000000 | 13.3333300000 | 0.0101795200 | 4.102563 | 0.05988%
0.5400000000 | 12.8333300000 | 0.0105037700 | 3.948717 | 0.06179%
0.5600000000 | 12.6666700000 | 0.0108280200 | 3.897437 | 0.06369%
0.5800000000 | 13.0000000000 | 0.0111522700 | 4 | 0.0656%
0.6000000000 | 14.1666700000 | 0.0114765200 | 4.358975 | 0.06751%
0.6200000000 | 14.8333300000 | 0.0118408200 | 4.564102 | 0.06965%
0.6400000000 | 14.8333300000 | 0.0121650700 | 4.564102 | 0.07156%
0.6600000000 | 14.8333300000 | 0.0124912300 | 4.564102 | 0.07348%
0.6800000000 | 15.1666700000 | 0.0128154800 | 4.666668 | 0.07539%
0.7000000000 | 15.8333300000 | 0.0131397200 | 4.871794 | 0.07729%
0.7200000000 | 15.8333300000 | 0.0135040300 | 4.871794 | 0.07944%
0.7400000000 | 15.1666700000 | 0.0138282800 | 4.666668 | 0.08134%
0.7600000000 | 14.6666700000 | 0.0141525300 | 4.512822 | 0.08325%
0.7800000000 | 14.0000000000 | 0.0144767800 | 4.307692 | 0.08516%
0.8000000000 | 12.6666700000 | 0.0148429900 | 3.897437 | 0.08731%
0.8200000000 | 12.6666700000 | 0.0151672400 | 3.897437 | 0.08922%
0.8400000000 | 12.6666700000 | 0.0154914900 | 3.897437 | 0.09113%
0.8600000000 | 13.6666700000 | 0.0158557900 | 4.205129 | 0.09327%
0.8800000000 | 14.8333300000 | 0.0161800400 | 4.564102 | 0.09518%
0.9000000000 | 14.6666700000 | 0.0165062000 | 4.512822 | 0.0971%
0.9200000000 | 13.5000000000 | 0.0168304400 | 4.153846 | 0.099%
0.9400000000 | 13.3333300000 | 0.0171546900 | 4.102563 | 0.1009%
0.9600000000 | 14.1666700000 | 0.0174789400 | 4.358975 | 0.1028%
0.9800000000 | 14.8333300000 | 0.0178031900 | 4.564102 | 0.1047%
1.0000000000 | 14.8333300000 | 0.0181675000 | 4.564102 | 0.1069%
1.0200000000 | 14.8333300000 | 0.0184917400 | 4.564102 | 0.1088%
1.0400000000 | 15.0000000000 | 0.0188179000 | 4.615385 | 0.1107%
1.0600000000 | 15.6666700000 | 0.0191421500 | 4.820514 | 0.1126%
1.0800000000 | 16.5000000000 | 0.0194664000 | 5.076923 | 0.1145%
1.1000000000 | 16.3333300000 | 0.0198307000 | 5.02564 | 0.1167%
1.1200000000 | 15.8333300000 | 0.0201549500 | 4.871794 | 0.1186%
1.1400000000 | 15.5000000000 | 0.0204792000 | 4.769231 | 0.1205%
1.1600000000 | 14.8333300000 | 0.0208034500 | 4.564102 | 0.1224%
1.1800000000 | 14.3333300000 | 0.0211696600 | 4.410255 | 0.1245%
1.2000000000 | 14.3333300000 | 0.0214939100 | 4.410255 | 0.1264%
1.2200000000 | 15.3333300000 | 0.0218181600 | 4.717948 | 0.1283%
1.2400000000 | 17.0000000000 | 0.0221424100 | 5.230769 | 0.1302%
1.2600000000 | 17.6666700000 | 0.0224666600 | 5.435898 | 0.1322%
1.2800000000 | 17.1666700000 | 0.0227909100 | 5.282052 | 0.1341%
1.3000000000 | 15.8333300000 | 0.0231151600 | 4.871794 | 0.136%
1.3200000000 | 13.1666700000 | 0.0234813700 | 4.051283 | 0.1381%
1.3400000000 | 12.6666700000 | 0.0238056200 | 3.897437 | 0.14%
1.3600000000 | 12.5000000000 | 0.0241298700 | 3.846154 | 0.1419%
1.3800000000 | 12.5000000000 | 0.0244541200 | 3.846154 | 0.1438%
1.4000000000 | 13.0000000000 | 0.0247783700 | 4 | 0.1458%
1.4200000000 | 13.8333300000 | 0.0251426700 | 4.256409 | 0.1479%
1.4400000000 | 14.6666700000 | 0.0254688300 | 4.512822 | 0.1498%
1.4600000000 | 15.5000000000 | 0.0257930800 | 4.769231 | 0.1517%
1.4800000000 | 16.0000000000 | 0.0261173200 | 4.923077 | 0.1536%
1.5000000000 | 16.0000000000 | 0.0264816300 | 4.923077 | 0.1558%
1.5200000000 | 16.0000000000 | 0.0268058800 | 4.923077 | 0.1577%
1.5400000000 | 16.3333300000 | 0.0271301300 | 5.02564 | 0.1596%
1.5600000000 | 16.6666700000 | 0.0274543800 | 5.128206 | 0.1615%
1.5800000000 | 17.0000000000 | 0.0278205900 | 5.230769 | 0.1637%
1.6000000000 | 17.8333300000 | 0.0281448400 | 5.487178 | 0.1656%
1.6200000000 | 19.0000000000 | 0.0284690900 | 5.846154 | 0.1675%
1.6400000000 | 19.0000000000 | 0.0287933300 | 5.846154 | 0.1694%
1.6600000000 | 18.1666700000 | 0.0291175800 | 5.589745 | 0.1713%
1.6800000000 | 17.3333300000 | 0.0294418300 | 5.333332 | 0.1732%
1.7000000000 | 16.8333300000 | 0.0297660800 | 5.179486 | 0.1751%
1.7200000000 | 16.8333300000 | 0.0301322900 | 5.179486 | 0.1772%
1.7400000000 | 16.6666700000 | 0.0304565400 | 5.128206 | 0.1792%
1.7600000000 | 16.3333300000 | 0.0307807900 | 5.02564 | 0.1811%
1.7800000000 | 15.8333300000 | 0.0311050400 | 4.871794 | 0.183%
1.8000000000 | 15.8333300000 | 0.0314693500 | 4.871794 | 0.1851%
1.8200000000 | 15.6666700000 | 0.0317955000 | 4.820514 | 0.187%
1.8400000000 | 15.6666700000 | 0.0321197500 | 4.820514 | 0.1889%
1.8600000000 | 15.1666700000 | 0.0324440000 | 4.666668 | 0.1908%
1.8800000000 | 14.6666700000 | 0.0328083000 | 4.512822 | 0.193%
1.9000000000 | 14.8333300000 | 0.0331325500 | 4.564102 | 0.1949%
1.9200000000 | 15.8333300000 | 0.0334568000 | 4.871794 | 0.1968%
1.9400000000 | 17.1666700000 | 0.0337810500 | 5.282052 | 0.1987%
1.9600000000 | 17.5000000000 | 0.0341053000 | 5.384615 | 0.2006%
1.9800000000 | 17.5000000000 | 0.0344715100 | 5.384615 | 0.2028%
2.0000000000 | 17.3333300000 | 0.0347957600 | 5.333332 | 0.2047%
2.0200000000 | 17.3333300000 | 0.0351200100 | 5.333332 | 0.2066%
2.0400000000 | 17.3333300000 | 0.0354442600 | 5.333332 | 0.2085%
2.0600000000 | 17.8333300000 | 0.0357685100 | 5.487178 | 0.2104%
2.0800000000 | 17.8333300000 | 0.0361347200 | 5.487178 | 0.2126%
2.1000000000 | 17.5000000000 | 0.0364589700 | 5.384615 | 0.2145%
2.1200000000 | 17.5000000000 | 0.0367832200 | 5.384615 | 0.2164%
2.1400000000 | 15.1666700000 | 0.0371475200 | 4.666668 | 0.2185%
2.1600000000 | 14.5000000000 | 0.0374717700 | 4.461538 | 0.2204%
2.1800000000 | 15.1666700000 | 0.0377960200 | 4.666668 | 0.2223%
2.2000000000 | 16.3333300000 | 0.0381622300 | 5.02564 | 0.2245%
2.2200000000 | 16.3333300000 | 0.0384864800 | 5.02564 | 0.2264%
2.2400000000 | 16.1666700000 | 0.0388107300 | 4.97436 | 0.2283%
2.2600000000 | 16.1666700000 | 0.0391349800 | 4.97436 | 0.2302%
2.2800000000 | 16.1666700000 | 0.0394592300 | 4.97436 | 0.2321%
2.3000000000 | 16.6666700000 | 0.0398235300 | 5.128206 | 0.2343%
2.3200000000 | 18.8333300000 | 0.0401496900 | 5.794871 | 0.2362%
2.3400000000 | 18.8333300000 | 0.0404739400 | 5.794871 | 0.2381%
2.3600000000 | 18.3333300000 | 0.0407981900 | 5.641025 | 0.24%
2.3800000000 | 18.0000000000 | 0.0411224400 | 5.538462 | 0.2419%
2.4000000000 | 18.3333300000 | 0.0414867400 | 5.641025 | 0.244%
2.4200000000 | 19.1666700000 | 0.0418109900 | 5.897437 | 0.2459%
2.4400000000 | 20.0000000000 | 0.0421352400 | 6.153846 | 0.2479%
2.4600000000 | 20.8333300000 | 0.0425014500 | 6.410255 | 0.25%
2.4800000000 | 21.1666700000 | 0.0428257000 | 6.512822 | 0.2519%
2.5000000000 | 20.8333300000 | 0.0431499500 | 6.410255 | 0.2538%
2.5200000000 | 19.5000000000 | 0.0435142500 | 6 | 0.256%
2.5400000000 | 19.5000000000 | 0.0438385000 | 6 | 0.2579%
2.5600000000 | 19.5000000000 | 0.0441646600 | 6 | 0.2598%
2.5800000000 | 19.1666700000 | 0.0444889100 | 5.897437 | 0.2617%
2.6000000000 | 18.5000000000 | 0.0448532100 | 5.692308 | 0.2638%
2.6200000000 | 17.3333300000 | 0.0451774600 | 5.333332 | 0.2657%
2.6400000000 | 16.1666700000 | 0.0455017100 | 4.97436 | 0.2677%
2.6600000000 | 15.0000000000 | 0.0458259600 | 4.615385 | 0.2696%
2.6800000000 | 13.8333300000 | 0.0461502100 | 4.256409 | 0.2715%
2.7000000000 | 13.1666700000 | 0.0464763600 | 4.051283 | 0.2734%
2.7200000000 | 13.3333300000 | 0.0468406700 | 4.102563 | 0.2755%
2.7400000000 | 16.1666700000 | 0.0471649200 | 4.97436 | 0.2774%
2.7600000000 | 18.0000000000 | 0.0474891700 | 5.538462 | 0.2793%
2.7800000000 | 19.1666700000 | 0.0478134200 | 5.897437 | 0.2813%
2.8000000000 | 19.6666700000 | 0.0481796300 | 6.051283 | 0.2834%
2.8200000000 | 19.6666700000 | 0.0485038800 | 6.051283 | 0.2853%
2.8400000000 | 19.1666700000 | 0.0488281300 | 5.897437 | 0.2872%
2.8600000000 | 19.1666700000 | 0.0491924300 | 5.897437 | 0.2894%
2.8800000000 | 19.3333300000 | 0.0495166800 | 5.948717 | 0.2913%
2.9000000000 | 19.8333300000 | 0.0498409300 | 6.102563 | 0.2932%
2.9200000000 | 20.0000000000 | 0.0501651800 | 6.153846 | 0.2951%
2.9400000000 | 21.5000000000 | 0.0504894300 | 6.615385 | 0.297%
2.9600000000 | 22.1666700000 | 0.0508155800 | 6.820514 | 0.2989%
2.9800000000 | 22.5000000000 | 0.0511398300 | 6.923077 | 0.3008%
3.0000000000 | 22.3333300000 | 0.0515041400 | 6.871794 | 0.303%
3.0200000000 | 22.0000000000 | 0.0518283800 | 6.769231 | 0.3049%
3.0400000000 | 22.0000000000 | 0.0521526300 | 6.769231 | 0.3068%
3.0600000000 | 22.0000000000 | 0.0524768800 | 6.769231 | 0.3087%
3.0800000000 | 21.6666700000 | 0.0528011300 | 6.666668 | 0.3106%
3.1000000000 | 21.3333300000 | 0.0531673400 | 6.564102 | 0.3127%
3.1200000000 | 21.3333300000 | 0.0534915900 | 6.564102 | 0.3147%
3.1400000000 | 21.6666700000 | 0.0538158400 | 6.666668 | 0.3166%
3.1600000000 | 22.5000000000 | 0.0541801500 | 6.923077 | 0.3187%
3.1800000000 | 22.8333300000 | 0.0545043900 | 7.02564 | 0.3206%
3.2000000000 | 22.0000000000 | 0.0548305500 | 6.769231 | 0.3225%
3.2200000000 | 20.3333300000 | 0.0551548000 | 6.256409 | 0.3244%
3.2400000000 | 20.3333300000 | 0.0554790500 | 6.256409 | 0.3263%
3.2600000000 | 21.3333300000 | 0.0558433500 | 6.564102 | 0.3285%
3.2800000000 | 22.0000000000 | 0.0561676000 | 6.769231 | 0.3304%
3.3000000000 | 22.5000000000 | 0.0564918500 | 6.923077 | 0.3323%
3.3200000000 | 23.1666700000 | 0.0568161000 | 7.128206 | 0.3342%
3.3400000000 | 24.8333300000 | 0.0571422600 | 7.641025 | 0.3361%
3.3600000000 | 24.8333300000 | 0.0574665100 | 7.641025 | 0.338%
3.3800000000 | 24.6666700000 | 0.0578308100 | 7.589745 | 0.3402%
3.4000000000 | 24.5000000000 | 0.0581550600 | 7.538462 | 0.3421%
3.4200000000 | 24.6666700000 | 0.0584793100 | 7.589745 | 0.344%
3.4400000000 | 26.3333300000 | 0.0588035600 | 8.102563 | 0.3459%
3.4600000000 | 26.3333300000 | 0.0591697700 | 8.102563 | 0.3481%
3.4800000000 | 25.1666700000 | 0.0594940200 | 7.743591 | 0.35%
3.5000000000 | 23.6666700000 | 0.0598182700 | 7.282052 | 0.3519%
3.5200000000 | 23.1666700000 | 0.0601425200 | 7.128206 | 0.3538%
3.5400000000 | 23.1666700000 | 0.0605068200 | 7.128206 | 0.3559%
3.5600000000 | 23.3333300000 | 0.0608310700 | 7.179486 | 0.3578%
3.5800000000 | 24.0000000000 | 0.0611572300 | 7.384615 | 0.3597%
3.6000000000 | 25.8333300000 | 0.0614814800 | 7.948717 | 0.3617%
3.6200000000 | 28.3333300000 | 0.0618057300 | 8.717948 | 0.3636%
3.6400000000 | 28.3333300000 | 0.0621299700 | 8.717948 | 0.3655%
3.6600000000 | 26.6666700000 | 0.0624542200 | 8.205129 | 0.3674%
3.6800000000 | 26.0000000000 | 0.0627784700 | 8 | 0.3693%
3.7000000000 | 25.8333300000 | 0.0631427800 | 7.948717 | 0.3714%
3.7200000000 | 26.0000000000 | 0.0634670300 | 8 | 0.3733%
3.7400000000 | 26.6666700000 | 0.0637931800 | 8.205129 | 0.3753%
3.7600000000 | 26.8333300000 | 0.0641174300 | 8.256409 | 0.3772%
3.7800000000 | 27.1666700000 | 0.0644817400 | 8.358975 | 0.3793%
3.8000000000 | 28.0000000000 | 0.0648059800 | 8.615385 | 0.3812%
3.8200000000 | 29.0000000000 | 0.0651302300 | 8.923077 | 0.3831%
3.8400000000 | 29.0000000000 | 0.0654544800 | 8.923077 | 0.385%
3.8600000000 | 28.0000000000 | 0.0658206900 | 8.615385 | 0.3872%
3.8800000000 | 27.6666700000 | 0.0661449400 | 8.512822 | 0.3891%
3.9000000000 | 28.0000000000 | 0.0664691900 | 8.615385 | 0.391%
3.9200000000 | 28.6666700000 | 0.0667934400 | 8.820514 | 0.3929%
3.9400000000 | 29.0000000000 | 0.0671176900 | 8.923077 | 0.3948%
3.9600000000 | 29.1666700000 | 0.0674419400 | 8.97436 | 0.3967%
3.9800000000 | 28.5000000000 | 0.0677661900 | 8.769231 | 0.3986%
4.0000000000 | 28.0000000000 | 0.0681324000 | 8.615385 | 0.4008%
4.0200000000 | 27.5000000000 | 0.0684566500 | 8.461538 | 0.4027%
4.0400000000 | 27.5000000000 | 0.0687809000 | 8.461538 | 0.4046%
4.0600000000 | 28.1666700000 | 0.0691051500 | 8.666668 | 0.4065%
4.0800000000 | 29.3333300000 | 0.0694694500 | 9.02564 | 0.4086%
4.1000000000 | 30.1666700000 | 0.0697937000 | 9.282052 | 0.4106%
4.1200000000 | 30.5000000000 | 0.0701198600 | 9.384615 | 0.4125%
4.1400000000 | 30.5000000000 | 0.0704841600 | 9.384615 | 0.4146%
4.1600000000 | 30.5000000000 | 0.0708084100 | 9.384615 | 0.4165%
4.1800000000 | 30.5000000000 | 0.0711326600 | 9.384615 | 0.4184%
4.2000000000 | 31.1666700000 | 0.0714569100 | 9.589745 | 0.4203%
4.2200000000 | 32.0000000000 | 0.0717811600 | 9.846154 | 0.4222%
4.2400000000 | 32.8333300000 | 0.0721473700 | 10.10256 | 0.4244%
4.2600000000 | 33.0000000000 | 0.0724716200 | 10.15385 | 0.4263%
4.2800000000 | 33.6666700000 | 0.0727958700 | 10.35898 | 0.4282%
4.3000000000 | 34.5000000000 | 0.0731201200 | 10.61538 | 0.4301%
4.3200000000 | 35.0000000000 | 0.0734443700 | 10.76923 | 0.432%
4.3400000000 | 35.0000000000 | 0.0737686200 | 10.76923 | 0.4339%
4.3600000000 | 34.5000000000 | 0.0741348300 | 10.61538 | 0.4361%
4.3800000000 | 34.5000000000 | 0.0744590800 | 10.61538 | 0.438%
4.4000000000 | 34.5000000000 | 0.0747833300 | 10.61538 | 0.4399%
4.4200000000 | 34.8333300000 | 0.0751075700 | 10.71795 | 0.4418%
4.4400000000 | 35.5000000000 | 0.0754718800 | 10.92308 | 0.444%
4.4600000000 | 36.6666700000 | 0.0757961300 | 11.28205 | 0.4459%
4.4800000000 | 36.8333300000 | 0.0761203800 | 11.33333 | 0.4478%
4.5000000000 | 36.3333300000 | 0.0764865900 | 11.17949 | 0.4499%
4.5200000000 | 35.6666700000 | 0.0768108400 | 10.97436 | 0.4518%
4.5400000000 | 35.6666700000 | 0.0771350900 | 10.97436 | 0.4537%
4.5600000000 | 36.5000000000 | 0.0774993900 | 11.23077 | 0.4559%
4.5800000000 | 37.0000000000 | 0.0778236400 | 11.38462 | 0.4578%
4.6000000000 | 37.6666700000 | 0.0781478900 | 11.58974 | 0.4597%
4.6200000000 | 38.6666700000 | 0.0784740400 | 11.89744 | 0.4616%
4.6400000000 | 39.8333300000 | 0.0787982900 | 12.25641 | 0.4635%
4.6600000000 | 40.8333300000 | 0.0791225400 | 12.5641 | 0.4654%
4.6800000000 | 42.8333300000 | 0.0794868500 | 13.17949 | 0.4676%
4.7000000000 | 43.6666700000 | 0.0798111000 | 13.4359 | 0.4695%
4.7200000000 | 43.3333300000 | 0.0801353500 | 13.33333 | 0.4714%
4.7400000000 | 42.3333300000 | 0.0804595900 | 13.02564 | 0.4733%
4.7600000000 | 41.6666700000 | 0.0808258100 | 12.82051 | 0.4754%
4.7800000000 | 41.3333300000 | 0.0811500500 | 12.71795 | 0.4774%
4.8000000000 | 41.3333300000 | 0.0815143600 | 12.71795 | 0.4795%
4.8200000000 | 41.6666700000 | 0.0818386100 | 12.82051 | 0.4814%
4.8400000000 | 42.3333300000 | 0.0821628600 | 13.02564 | 0.4833%
4.8600000000 | 42.6666700000 | 0.0824890100 | 13.12821 | 0.4852%
4.8800000000 | 44.5000000000 | 0.0828533200 | 13.69231 | 0.4874%
4.9000000000 | 45.5000000000 | 0.0831775700 | 14 | 0.4893%
4.9200000000 | 46.0000000000 | 0.0835018200 | 14.15385 | 0.4912%
4.9400000000 | 46.8333300000 | 0.0838260700 | 14.41026 | 0.4931%
4.9600000000 | 49.5000000000 | 0.0841503100 | 15.23077 | 0.495%
4.9800000000 | 49.8333300000 | 0.0844745600 | 15.33333 | 0.4969%
5.0000000000 | 49.3333300000 | 0.0848407700 | 15.17949 | 0.4991%
5.0200000000 | 48.8333300000 | 0.0851650200 | 15.02564 | 0.501%
5.0400000000 | 49.0000000000 | 0.0854892700 | 15.07692 | 0.5029%
5.0600000000 | 50.8333300000 | 0.0858135200 | 15.64102 | 0.5048%
5.0800000000 | 53.0000000000 | 0.0861377700 | 16.30769 | 0.5067%
5.1000000000 | 53.8333300000 | 0.0865039800 | 16.5641 | 0.5088%
5.1200000000 | 54.3333300000 | 0.0868282300 | 16.71795 | 0.5108%
5.1400000000 | 54.8333300000 | 0.0871524800 | 16.87179 | 0.5127%
5.1600000000 | 54.5000000000 | 0.0875167800 | 16.76923 | 0.5148%
5.1800000000 | 54.6666700000 | 0.0878410300 | 16.82051 | 0.5167%
5.2000000000 | 54.8333300000 | 0.0881652800 | 16.87179 | 0.5186%
5.2200000000 | 56.1666700000 | 0.0884895300 | 17.28205 | 0.5205%
5.2400000000 | 59.3333300000 | 0.0888156900 | 18.25641 | 0.5224%
5.2600000000 | 61.0000000000 | 0.0891799900 | 18.76923 | 0.5246%
5.2800000000 | 61.1666700000 | 0.0895042400 | 18.82051 | 0.5265%
5.3000000000 | 60.1666700000 | 0.0898284900 | 18.51282 | 0.5284%
5.3200000000 | 59.1666700000 | 0.0901527400 | 18.20513 | 0.5303%
5.3400000000 | 59.0000000000 | 0.0904769900 | 18.15385 | 0.5322%
5.3600000000 | 59.0000000000 | 0.0908012400 | 18.15385 | 0.5341%
5.3800000000 | 60.8333300000 | 0.0911674500 | 18.71795 | 0.5363%
5.4000000000 | 62.1666700000 | 0.0914917000 | 19.12821 | 0.5382%
5.4200000000 | 63.8333300000 | 0.0918159500 | 19.64102 | 0.5401%
5.4400000000 | 65.8333400000 | 0.0921402000 | 20.25641 | 0.542%
5.4600000000 | 67.0000000000 | 0.0925045000 | 20.61538 | 0.5441%
5.4800000000 | 67.3333400000 | 0.0928306600 | 20.71795 | 0.5461%
5.5000000000 | 68.0000000000 | 0.0931549100 | 20.92308 | 0.548%
5.5200000000 | 69.6666600000 | 0.0934791600 | 21.4359 | 0.5499%
5.5400000000 | 71.5000000000 | 0.0938434600 | 22 | 0.552%
5.5600000000 | 72.1666600000 | 0.0941677100 | 22.20513 | 0.5539%
5.5800000000 | 72.1666600000 | 0.0944919600 | 22.20513 | 0.5558%
5.6000000000 | 73.3333400000 | 0.0948162100 | 22.5641 | 0.5577%
5.6200000000 | 75.3333400000 | 0.0951404600 | 23.17949 | 0.5596%
5.6400000000 | 77.3333400000 | 0.0954666100 | 23.79487 | 0.5616%
5.6600000000 | 77.3333400000 | 0.0958309200 | 23.79487 | 0.5637%
5.6800000000 | 77.1666600000 | 0.0961551700 | 23.74359 | 0.5656%
5.7000000000 | 77.1666600000 | 0.0964794200 | 23.74359 | 0.5675%
5.7200000000 | 78.0000000000 | 0.0968036700 | 24 | 0.5694%
5.7400000000 | 79.6666600000 | 0.0971698800 | 24.51282 | 0.5716%
5.7600000000 | 80.6666600000 | 0.0974941300 | 24.82051 | 0.5735%
5.7800000000 | 80.6666600000 | 0.0978183700 | 24.82051 | 0.5754%
5.8000000000 | 81.8333400000 | 0.0981426200 | 25.17949 | 0.5773%
5.8200000000 | 83.3333400000 | 0.0985069300 | 25.64103 | 0.5795%
5.8400000000 | 84.3333400000 | 0.0988311800 | 25.94872 | 0.5814%
5.8600000000 | 84.3333400000 | 0.0991554300 | 25.94872 | 0.5833%
5.8800000000 | 84.3333400000 | 0.0994815800 | 25.94872 | 0.5852%
5.9000000000 | 85.3333400000 | 0.0998058300 | 26.25641 | 0.5871%
5.9200000000 | 87.0000000000 | 0.1001301000 | 26.76923 | 0.589%
5.9400000000 | 89.0000000000 | 0.1004944000 | 27.38462 | 0.5911%
5.9600000000 | 90.6666600000 | 0.1008186000 | 27.89743 | 0.5931%
5.9800000000 | 91.5000000000 | 0.1011429000 | 28.15385 | 0.595%
6.0000000000 | 92.6666600000 | 0.1014671000 | 28.51282 | 0.5969%
6.0200000000 | 93.8333400000 | 0.1017933000 | 28.8718 | 0.5988%
6.0400000000 | 95.0000000000 | 0.1021175000 | 29.23077 | 0.6007%
6.0600000000 | 95.3333400000 | 0.1024818000 | 29.33334 | 0.6028%
6.0800000000 | 95.8333400000 | 0.1028061000 | 29.48718 | 0.6047%
6.1000000000 | 97.1666600000 | 0.1031303000 | 29.89743 | 0.6066%
6.1200000000 | 98.5000000000 | 0.1034966000 | 30.30769 | 0.6088%
6.1400000000 | 99.3333400000 | 0.1038208000 | 30.5641 | 0.6107%
6.1600000000 | 99.3333400000 | 0.1041451000 | 30.5641 | 0.6126%
6.1800000000 | 100.0000000000 | 0.1044693000 | 30.76923 | 0.6145%
6.2000000000 | 101.6667000000 | 0.1048336000 | 31.28206 | 0.6167%
6.2200000000 | 103.3333000000 | 0.1051579000 | 31.79486 | 0.6186%
6.2400000000 | 104.5000000000 | 0.1054821000 | 32.15385 | 0.6205%
6.2600000000 | 105.6667000000 | 0.1058064000 | 32.51283 | 0.6224%
6.2800000000 | 107.3333000000 | 0.1061325000 | 33.02563 | 0.6243%
6.3000000000 | 109.3333000000 | 0.1064568000 | 33.64102 | 0.6262%
6.3200000000 | 110.8333000000 | 0.1067810000 | 34.10255 | 0.6281%
6.3400000000 | 111.6667000000 | 0.1071053000 | 34.35898 | 0.63%
6.3600000000 | 111.8333000000 | 0.1074295000 | 34.41025 | 0.6319%
6.3800000000 | 114.0000000000 | 0.1077938000 | 35.07692 | 0.6341%
6.4000000000 | 116.0000000000 | 0.1081181000 | 35.69231 | 0.636%
6.4200000000 | 118.0000000000 | 0.1084442000 | 36.30769 | 0.6379%
6.4400000000 | 119.8333000000 | 0.1088085000 | 36.87178 | 0.6401%
6.4600000000 | 121.3333000000 | 0.1091328000 | 37.33332 | 0.642%
6.4800000000 | 122.1667000000 | 0.1094570000 | 37.58975 | 0.6439%
6.5000000000 | 122.5000000000 | 0.1097813000 | 37.69231 | 0.6458%
6.5200000000 | 122.8333000000 | 0.1101475000 | 37.79486 | 0.6479%
6.5400000000 | 123.3333000000 | 0.1104717000 | 37.94871 | 0.6498%
6.5600000000 | 124.1667000000 | 0.1107960000 | 38.20514 | 0.6517%
6.5800000000 | 124.1667000000 | 0.1111202000 | 38.20514 | 0.6536%
6.6000000000 | 124.3333000000 | 0.1114445000 | 38.2564 | 0.6556%
6.6200000000 | 124.6667000000 | 0.1117687000 | 38.35898 | 0.6575%
6.6400000000 | 124.8333000000 | 0.1121330000 | 38.41025 | 0.6596%
6.6600000000 | 124.8333000000 | 0.1124592000 | 38.41025 | 0.6615%
6.6800000000 | 125.0000000000 | 0.1127834000 | 38.46154 | 0.6634%
6.7000000000 | 125.0000000000 | 0.1131077000 | 38.46154 | 0.6653%
6.7200000000 | 127.3333000000 | 0.1134319000 | 39.17948 | 0.6672%
6.7400000000 | 131.3333000000 | 0.1137962000 | 40.41025 | 0.6694%
6.7600000000 | 135.3333000000 | 0.1141205000 | 41.64102 | 0.6713%
6.7800000000 | 139.1667000000 | 0.1144447000 | 42.82052 | 0.6732%
6.8000000000 | 139.8333000000 | 0.1148109000 | 43.02563 | 0.6754%
6.8200000000 | 140.1667000000 | 0.1151352000 | 43.12822 | 0.6773%
6.8400000000 | 140.8333000000 | 0.1154594000 | 43.33332 | 0.6792%
6.8600000000 | 142.1667000000 | 0.1158237000 | 43.7436 | 0.6813%
6.8800000000 | 146.3333000000 | 0.1161480000 | 45.02563 | 0.6832%
6.9000000000 | 147.1667000000 | 0.1164742000 | 45.28206 | 0.6851%
6.9200000000 | 147.6667000000 | 0.1167984000 | 45.43591 | 0.687%
6.9400000000 | 148.8333000000 | 0.1171227000 | 45.79486 | 0.689%
6.9600000000 | 150.5000000000 | 0.1174469000 | 46.30769 | 0.6909%
6.9800000000 | 150.5000000000 | 0.1178112000 | 46.30769 | 0.693%
7.0000000000 | 150.1667000000 | 0.1181355000 | 46.20514 | 0.6949%
7.0200000000 | 150.1667000000 | 0.1184597000 | 46.20514 | 0.6968%
7.0400000000 | 150.8333000000 | 0.1187840000 | 46.41025 | 0.6987%
7.0600000000 | 152.5000000000 | 0.1191502000 | 46.92308 | 0.7009%
7.0800000000 | 154.0000000000 | 0.1194744000 | 47.38462 | 0.7028%
7.1000000000 | 155.0000000000 | 0.1197987000 | 47.69231 | 0.7047%
7.1200000000 | 155.6667000000 | 0.1201630000 | 47.89745 | 0.7068%
7.1400000000 | 156.6667000000 | 0.1204891000 | 48.20514 | 0.7088%
7.1600000000 | 158.5000000000 | 0.1208134000 | 48.76923 | 0.7107%
7.1800000000 | 160.8333000000 | 0.1211376000 | 49.48717 | 0.7126%
7.2000000000 | 161.8333000000 | 0.1215019000 | 49.79486 | 0.7147%
7.2200000000 | 162.5000000000 | 0.1218262000 | 50 | 0.7166%
7.2400000000 | 163.3333000000 | 0.1221504000 | 50.2564 | 0.7185%
7.2600000000 | 164.5000000000 | 0.1224747000 | 50.61538 | 0.7204%
7.2800000000 | 165.6667000000 | 0.1227989000 | 50.97437 | 0.7223%
7.3000000000 | 167.6667000000 | 0.1231651000 | 51.58975 | 0.7245%
7.3200000000 | 170.0000000000 | 0.1234894000 | 52.30769 | 0.7264%
7.3400000000 | 172.1667000000 | 0.1238136000 | 52.97437 | 0.7283%
7.3600000000 | 173.6667000000 | 0.1241379000 | 53.43591 | 0.7302%
7.3800000000 | 175.0000000000 | 0.1245022000 | 53.84615 | 0.7324%
7.4000000000 | 176.1667000000 | 0.1248283000 | 54.20514 | 0.7343%
7.4200000000 | 177.0000000000 | 0.1251526000 | 54.46154 | 0.7362%
7.4400000000 | 178.1667000000 | 0.1254768000 | 54.82052 | 0.7381%
7.4600000000 | 179.5000000000 | 0.1258411000 | 55.23077 | 0.7402%
7.4800000000 | 180.0000000000 | 0.1261654000 | 55.38462 | 0.7421%
7.5000000000 | 180.5000000000 | 0.1264896000 | 55.53846 | 0.7441%
7.5200000000 | 182.3333000000 | 0.1268559000 | 56.10255 | 0.7462%
7.5400000000 | 184.5000000000 | 0.1271801000 | 56.76923 | 0.7481%
7.5600000000 | 186.3333000000 | 0.1275043000 | 57.33332 | 0.75%
7.5800000000 | 188.0000000000 | 0.1278286000 | 57.84615 | 0.7519%
7.6000000000 | 190.0000000000 | 0.1281528000 | 58.46154 | 0.7538%
7.6200000000 | 192.1667000000 | 0.1284771000 | 59.12822 | 0.7557%
7.6400000000 | 194.1667000000 | 0.1288433000 | 59.7436 | 0.7579%
7.6600000000 | 195.5000000000 | 0.1291676000 | 60.15385 | 0.7598%
7.6800000000 | 196.0000000000 | 0.1294918000 | 60.30769 | 0.7617%
7.7000000000 | 196.8333000000 | 0.1298161000 | 60.56409 | 0.7636%
7.7200000000 | 199.0000000000 | 0.1301403000 | 61.23077 | 0.7655%
7.7400000000 | 201.3333000000 | 0.1305046000 | 61.94871 | 0.7677%
7.7600000000 | 203.0000000000 | 0.1308289000 | 62.46154 | 0.7696%
7.7800000000 | 204.0000000000 | 0.1311550000 | 62.76923 | 0.7715%
7.8000000000 | 205.0000000000 | 0.1315193000 | 63.07692 | 0.7736%
7.8200000000 | 206.5000000000 | 0.1318436000 | 63.53846 | 0.7756%
7.8400000000 | 208.1667000000 | 0.1321678000 | 64.05129 | 0.7775%
7.8600000000 | 209.3333000000 | 0.1324921000 | 64.41025 | 0.7794%
7.8800000000 | 209.6667000000 | 0.1328163000 | 64.51283 | 0.7813%
7.9000000000 | 211.8333000000 | 0.1331406000 | 65.17948 | 0.7832%
7.9200000000 | 214.6667000000 | 0.1335068000 | 66.05129 | 0.7853%
7.9400000000 | 216.8333000000 | 0.1338310000 | 66.71794 | 0.7872%
7.9600000000 | 218.1667000000 | 0.1341553000 | 67.12822 | 0.7891%
7.9800000000 | 218.3333000000 | 0.1344795000 | 67.17948 | 0.7911%
8.0000000000 | 219.0000000000 | 0.1348038000 | 67.38462 | 0.793%
8.0200000000 | 219.5000000000 | 0.1351280000 | 67.53846 | 0.7949%
8.0400000000 | 221.0000000000 | 0.1354942000 | 68 | 0.797%
8.0600000000 | 223.6667000000 | 0.1358185000 | 68.82052 | 0.7989%
8.0800000000 | 226.3333000000 | 0.1361427000 | 69.64102 | 0.8008%
8.1000000000 | 228.8333000000 | 0.1365070000 | 70.41025 | 0.803%
8.1200000000 | 231.5000000000 | 0.1368313000 | 71.23077 | 0.8049%
8.1400000000 | 233.6667000000 | 0.1371555000 | 71.89745 | 0.8068%
8.1600000000 | 234.8333000000 | 0.1374798000 | 72.2564 | 0.8087%
8.1800000000 | 235.6667000000 | 0.1378460000 | 72.51283 | 0.8109%
8.2000000000 | 237.6667000000 | 0.1381702000 | 73.12822 | 0.8128%
8.2200000000 | 240.3333000000 | 0.1384945000 | 73.94871 | 0.8147%
8.2400000000 | 243.0000000000 | 0.1388187000 | 74.76923 | 0.8166%
8.2600000000 | 245.0000000000 | 0.1391430000 | 75.38462 | 0.8185%
8.2800000000 | 246.0000000000 | 0.1394672000 | 75.69231 | 0.8204%
8.3000000000 | 248.3333000000 | 0.1397915000 | 76.41025 | 0.8223%
8.3200000000 | 250.5000000000 | 0.1401577000 | 77.07692 | 0.8245%
8.3400000000 | 252.0000000000 | 0.1404819000 | 77.53846 | 0.8264%
8.3600000000 | 252.8333000000 | 0.1408062000 | 77.79486 | 0.8283%
8.3800000000 | 253.6667000000 | 0.1411304000 | 78.05129 | 0.8302%
8.4000000000 | 256.0000000000 | 0.1414948000 | 78.76923 | 0.8323%
8.4200000000 | 258.6667000000 | 0.1418209000 | 79.58975 | 0.8342%
8.4400000000 | 260.5000000000 | 0.1421452000 | 80.15385 | 0.8361%
8.4600000000 | 262.0000000000 | 0.1424694000 | 80.61538 | 0.8381%
8.4800000000 | 263.5000000000 | 0.1428337000 | 81.07692 | 0.8402%
8.5000000000 | 265.6667000000 | 0.1431580000 | 81.7436 | 0.8421%
8.5200000000 | 267.5000000000 | 0.1434822000 | 82.30769 | 0.844%
8.5400000000 | 269.1667000000 | 0.1438065000 | 82.82052 | 0.8459%
8.5600000000 | 271.3333000000 | 0.1441326000 | 83.48717 | 0.8478%
8.5800000000 | 274.5000000000 | 0.1444969000 | 84.46154 | 0.85%
8.6000000000 | 279.0000000000 | 0.1448212000 | 85.84615 | 0.8519%
8.6200000000 | 281.8333000000 | 0.1451454000 | 86.71794 | 0.8538%
8.6400000000 | 283.0000000000 | 0.1454697000 | 87.07692 | 0.8557%
8.6600000000 | 284.0000000000 | 0.1457939000 | 87.38462 | 0.8576%
8.6800000000 | 286.3333000000 | 0.1461182000 | 88.10255 | 0.8595%
8.7000000000 | 289.6667000000 | 0.1464424000 | 89.12822 | 0.8614%
8.7200000000 | 291.5000000000 | 0.1468086000 | 89.69231 | 0.8636%
8.7400000000 | 292.3333000000 | 0.1471329000 | 89.94871 | 0.8655%
8.7600000000 | 292.5000000000 | 0.1474571000 | 90 | 0.8674%
8.7800000000 | 292.6667000000 | 0.1477814000 | 90.05129 | 0.8693%
8.8000000000 | 295.0000000000 | 0.1481457000 | 90.76923 | 0.8714%
8.8200000000 | 297.3333000000 | 0.1484718000 | 91.48717 | 0.8734%
8.8400000000 | 299.5000000000 | 0.1487961000 | 92.15385 | 0.8753%
8.8600000000 | 302.6667000000 | 0.1491203000 | 93.12822 | 0.8772%
8.8800000000 | 307.0000000000 | 0.1494846000 | 94.46154 | 0.8793%
8.9000000000 | 308.8333000000 | 0.1498089000 | 95.02563 | 0.8812%
8.9200000000 | 309.3333000000 | 0.1501331000 | 95.17948 | 0.8831%
8.9400000000 | 311.5000000000 | 0.1504574000 | 95.84615 | 0.885%
8.9600000000 | 314.8333000000 | 0.1507835000 | 96.87178 | 0.887%
8.9800000000 | 317.5000000000 | 0.1511078000 | 97.69231 | 0.8889%
9.0000000000 | 320.0000000000 | 0.1514320000 | 98.46154 | 0.8908%
9.0200000000 | 321.3333000000 | 0.1517963000 | 98.87178 | 0.8929%
9.0400000000 | 324.0000000000 | 0.1521206000 | 99.69231 | 0.8948%
9.0600000000 | 327.8333000000 | 0.1524448000 | 100.8718 | 0.8967%
9.0800000000 | 331.3333000000 | 0.1527691000 | 101.9487 | 0.8986%
9.1000000000 | 332.5000000000 | 0.1531353000 | 102.3077 | 0.9008%
9.1200000000 | 334.0000000000 | 0.1534595000 | 102.7692 | 0.9027%
9.1400000000 | 334.8333000000 | 0.1537838000 | 103.0256 | 0.9046%
9.1600000000 | 336.0000000000 | 0.1541481000 | 103.3846 | 0.9068%
9.1800000000 | 337.8333000000 | 0.1544724000 | 103.9487 | 0.9087%
9.2000000000 | 340.5000000000 | 0.1547985000 | 104.7692 | 0.9106%
9.2200000000 | 342.8333000000 | 0.1551228000 | 105.4872 | 0.9125%
9.2400000000 | 345.5000000000 | 0.1554470000 | 106.3077 | 0.9144%
9.2600000000 | 348.3333000000 | 0.1558113000 | 107.1795 | 0.9165%
9.2800000000 | 351.1667000000 | 0.1561356000 | 108.0513 | 0.9184%
9.3000000000 | 352.5000000000 | 0.1564598000 | 108.4615 | 0.9204%
9.3200000000 | 353.5000000000 | 0.1567841000 | 108.7692 | 0.9223%
9.3400000000 | 355.0000000000 | 0.1571102000 | 109.2308 | 0.9242%
9.3600000000 | 357.0000000000 | 0.1574745000 | 109.8462 | 0.9263%
9.3800000000 | 360.0000000000 | 0.1577988000 | 110.7692 | 0.9282%
9.4000000000 | 363.5000000000 | 0.1581230000 | 111.8462 | 0.9301%
9.4200000000 | 366.3333000000 | 0.1584873000 | 112.7179 | 0.9323%
9.4400000000 | 370.0000000000 | 0.1588135000 | 113.8462 | 0.9342%
9.4600000000 | 373.5000000000 | 0.1591377000 | 114.9231 | 0.9361%
9.4800000000 | 376.0000000000 | 0.1595020000 | 115.6923 | 0.9382%
9.5000000000 | 376.3333000000 | 0.1598263000 | 115.7949 | 0.9402%
9.5200000000 | 378.0000000000 | 0.1601505000 | 116.3077 | 0.9421%
9.5400000000 | 380.6667000000 | 0.1604748000 | 117.1282 | 0.944%
9.5600000000 | 383.5000000000 | 0.1607990000 | 118 | 0.9459%
9.5800000000 | 386.1667000000 | 0.1611652000 | 118.8205 | 0.948%
9.6000000000 | 389.5000000000 | 0.1614895000 | 119.8462 | 0.9499%
9.6200000000 | 392.3333000000 | 0.1618137000 | 120.7179 | 0.9518%
9.6400000000 | 393.8333000000 | 0.1621380000 | 121.1795 | 0.9538%
9.6600000000 | 394.8333000000 | 0.1624622000 | 121.4872 | 0.9557%
9.6800000000 | 396.0000000000 | 0.1627865000 | 121.8462 | 0.9576%
9.7000000000 | 398.0000000000 | 0.1631527000 | 122.4615 | 0.9597%
9.7200000000 | 400.3333000000 | 0.1634769000 | 123.1795 | 0.9616%
9.7400000000 | 404.0000000000 | 0.1638012000 | 124.3077 | 0.9635%
9.7600000000 | 407.6667000000 | 0.1641655000 | 125.4359 | 0.9657%
9.7800000000 | 410.1667000000 | 0.1644897000 | 126.2051 | 0.9676%
9.8000000000 | 410.5000000000 | 0.1648140000 | 126.3077 | 0.9695%
9.8200000000 | 412.8333000000 | 0.1651802000 | 127.0256 | 0.9716%
9.8400000000 | 415.1667000000 | 0.1655045000 | 127.7436 | 0.9736%
9.8600000000 | 417.0000000000 | 0.1658287000 | 128.3077 | 0.9755%
9.8800000000 | 418.6667000000 | 0.1661530000 | 128.8205 | 0.9774%
9.9000000000 | 420.5000000000 | 0.1664772000 | 129.3846 | 0.9793%
9.9200000000 | 423.3333000000 | 0.1668015000 | 130.2564 | 0.9812%
9.9400000000 | 427.1667000000 | 0.1671677000 | 131.4359 | 0.9833%
9.9600000000 | 430.3333000000 | 0.1674919000 | 132.4102 | 0.9852%
9.9800000000 | 432.6667000000 | 0.1678162000 | 133.1282 | 0.9872%
10.0000000000 | 434.3333000000 | 0.1681404000 | 133.641 | 0.9891%
10.0200000000 | 439.1667000000 | 0.1684647000 | 135.1282 | 0.991%
10.0400000000 | 442.5000000000 | 0.1688290000 | 136.1538 | 0.9931%
10.0600000000 | 444.0000000000 | 0.1691532000 | 136.6154 | 0.995%
10.0800000000 | 444.5000000000 | 0.1694794000 | 136.7692 | 0.9969%
10.1000000000 | 444.6667000000 | 0.1698437000 | 136.8205 | 0.9991%
10.1200000000 | 447.5000000000 | 0.1701679000 | 137.6923 | 1.001%
10.1400000000 | 450.3333000000 | 0.1704922000 | 138.5641 | 1.003%
10.1600000000 | 452.5000000000 | 0.1708565000 | 139.2308 | 1.005%
10.1800000000 | 454.8333000000 | 0.1711826000 | 139.9487 | 1.007%
10.2000000000 | 458.6667000000 | 0.1715069000 | 141.1282 | 1.009%
10.2200000000 | 463.1667000000 | 0.1718311000 | 142.5128 | 1.011%
10.2400000000 | 465.8333000000 | 0.1721554000 | 143.3333 | 1.013%
10.2600000000 | 467.0000000000 | 0.1724796000 | 143.6923 | 1.015%
10.2800000000 | 468.0000000000 | 0.1728039000 | 144 | 1.016%
10.3000000000 | 471.1667000000 | 0.1731281000 | 144.9744 | 1.018%
10.3200000000 | 475.8333000000 | 0.1734943000 | 146.4102 | 1.021%
10.3400000000 | 478.1667000000 | 0.1738186000 | 147.1282 | 1.022%
10.3600000000 | 479.5000000000 | 0.1741428000 | 147.5385 | 1.024%
10.3800000000 | 481.1667000000 | 0.1744671000 | 148.0513 | 1.026%
10.4000000000 | 485.1667000000 | 0.1748314000 | 149.2821 | 1.028%
10.4200000000 | 489.8333000000 | 0.1751556000 | 150.7179 | 1.03%
10.4400000000 | 492.5000000000 | 0.1754799000 | 151.5385 | 1.032%
10.4600000000 | 494.3333000000 | 0.1758461000 | 152.1026 | 1.034%
10.4800000000 | 496.5000000000 | 0.1761703000 | 152.7692 | 1.036%
10.5000000000 | 499.0000000000 | 0.1764946000 | 153.5385 | 1.038%
10.5200000000 | 503.0000000000 | 0.1768188000 | 154.7692 | 1.04%
10.5400000000 | 505.6667000000 | 0.1771431000 | 155.5898 | 1.042%
10.5600000000 | 506.8333000000 | 0.1775093000 | 155.9487 | 1.044%
10.5800000000 | 506.8333000000 | 0.1778336000 | 155.9487 | 1.046%
10.6000000000 | 507.1667000000 | 0.1781578000 | 156.0513 | 1.048%
10.6200000000 | 508.0000000000 | 0.1784821000 | 156.3077 | 1.05%
10.6400000000 | 511.6667000000 | 0.1788063000 | 157.4359 | 1.052%
10.6600000000 | 515.5000000000 | 0.1791306000 | 158.6154 | 1.054%
10.6800000000 | 518.5000000000 | 0.1794949000 | 159.5385 | 1.056%
10.7000000000 | 520.6667000000 | 0.1798191000 | 160.2051 | 1.058%
10.7200000000 | 524.1667000000 | 0.1801453000 | 161.2821 | 1.06%
10.7400000000 | 528.3333000000 | 0.1804695000 | 162.5641 | 1.062%
10.7600000000 | 532.5000000000 | 0.1808338000 | 163.8462 | 1.064%
10.7800000000 | 536.3333000000 | 0.1811581000 | 165.0256 | 1.066%
10.8000000000 | 539.5000000000 | 0.1814823000 | 166 | 1.068%
10.8200000000 | 541.8333000000 | 0.1818485000 | 166.7179 | 1.07%
10.8400000000 | 544.3333000000 | 0.1821728000 | 167.4872 | 1.072%
10.8600000000 | 547.1667000000 | 0.1824970000 | 168.359 | 1.074%
10.8800000000 | 551.0000000000 | 0.1828213000 | 169.5385 | 1.075%
10.9000000000 | 556.3333000000 | 0.1831455000 | 171.1795 | 1.077%
10.9200000000 | 559.5000000000 | 0.1834698000 | 172.1538 | 1.079%
10.9400000000 | 560.6667000000 | 0.1837940000 | 172.5128 | 1.081%
10.9600000000 | 561.3333000000 | 0.1841602000 | 172.7179 | 1.083%
10.9800000000 | 562.8333000000 | 0.1844845000 | 173.1795 | 1.085%
11.0000000000 | 566.6667000000 | 0.1848087000 | 174.359 | 1.087%
11.0200000000 | 570.5000000000 | 0.1851330000 | 175.5385 | 1.089%
11.0400000000 | 573.0000000000 | 0.1854572000 | 176.3077 | 1.091%
11.0600000000 | 575.6667000000 | 0.1858215000 | 177.1282 | 1.093%
11.0800000000 | 579.3333000000 | 0.1861458000 | 178.2564 | 1.095%
11.1000000000 | 583.6667000000 | 0.1864719000 | 179.5898 | 1.097%
11.1200000000 | 585.5000000000 | 0.1867962000 | 180.1538 | 1.099%
11.1400000000 | 586.5000000000 | 0.1871605000 | 180.4615 | 1.101%
11.1600000000 | 588.6667000000 | 0.1874847000 | 181.1282 | 1.103%
11.1800000000 | 591.5000000000 | 0.1878090000 | 182 | 1.105%
11.2000000000 | 594.5000000000 | 0.1881332000 | 182.9231 | 1.107%
11.2200000000 | 597.5000000000 | 0.1884575000 | 183.8462 | 1.109%
11.2400000000 | 601.1667000000 | 0.1887817000 | 184.9744 | 1.11%
11.2600000000 | 605.5000000000 | 0.1891479000 | 186.3077 | 1.113%
11.2800000000 | 609.1667000000 | 0.1894722000 | 187.4359 | 1.115%
11.3000000000 | 611.0000000000 | 0.1897964000 | 188 | 1.116%
11.3200000000 | 612.6667000000 | 0.1901207000 | 188.5128 | 1.118%
11.3400000000 | 616.1667000000 | 0.1904449000 | 189.5898 | 1.12%
11.3600000000 | 620.0000000000 | 0.1907692000 | 190.7692 | 1.122%
11.3800000000 | 623.6667000000 | 0.1911354000 | 191.8974 | 1.124%
11.4000000000 | 626.3333000000 | 0.1914597000 | 192.7179 | 1.126%
11.4200000000 | 628.0000000000 | 0.1917839000 | 193.2308 | 1.128%
11.4400000000 | 629.6667000000 | 0.1921482000 | 193.7436 | 1.13%
11.4600000000 | 632.5000000000 | 0.1924725000 | 194.6154 | 1.132%
11.4800000000 | 635.6667000000 | 0.1927967000 | 195.5898 | 1.134%
11.5000000000 | 638.0000000000 | 0.1931229000 | 196.3077 | 1.136%
11.5200000000 | 639.5000000000 | 0.1934872000 | 196.7692 | 1.138%
11.5400000000 | 642.6667000000 | 0.1938114000 | 197.7436 | 1.14%
11.5600000000 | 646.8333000000 | 0.1941357000 | 199.0256 | 1.142%
11.5800000000 | 651.6667000000 | 0.1944599000 | 200.5128 | 1.144%
11.6000000000 | 656.0000000000 | 0.1947842000 | 201.8462 | 1.146%
11.6200000000 | 657.3333000000 | 0.1951084000 | 202.2564 | 1.148%
11.6400000000 | 659.3333000000 | 0.1954346000 | 202.8718 | 1.15%
11.6600000000 | 662.5000000000 | 0.1957989000 | 203.8462 | 1.152%
11.6800000000 | 665.6667000000 | 0.1961231000 | 204.8205 | 1.154%
11.7000000000 | 668.1667000000 | 0.1964474000 | 205.5898 | 1.156%
11.7200000000 | 670.8333000000 | 0.1967716000 | 206.4102 | 1.157%
11.7400000000 | 674.0000000000 | 0.1971378000 | 207.3846 | 1.16%
11.7600000000 | 677.3333000000 | 0.1974621000 | 208.4102 | 1.162%
11.7800000000 | 680.5000000000 | 0.1977863000 | 209.3846 | 1.163%
11.8000000000 | 683.0000000000 | 0.1981506000 | 210.1538 | 1.166%
11.8200000000 | 685.5000000000 | 0.1984749000 | 210.9231 | 1.167%
11.8400000000 | 688.1667000000 | 0.1987991000 | 211.7436 | 1.169%
11.8600000000 | 691.0000000000 | 0.1991234000 | 212.6154 | 1.171%
11.8800000000 | 694.0000000000 | 0.1994896000 | 213.5385 | 1.173%
11.9000000000 | 696.8333000000 | 0.1998138000 | 214.4102 | 1.175%
11.9200000000 | 699.1667000000 | 0.2001381000 | 215.1282 | 1.177%
11.9400000000 | 702.1667000000 | 0.2004623000 | 216.0513 | 1.179%
11.9600000000 | 706.3333000000 | 0.2007866000 | 217.3333 | 1.181%
11.9800000000 | 710.1667000000 | 0.2011528000 | 218.5128 | 1.183%
12.0000000000 | 712.3333000000 | 0.2014771000 | 219.1795 | 1.185%
12.0200000000 | 712.8333000000 | 0.2018013000 | 219.3333 | 1.187%
12.0400000000 | 714.5000000000 | 0.2021255000 | 219.8462 | 1.189%
12.0600000000 | 717.1667000000 | 0.2024899000 | 220.6667 | 1.191%
12.0800000000 | 720.8333000000 | 0.2028141000 | 221.7949 | 1.193%
12.1000000000 | 725.0000000000 | 0.2031384000 | 223.0769 | 1.195%
12.1200000000 | 729.0000000000 | 0.2035046000 | 224.3077 | 1.197%
12.1400000000 | 733.8333000000 | 0.2038288000 | 225.7949 | 1.199%
12.1600000000 | 737.1667000000 | 0.2041531000 | 226.8205 | 1.201%
12.1800000000 | 739.1667000000 | 0.2044773000 | 227.4359 | 1.203%
12.2000000000 | 741.0000000000 | 0.2048416000 | 228 | 1.205%
12.2200000000 | 745.1667000000 | 0.2051678000 | 229.2821 | 1.207%
12.2400000000 | 750.0000000000 | 0.2054920000 | 230.7692 | 1.209%
12.2600000000 | 753.0000000000 | 0.2058163000 | 231.6923 | 1.211%
12.2800000000 | 755.0000000000 | 0.2061405000 | 232.3077 | 1.213%
12.3000000000 | 756.6667000000 | 0.2064648000 | 232.8205 | 1.214%
12.3200000000 | 759.0000000000 | 0.2068291000 | 233.5385 | 1.217%
12.3400000000 | 763.1667000000 | 0.2071533000 | 234.8205 | 1.219%
12.3600000000 | 766.5000000000 | 0.2074776000 | 235.8462 | 1.22%
12.3800000000 | 768.5000000000 | 0.2078037000 | 236.4615 | 1.222%
12.4000000000 | 770.5000000000 | 0.2081680000 | 237.0769 | 1.225%
12.4200000000 | 775.1667000000 | 0.2084923000 | 238.5128 | 1.226%
12.4400000000 | 778.3333000000 | 0.2088165000 | 239.4872 | 1.228%
12.4600000000 | 780.0000000000 | 0.2091808000 | 240 | 1.23%
12.4800000000 | 782.1667000000 | 0.2095070000 | 240.6667 | 1.232%
12.5000000000 | 785.5000000000 | 0.2098312000 | 241.6923 | 1.234%
12.5200000000 | 788.8333000000 | 0.2101555000 | 242.7179 | 1.236%
12.5400000000 | 794.0000000000 | 0.2105198000 | 244.3077 | 1.238%
12.5600000000 | 797.5000000000 | 0.2108440000 | 245.3846 | 1.24%
12.5800000000 | 800.0000000000 | 0.2111683000 | 246.1538 | 1.242%
12.6000000000 | 802.6667000000 | 0.2114925000 | 246.9744 | 1.244%
12.6200000000 | 806.8333000000 | 0.2118187000 | 248.2564 | 1.246%
12.6400000000 | 811.1667000000 | 0.2121429000 | 249.5898 | 1.248%
12.6600000000 | 813.8333000000 | 0.2125072000 | 250.4102 | 1.25%
12.6800000000 | 816.3333000000 | 0.2128315000 | 251.1795 | 1.252%
12.7000000000 | 819.1667000000 | 0.2131557000 | 252.0513 | 1.254%
12.7200000000 | 822.5000000000 | 0.2134800000 | 253.0769 | 1.256%
12.7400000000 | 825.0000000000 | 0.2138462000 | 253.8462 | 1.258%
12.7600000000 | 826.8333000000 | 0.2141705000 | 254.4102 | 1.26%
12.7800000000 | 828.8333000000 | 0.2144947000 | 255.0256 | 1.262%
12.8000000000 | 831.5000000000 | 0.2148590000 | 255.8462 | 1.264%
12.8200000000 | 835.5000000000 | 0.2151833000 | 257.0769 | 1.266%
12.8400000000 | 839.3333000000 | 0.2155075000 | 258.2564 | 1.268%
12.8600000000 | 842.5000000000 | 0.2158337000 | 259.2308 | 1.27%
12.8800000000 | 845.3333000000 | 0.2161579000 | 260.1026 | 1.272%
12.9000000000 | 848.8333000000 | 0.2164822000 | 261.1795 | 1.273%
12.9200000000 | 853.3333000000 | 0.2168465000 | 262.5641 | 1.276%
12.9400000000 | 856.8333000000 | 0.2171707000 | 263.641 | 1.277%
12.9600000000 | 858.0000000000 | 0.2174950000 | 264 | 1.279%
12.9800000000 | 859.8333000000 | 0.2178192000 | 264.5641 | 1.281%
13.0000000000 | 863.3333000000 | 0.2181454000 | 265.641 | 1.283%
13.0200000000 | 868.1667000000 | 0.2184696000 | 267.1282 | 1.285%
13.0400000000 | 872.8333000000 | 0.2188339000 | 268.5641 | 1.287%
13.0600000000 | 876.1667000000 | 0.2191582000 | 269.5898 | 1.289%
13.0800000000 | 878.3333000000 | 0.2194824000 | 270.2564 | 1.291%
13.1000000000 | 880.3333000000 | 0.2198067000 | 270.8718 | 1.293%
13.1200000000 | 882.5000000000 | 0.2201729000 | 271.5385 | 1.295%
13.1400000000 | 885.5000000000 | 0.2204971000 | 272.4615 | 1.297%
13.1600000000 | 889.1667000000 | 0.2208214000 | 273.5898 | 1.299%
13.1800000000 | 892.6667000000 | 0.2211456000 | 274.6667 | 1.301%
13.2000000000 | 896.0000000000 | 0.2215099000 | 275.6923 | 1.303%
13.2200000000 | 898.8333000000 | 0.2218342000 | 276.5641 | 1.305%
13.2400000000 | 901.6667000000 | 0.2221584000 | 277.4359 | 1.307%
13.2600000000 | 903.6667000000 | 0.2224846000 | 278.0513 | 1.309%
13.2800000000 | 905.1667000000 | 0.2228088000 | 278.5128 | 1.311%
13.3000000000 | 907.3333000000 | 0.2231331000 | 279.1795 | 1.313%
13.3200000000 | 911.3333000000 | 0.2234573000 | 280.4102 | 1.314%
13.3400000000 | 916.1667000000 | 0.2238216000 | 281.8974 | 1.317%
13.3600000000 | 919.1667000000 | 0.2241459000 | 282.8205 | 1.319%
13.3800000000 | 923.5000000000 | 0.2244701000 | 284.1538 | 1.32%
13.4000000000 | 928.1667000000 | 0.2247963000 | 285.5898 | 1.322%
13.4200000000 | 932.0000000000 | 0.2251606000 | 286.7692 | 1.324%
13.4400000000 | 933.5000000000 | 0.2254848000 | 287.2308 | 1.326%
13.4600000000 | 937.0000000000 | 0.2258091000 | 288.3077 | 1.328%
13.4800000000 | 940.8333000000 | 0.2261333000 | 289.4872 | 1.33%
13.5000000000 | 944.1667000000 | 0.2264996000 | 290.5128 | 1.332%
13.5200000000 | 947.0000000000 | 0.2268238000 | 291.3846 | 1.334%
13.5400000000 | 950.1667000000 | 0.2271481000 | 292.359 | 1.336%
13.5600000000 | 955.6667000000 | 0.2274723000 | 294.0513 | 1.338%
13.5800000000 | 960.8333000000 | 0.2277966000 | 295.641 | 1.34%
13.6000000000 | 964.0000000000 | 0.2281208000 | 296.6154 | 1.342%
13.6200000000 | 965.0000000000 | 0.2284451000 | 296.9231 | 1.344%
13.6400000000 | 967.0000000000 | 0.2287693000 | 297.5385 | 1.346%
13.6600000000 | 970.1667000000 | 0.2291355000 | 298.5128 | 1.348%
13.6800000000 | 972.3333000000 | 0.2294598000 | 299.1795 | 1.35%
13.7000000000 | 974.8333000000 | 0.2297840000 | 299.9487 | 1.352%
13.7200000000 | 978.1667000000 | 0.2301083000 | 300.9744 | 1.354%
13.7400000000 | 981.3333000000 | 0.2304726000 | 301.9487 | 1.356%
13.7600000000 | 983.5000000000 | 0.2307968000 | 302.6154 | 1.358%
13.7800000000 | 986.6667000000 | 0.2311211000 | 303.5898 | 1.36%
13.8000000000 | 990.5000000000 | 0.2314472000 | 304.7692 | 1.361%
13.8200000000 | 994.0000000000 | 0.2318115000 | 305.8462 | 1.364%
13.8400000000 | 996.8333000000 | 0.2321358000 | 306.7179 | 1.366%
13.8600000000 | 1000.6670000000 | 0.2324600000 | 307.8975 | 1.367%
13.8800000000 | 1004.3330000000 | 0.2327843000 | 309.0255 | 1.369%
13.9000000000 | 1007.8330000000 | 0.2331085000 | 310.1025 | 1.371%
13.9200000000 | 1011.0000000000 | 0.2334328000 | 311.0769 | 1.373%
13.9400000000 | 1013.8330000000 | 0.2337990000 | 311.9486 | 1.375%
13.9600000000 | 1018.0000000000 | 0.2341232000 | 313.2308 | 1.377%
13.9800000000 | 1022.3330000000 | 0.2344475000 | 314.564 | 1.379%
14.0000000000 | 1026.1670000000 | 0.2347717000 | 315.7437 | 1.381%
14.0200000000 | 1029.0000000000 | 0.2350960000 | 316.6154 | 1.383%
14.0400000000 | 1032.0000000000 | 0.2354622000 | 317.5385 | 1.385%
14.0600000000 | 1035.8330000000 | 0.2357864000 | 318.7178 | 1.387%
14.0800000000 | 1038.8330000000 | 0.2361107000 | 319.6409 | 1.389%
14.1000000000 | 1041.0000000000 | 0.2364750000 | 320.3077 | 1.391%
14.1200000000 | 1042.8330000000 | 0.2367992000 | 320.8717 | 1.393%
14.1400000000 | 1045.1670000000 | 0.2371235000 | 321.5898 | 1.395%
14.1600000000 | 1049.8330000000 | 0.2374897000 | 323.0255 | 1.397%
14.1800000000 | 1054.3330000000 | 0.2378139000 | 324.4102 | 1.399%
14.2000000000 | 1057.6670000000 | 0.2381382000 | 325.436 | 1.401%
14.2200000000 | 1060.0000000000 | 0.2384624000 | 326.1538 | 1.403%
14.2400000000 | 1064.0000000000 | 0.2387867000 | 327.3846 | 1.405%
14.2600000000 | 1067.8330000000 | 0.2391109000 | 328.564 | 1.407%
14.2800000000 | 1071.0000000000 | 0.2394772000 | 329.5385 | 1.409%
14.3000000000 | 1074.0000000000 | 0.2398014000 | 330.4615 | 1.411%
14.3200000000 | 1077.0000000000 | 0.2401257000 | 331.3846 | 1.413%
14.3400000000 | 1079.5000000000 | 0.2404499000 | 332.1538 | 1.414%
14.3600000000 | 1085.0000000000 | 0.2408142000 | 333.8462 | 1.417%
14.3800000000 | 1090.6670000000 | 0.2411385000 | 335.5898 | 1.418%
14.4000000000 | 1094.5000000000 | 0.2414627000 | 336.7692 | 1.42%
14.4200000000 | 1097.1670000000 | 0.2418289000 | 337.5898 | 1.423%
14.4400000000 | 1100.6670000000 | 0.2421532000 | 338.6668 | 1.424%
14.4600000000 | 1103.3330000000 | 0.2424774000 | 339.4871 | 1.426%
14.4800000000 | 1105.0000000000 | 0.2428017000 | 340 | 1.428%
14.5000000000 | 1107.8330000000 | 0.2431660000 | 340.8717 | 1.43%
14.5200000000 | 1112.8330000000 | 0.2434921000 | 342.4102 | 1.432%
14.5400000000 | 1119.5000000000 | 0.2438164000 | 344.4615 | 1.434%
14.5600000000 | 1122.5000000000 | 0.2441406000 | 345.3846 | 1.436%
14.5800000000 | 1123.3330000000 | 0.2445049000 | 345.6409 | 1.438%
14.6000000000 | 1124.1670000000 | 0.2448292000 | 345.8975 | 1.44%
14.6200000000 | 1125.5000000000 | 0.2451534000 | 346.3077 | 1.442%
14.6400000000 | 1126.8330000000 | 0.2454777000 | 346.7178 | 1.444%
14.6600000000 | 1130.1670000000 | 0.2458038000 | 347.7437 | 1.446%
14.6800000000 | 1135.5000000000 | 0.2461681000 | 349.3846 | 1.448%
14.7000000000 | 1140.5000000000 | 0.2464924000 | 350.9231 | 1.45%
14.7200000000 | 1145.5000000000 | 0.2468166000 | 352.4615 | 1.452%
14.7400000000 | 1152.0000000000 | 0.2471409000 | 354.4615 | 1.454%
14.7600000000 | 1157.0000000000 | 0.2475071000 | 356 | 1.456%
14.7800000000 | 1158.6670000000 | 0.2478313000 | 356.5129 | 1.458%
14.8000000000 | 1160.3330000000 | 0.2481556000 | 357.0255 | 1.46%
14.8200000000 | 1163.6670000000 | 0.2485199000 | 358.0514 | 1.462%
14.8400000000 | 1168.1670000000 | 0.2488441000 | 359.436 | 1.464%
14.8600000000 | 1172.0000000000 | 0.2491684000 | 360.6154 | 1.466%
14.8800000000 | 1176.5000000000 | 0.2494926000 | 362 | 1.468%
14.9000000000 | 1180.1670000000 | 0.2498169000 | 363.1283 | 1.47%
14.9200000000 | 1183.3330000000 | 0.2501431000 | 364.1025 | 1.471%
14.9400000000 | 1187.0000000000 | 0.2505074000 | 365.2308 | 1.474%
14.9600000000 | 1190.6670000000 | 0.2508316000 | 366.3591 | 1.475%
14.9800000000 | 1192.5000000000 | 0.2511559000 | 366.9231 | 1.477%
15.0000000000 | 1194.6670000000 | 0.2514801000 | 367.5898 | 1.479%
15.0200000000 | 1197.5000000000 | 0.2518044000 | 368.4615 | 1.481%
15.0400000000 | 1200.8330000000 | 0.2521706000 | 369.4871 | 1.483%
15.0600000000 | 1204.1670000000 | 0.2524948000 | 370.5129 | 1.485%
15.0800000000 | 1207.8330000000 | 0.2528191000 | 371.6409 | 1.487%
15.1000000000 | 1211.3330000000 | 0.2531433000 | 372.7178 | 1.489%
15.1200000000 | 1214.8330000000 | 0.2535076000 | 373.7948 | 1.491%
15.1400000000 | 1217.8330000000 | 0.2538319000 | 374.7178 | 1.493%
15.1600000000 | 1220.6670000000 | 0.2541580000 | 375.5898 | 1.495%
15.1800000000 | 1224.0000000000 | 0.2544823000 | 376.6154 | 1.497%
15.2000000000 | 1227.8330000000 | 0.2548466000 | 377.7948 | 1.499%
15.2200000000 | 1232.1670000000 | 0.2551708000 | 379.1283 | 1.501%
15.2400000000 | 1236.5000000000 | 0.2554951000 | 380.4615 | 1.503%
15.2600000000 | 1239.6670000000 | 0.2558193000 | 381.436 | 1.505%
15.2800000000 | 1242.8330000000 | 0.2561436000 | 382.4102 | 1.507%
15.3000000000 | 1247.1670000000 | 0.2564697000 | 383.7437 | 1.509%
15.3200000000 | 1251.6670000000 | 0.2568340000 | 385.1283 | 1.511%
15.3400000000 | 1255.3330000000 | 0.2571583000 | 386.2563 | 1.513%
15.3600000000 | 1256.6670000000 | 0.2574825000 | 386.6668 | 1.515%
15.3800000000 | 1260.0000000000 | 0.2578068000 | 387.6923 | 1.517%
15.4000000000 | 1264.1670000000 | 0.2581730000 | 388.9745 | 1.519%
15.4200000000 | 1267.8330000000 | 0.2584972000 | 390.1025 | 1.521%
15.4400000000 | 1270.3330000000 | 0.2588215000 | 390.8717 | 1.522%
15.4600000000 | 1273.1670000000 | 0.2591457000 | 391.7437 | 1.524%
15.4800000000 | 1275.6670000000 | 0.2595100000 | 392.5129 | 1.527%
15.5000000000 | 1278.8330000000 | 0.2598343000 | 393.4871 | 1.528%
15.5200000000 | 1283.1670000000 | 0.2601585000 | 394.8206 | 1.53%
15.5400000000 | 1287.5000000000 | 0.2604847000 | 396.1538 | 1.532%
15.5600000000 | 1291.3330000000 | 0.2608089000 | 397.3332 | 1.534%
15.5800000000 | 1296.5000000000 | 0.2611332000 | 398.9231 | 1.536%
15.6000000000 | 1300.6670000000 | 0.2614975000 | 400.2052 | 1.538%
15.6200000000 | 1303.6670000000 | 0.2618217000 | 401.1283 | 1.54%
15.6400000000 | 1305.6670000000 | 0.2621460000 | 401.7437 | 1.542%
15.6600000000 | 1308.5000000000 | 0.2624702000 | 402.6154 | 1.544%
15.6800000000 | 1313.8330000000 | 0.2627945000 | 404.2563 | 1.546%
15.7000000000 | 1318.3330000000 | 0.2631607000 | 405.6409 | 1.548%
15.7200000000 | 1321.5000000000 | 0.2634850000 | 406.6154 | 1.55%
15.7400000000 | 1324.1670000000 | 0.2638092000 | 407.436 | 1.552%
15.7600000000 | 1328.6670000000 | 0.2641335000 | 408.8206 | 1.554%
15.7800000000 | 1331.6670000000 | 0.2644978000 | 409.7437 | 1.556%
15.8000000000 | 1333.8330000000 | 0.2648239000 | 410.4102 | 1.558%
15.8200000000 | 1335.6670000000 | 0.2651482000 | 410.9745 | 1.56%
15.8400000000 | 1337.5000000000 | 0.2654724000 | 411.5385 | 1.562%
15.8600000000 | 1339.6670000000 | 0.2657967000 | 412.2052 | 1.564%
15.8800000000 | 1345.3330000000 | 0.2661610000 | 413.9486 | 1.566%
15.9000000000 | 1351.0000000000 | 0.2664852000 | 415.6923 | 1.568%
15.9200000000 | 1355.1670000000 | 0.2668095000 | 416.9745 | 1.569%
15.9400000000 | 1357.3330000000 | 0.2671356000 | 417.6409 | 1.571%
15.9600000000 | 1359.8330000000 | 0.2674599000 | 418.4102 | 1.573%
15.9800000000 | 1363.0000000000 | 0.2677841000 | 419.3846 | 1.575%
16.0000000000 | 1366.3330000000 | 0.2681084000 | 420.4102 | 1.577%
16.0200000000 | 1370.3330000000 | 0.2684727000 | 421.6409 | 1.579%
16.0400000000 | 1374.8330000000 | 0.2687969000 | 423.0255 | 1.581%
16.0600000000 | 1379.3330000000 | 0.2691212000 | 424.4102 | 1.583%
16.0800000000 | 1383.1670000000 | 0.2694473000 | 425.5898 | 1.585%
16.1000000000 | 1387.5000000000 | 0.2698116000 | 426.9231 | 1.587%
16.1200000000 | 1391.1670000000 | 0.2701359000 | 428.0514 | 1.589%
16.1400000000 | 1394.0000000000 | 0.2704601000 | 428.9231 | 1.591%
16.1600000000 | 1397.0000000000 | 0.2707844000 | 429.8462 | 1.593%
16.1800000000 | 1402.0000000000 | 0.2711506000 | 431.3846 | 1.595%
16.2000000000 | 1406.0000000000 | 0.2714748000 | 432.6154 | 1.597%
16.2200000000 | 1409.6670000000 | 0.2717991000 | 433.7437 | 1.599%
16.2400000000 | 1413.3330000000 | 0.2721233000 | 434.8717 | 1.601%
16.2600000000 | 1417.0000000000 | 0.2724476000 | 436 | 1.603%
16.2800000000 | 1421.1670000000 | 0.2727718000 | 437.2822 | 1.605%
16.3000000000 | 1424.1670000000 | 0.2730961000 | 438.2052 | 1.606%
16.3200000000 | 1426.1670000000 | 0.2734203000 | 438.8206 | 1.608%
16.3400000000 | 1428.5000000000 | 0.2737865000 | 439.5385 | 1.611%
16.3600000000 | 1432.8330000000 | 0.2741108000 | 440.8717 | 1.612%
16.3800000000 | 1435.8330000000 | 0.2744350000 | 441.7948 | 1.614%
16.4000000000 | 1438.0000000000 | 0.2747993000 | 442.4615 | 1.616%
16.4200000000 | 1440.8330000000 | 0.2751236000 | 443.3332 | 1.618%
16.4400000000 | 1444.8330000000 | 0.2754478000 | 444.564 | 1.62%
16.4600000000 | 1449.6670000000 | 0.2758141000 | 446.0514 | 1.622%
16.4800000000 | 1453.0000000000 | 0.2761383000 | 447.0769 | 1.624%
16.5000000000 | 1455.0000000000 | 0.2764626000 | 447.6923 | 1.626%
16.5200000000 | 1457.1670000000 | 0.2767868000 | 448.3591 | 1.628%
16.5400000000 | 1460.1670000000 | 0.2771111000 | 449.2822 | 1.63%
16.5600000000 | 1464.6670000000 | 0.2774754000 | 450.6668 | 1.632%
16.5800000000 | 1470.6670000000 | 0.2778015000 | 452.5129 | 1.634%
16.6000000000 | 1475.5000000000 | 0.2781258000 | 454 | 1.636%
16.6200000000 | 1478.8330000000 | 0.2784500000 | 455.0255 | 1.638%
16.6400000000 | 1481.6670000000 | 0.2787743000 | 455.8975 | 1.64%
16.6600000000 | 1485.5000000000 | 0.2791386000 | 457.0769 | 1.642%
16.6800000000 | 1489.5000000000 | 0.2794628000 | 458.3077 | 1.644%
16.7000000000 | 1492.5000000000 | 0.2797871000 | 459.2308 | 1.646%
16.7200000000 | 1495.3330000000 | 0.2801533000 | 460.1025 | 1.648%
16.7400000000 | 1498.3330000000 | 0.2804775000 | 461.0255 | 1.65%
16.7600000000 | 1501.6670000000 | 0.2808018000 | 462.0514 | 1.652%
16.7800000000 | 1505.3330000000 | 0.2811661000 | 463.1794 | 1.654%
16.8000000000 | 1508.8330000000 | 0.2814903000 | 464.2563 | 1.656%
16.8200000000 | 1512.0000000000 | 0.2818165000 | 465.2308 | 1.658%
16.8400000000 | 1515.6670000000 | 0.2821407000 | 466.3591 | 1.66%
16.8600000000 | 1520.5000000000 | 0.2825050000 | 467.8462 | 1.662%
16.8800000000 | 1524.6670000000 | 0.2828293000 | 469.1283 | 1.664%
16.9000000000 | 1527.5000000000 | 0.2831535000 | 470 | 1.666%
16.9200000000 | 1530.6670000000 | 0.2834778000 | 470.9745 | 1.668%
16.9400000000 | 1534.0000000000 | 0.2838020000 | 472 | 1.669%
16.9600000000 | 1537.1670000000 | 0.2841282000 | 472.9745 | 1.671%
16.9800000000 | 1540.8330000000 | 0.2844925000 | 474.1025 | 1.673%
17.0000000000 | 1545.5000000000 | 0.2848167000 | 475.5385 | 1.675%
17.0200000000 | 1550.1670000000 | 0.2851410000 | 476.9745 | 1.677%
17.0400000000 | 1554.6670000000 | 0.2854652000 | 478.3591 | 1.679%
17.0600000000 | 1559.0000000000 | 0.2858315000 | 479.6923 | 1.681%
17.0800000000 | 1561.6670000000 | 0.2861557000 | 480.5129 | 1.683%
17.1000000000 | 1562.8330000000 | 0.2864799000 | 480.8717 | 1.685%
17.1200000000 | 1565.6670000000 | 0.2868443000 | 481.7437 | 1.687%
17.1400000000 | 1570.0000000000 | 0.2871685000 | 483.0769 | 1.689%
17.1600000000 | 1574.1670000000 | 0.2874928000 | 484.3591 | 1.691%
17.1800000000 | 1576.3330000000 | 0.2878170000 | 485.0255 | 1.693%
17.2000000000 | 1579.6670000000 | 0.2881432000 | 486.0514 | 1.695%
17.2200000000 | 1584.1670000000 | 0.2885075000 | 487.436 | 1.697%
17.2400000000 | 1589.0000000000 | 0.2888317000 | 488.9231 | 1.699%
17.2600000000 | 1592.5000000000 | 0.2891560000 | 490 | 1.701%
17.2800000000 | 1595.1670000000 | 0.2894802000 | 490.8206 | 1.703%
17.3000000000 | 1597.8330000000 | 0.2898045000 | 491.6409 | 1.705%
17.3200000000 | 1600.5000000000 | 0.2901707000 | 492.4615 | 1.707%
17.3400000000 | 1603.8330000000 | 0.2904949000 | 493.4871 | 1.709%
17.3600000000 | 1608.0000000000 | 0.2908192000 | 494.7692 | 1.711%
17.3800000000 | 1611.6670000000 | 0.2911434000 | 495.8975 | 1.713%
17.4000000000 | 1616.8330000000 | 0.2915077000 | 497.4871 | 1.715%
17.4200000000 | 1621.5000000000 | 0.2918320000 | 498.9231 | 1.717%
17.4400000000 | 1624.8330000000 | 0.2921562000 | 499.9486 | 1.719%
17.4600000000 | 1627.0000000000 | 0.2925224000 | 500.6154 | 1.721%
17.4800000000 | 1630.5000000000 | 0.2928467000 | 501.6923 | 1.723%
17.5000000000 | 1634.5000000000 | 0.2931709000 | 502.9231 | 1.725%
17.5200000000 | 1638.5000000000 | 0.2934952000 | 504.1538 | 1.726%
17.5400000000 | 1642.8330000000 | 0.2938194000 | 505.4871 | 1.728%
17.5600000000 | 1646.8330000000 | 0.2941856000 | 506.7178 | 1.731%
17.5800000000 | 1651.0000000000 | 0.2945099000 | 508 | 1.732%
17.6000000000 | 1656.0000000000 | 0.2948341000 | 509.5385 | 1.734%
17.6200000000 | 1658.8330000000 | 0.2951584000 | 510.4102 | 1.736%
17.6400000000 | 1660.6670000000 | 0.2954826000 | 510.9745 | 1.738%
17.6600000000 | 1662.8330000000 | 0.2958069000 | 511.6409 | 1.74%
17.6800000000 | 1666.8330000000 | 0.2961712000 | 512.8717 | 1.742%
17.7000000000 | 1672.3330000000 | 0.2964973000 | 514.564 | 1.744%
17.7200000000 | 1677.3330000000 | 0.2968216000 | 516.1025 | 1.746%
17.7400000000 | 1680.3330000000 | 0.2971458000 | 517.0255 | 1.748%
17.7600000000 | 1681.3330000000 | 0.2975101000 | 517.3332 | 1.75%
17.7800000000 | 1683.5000000000 | 0.2978344000 | 518 | 1.752%
17.8000000000 | 1686.6670000000 | 0.2981586000 | 518.9745 | 1.754%
17.8200000000 | 1689.8330000000 | 0.2984829000 | 519.9486 | 1.756%
17.8400000000 | 1693.6670000000 | 0.2988491000 | 521.1283 | 1.758%
17.8600000000 | 1698.1670000000 | 0.2991734000 | 522.5129 | 1.76%
17.8800000000 | 1702.8330000000 | 0.2994976000 | 523.9486 | 1.762%
17.9000000000 | 1707.3330000000 | 0.2998219000 | 525.3332 | 1.764%
17.9200000000 | 1711.5000000000 | 0.3001461000 | 526.6154 | 1.766%
17.9400000000 | 1714.5000000000 | 0.3004704000 | 527.5385 | 1.767%
17.9600000000 | 1717.1670000000 | 0.3007946000 | 528.3591 | 1.769%
17.9800000000 | 1720.5000000000 | 0.3011608000 | 529.3846 | 1.772%
18.0000000000 | 1725.5000000000 | 0.3014851000 | 530.9231 | 1.773%
18.0200000000 | 1730.0000000000 | 0.3018093000 | 532.3077 | 1.775%
18.0400000000 | 1733.3330000000 | 0.3021336000 | 533.3332 | 1.777%
18.0600000000 | 1735.6670000000 | 0.3024979000 | 534.0514 | 1.779%
18.0800000000 | 1737.3330000000 | 0.3028240000 | 534.564 | 1.781%
18.1000000000 | 1740.5000000000 | 0.3031483000 | 535.5385 | 1.783%
18.1200000000 | 1743.6670000000 | 0.3035126000 | 536.5129 | 1.785%
18.1400000000 | 1747.1670000000 | 0.3038368000 | 537.5898 | 1.787%
18.1600000000 | 1751.1670000000 | 0.3041611000 | 538.8206 | 1.789%
18.1800000000 | 1755.1670000000 | 0.3044853000 | 540.0514 | 1.791%
18.2000000000 | 1759.3330000000 | 0.3048096000 | 541.3332 | 1.793%
18.2200000000 | 1764.0000000000 | 0.3051338000 | 542.7692 | 1.795%
18.2400000000 | 1767.8330000000 | 0.3054600000 | 543.9486 | 1.797%
18.2600000000 | 1771.1670000000 | 0.3057842000 | 544.9745 | 1.799%
18.2800000000 | 1775.8330000000 | 0.3061485000 | 546.4102 | 1.801%
18.3000000000 | 1781.1670000000 | 0.3064728000 | 548.0514 | 1.803%
18.3200000000 | 1783.8330000000 | 0.3067970000 | 548.8717 | 1.805%
18.3400000000 | 1785.8330000000 | 0.3071213000 | 549.4871 | 1.807%
18.3600000000 | 1789.0000000000 | 0.3074455000 | 550.4615 | 1.809%
18.3800000000 | 1795.6670000000 | 0.3078117000 | 552.5129 | 1.811%
18.4000000000 | 1802.3330000000 | 0.3081360000 | 554.564 | 1.813%
18.4200000000 | 1805.3330000000 | 0.3084602000 | 555.4871 | 1.814%
18.4400000000 | 1806.3330000000 | 0.3088245000 | 555.7948 | 1.817%
18.4600000000 | 1807.5000000000 | 0.3091488000 | 556.1538 | 1.819%
18.4800000000 | 1810.8330000000 | 0.3094749000 | 557.1794 | 1.82%
18.5000000000 | 1815.0000000000 | 0.3097992000 | 558.4615 | 1.822%
18.5200000000 | 1819.0000000000 | 0.3101234000 | 559.6923 | 1.824%
18.5400000000 | 1822.6670000000 | 0.3104877000 | 560.8206 | 1.826%
18.5600000000 | 1825.5000000000 | 0.3108120000 | 561.6923 | 1.828%
18.5800000000 | 1827.5000000000 | 0.3111362000 | 562.3077 | 1.83%
18.6000000000 | 1829.8330000000 | 0.3114605000 | 563.0255 | 1.832%
18.6200000000 | 1833.1670000000 | 0.3117867000 | 564.0514 | 1.834%
18.6400000000 | 1836.6670000000 | 0.3121109000 | 565.1283 | 1.836%
18.6600000000 | 1840.1670000000 | 0.3124352000 | 566.2052 | 1.838%
18.6800000000 | 1843.6670000000 | 0.3127995000 | 567.2822 | 1.84%
18.7000000000 | 1847.6670000000 | 0.3131237000 | 568.5129 | 1.842%
18.7200000000 | 1852.3330000000 | 0.3134480000 | 569.9486 | 1.844%
18.7400000000 | 1856.5000000000 | 0.3138142000 | 571.2308 | 1.846%
18.7600000000 | 1860.3330000000 | 0.3141384000 | 572.4102 | 1.848%
18.7800000000 | 1863.6670000000 | 0.3144627000 | 573.436 | 1.85%
18.8000000000 | 1867.3330000000 | 0.3147869000 | 574.564 | 1.852%
18.8200000000 | 1870.8330000000 | 0.3151112000 | 575.6409 | 1.854%
18.8400000000 | 1876.0000000000 | 0.3154755000 | 577.2308 | 1.856%
18.8600000000 | 1882.0000000000 | 0.3158016000 | 579.0769 | 1.858%
18.8800000000 | 1887.3330000000 | 0.3161259000 | 580.7178 | 1.86%
18.9000000000 | 1889.3330000000 | 0.3164501000 | 581.3332 | 1.861%
18.9200000000 | 1891.6670000000 | 0.3167744000 | 582.0514 | 1.863%
18.9400000000 | 1894.3330000000 | 0.3170986000 | 582.8717 | 1.865%
18.9600000000 | 1897.1670000000 | 0.3174629000 | 583.7437 | 1.867%
18.9800000000 | 1900.3330000000 | 0.3177872000 | 584.7178 | 1.869%
19.0000000000 | 1904.5000000000 | 0.3181114000 | 586 | 1.871%
19.0200000000 | 1907.8330000000 | 0.3184376000 | 587.0255 | 1.873%
19.0400000000 | 1911.3330000000 | 0.3188019000 | 588.1025 | 1.875%
19.0600000000 | 1914.6670000000 | 0.3191261000 | 589.1283 | 1.877%
19.0800000000 | 1917.5000000000 | 0.3194504000 | 590 | 1.879%
19.1000000000 | 1920.6670000000 | 0.3198147000 | 590.9745 | 1.881%
19.1200000000 | 1924.3330000000 | 0.3201408000 | 592.1025 | 1.883%
19.1400000000 | 1927.3330000000 | 0.3204651000 | 593.0255 | 1.885%
19.1600000000 | 1931.1670000000 | 0.3208294000 | 594.2052 | 1.887%
19.1800000000 | 1936.5000000000 | 0.3211536000 | 595.8462 | 1.889%
19.2000000000 | 1941.5000000000 | 0.3214779000 | 597.3846 | 1.891%
19.2200000000 | 1944.1670000000 | 0.3218021000 | 598.2052 | 1.893%
19.2400000000 | 1947.1670000000 | 0.3221264000 | 599.1283 | 1.895%
19.2600000000 | 1950.8330000000 | 0.3224926000 | 600.2563 | 1.897%
19.2800000000 | 1954.8330000000 | 0.3228168000 | 601.4871 | 1.899%
19.3000000000 | 1958.1670000000 | 0.3231411000 | 602.5129 | 1.901%
19.3200000000 | 1961.6670000000 | 0.3234653000 | 603.5898 | 1.903%
19.3400000000 | 1965.5000000000 | 0.3237896000 | 604.7692 | 1.905%
19.3600000000 | 1969.3330000000 | 0.3241558000 | 605.9486 | 1.907%
19.3800000000 | 1972.3330000000 | 0.3244801000 | 606.8717 | 1.909%
19.4000000000 | 1975.1670000000 | 0.3248043000 | 607.7437 | 1.911%
19.4200000000 | 1979.3330000000 | 0.3251686000 | 609.0255 | 1.913%
19.4400000000 | 1982.0000000000 | 0.3254929000 | 609.8462 | 1.915%
19.4600000000 | 1984.0000000000 | 0.3258171000 | 610.4615 | 1.917%
19.4800000000 | 1987.0000000000 | 0.3261833000 | 611.3846 | 1.919%
19.5000000000 | 1991.8330000000 | 0.3265076000 | 612.8717 | 1.921%
19.5200000000 | 1996.3330000000 | 0.3268318000 | 614.2563 | 1.923%
19.5400000000 | 2001.3330000000 | 0.3271561000 | 615.7948 | 1.924%
19.5600000000 | 2006.0000000000 | 0.3274803000 | 617.2308 | 1.926%
19.5800000000 | 2009.8330000000 | 0.3278046000 | 618.4102 | 1.928%
19.6000000000 | 2011.8330000000 | 0.3281708000 | 619.0255 | 1.93%
19.6200000000 | 2014.5000000000 | 0.3284950000 | 619.8462 | 1.932%
19.6400000000 | 2018.1670000000 | 0.3288193000 | 620.9745 | 1.934%
19.6600000000 | 2021.5000000000 | 0.3291435000 | 622 | 1.936%
19.6800000000 | 2024.3330000000 | 0.3294678000 | 622.8717 | 1.938%
19.7000000000 | 2028.3330000000 | 0.3298321000 | 624.1025 | 1.94%
19.7200000000 | 2034.1670000000 | 0.3301563000 | 625.8975 | 1.942%
19.7400000000 | 2039.5000000000 | 0.3304825000 | 627.5385 | 1.944%
19.7600000000 | 2042.8330000000 | 0.3308468000 | 628.564 | 1.946%
19.7800000000 | 2044.3330000000 | 0.3311710000 | 629.0255 | 1.948%
19.8000000000 | 2045.6670000000 | 0.3314953000 | 629.436 | 1.95%
19.8200000000 | 2050.8330000000 | 0.3318195000 | 631.0255 | 1.952%
19.8400000000 | 2054.8330000000 | 0.3321438000 | 632.2563 | 1.954%
19.8600000000 | 2058.0000000000 | 0.3325100000 | 633.2308 | 1.956%
19.8800000000 | 2060.8330000000 | 0.3328342000 | 634.1025 | 1.958%
19.9000000000 | 2064.1670000000 | 0.3331585000 | 635.1283 | 1.96%
19.9200000000 | 2068.8330000000 | 0.3334827000 | 636.564 | 1.962%
19.9400000000 | 2072.6670000000 | 0.3338070000 | 637.7437 | 1.964%
19.9600000000 | 2075.3330000000 | 0.3341312000 | 638.564 | 1.965%
19.9800000000 | 2077.6670000000 | 0.3344955000 | 639.2822 | 1.968%
20.0000000000 | 2081.3330000000 | 0.3348217000 | 640.4102 | 1.97%
20.0200000000 | 2084.5000000000 | 0.3351460000 | 641.3846 | 1.971%
20.0400000000 | 2088.0000000000 | 0.3355103000 | 642.4615 | 1.974%
20.0600000000 | 2091.8330000000 | 0.3358345000 | 643.6409 | 1.975%
20.0800000000 | 2095.5000000000 | 0.3361588000 | 644.7692 | 1.977%
20.1000000000 | 2098.5000000000 | 0.3364830000 | 645.6923 | 1.979%
20.1200000000 | 2102.8330000000 | 0.3368492000 | 647.0255 | 1.981%
20.1400000000 | 2106.5000000000 | 0.3371735000 | 648.1538 | 1.983%
20.1600000000 | 2109.3330000000 | 0.3374977000 | 649.0255 | 1.985%
20.1800000000 | 2112.1670000000 | 0.3378220000 | 649.8975 | 1.987%
20.2000000000 | 2116.8330000000 | 0.3381462000 | 651.3332 | 1.989%
20.2200000000 | 2123.5000000000 | 0.3384705000 | 653.3846 | 1.991%
20.2400000000 | 2126.3330000000 | 0.3388367000 | 654.2563 | 1.993%
20.2600000000 | 2127.3330000000 | 0.3391609000 | 654.564 | 1.995%
20.2800000000 | 2128.1670000000 | 0.3394852000 | 654.8206 | 1.997%
20.3000000000 | 2130.3330000000 | 0.3398094000 | 655.4871 | 1.999%
20.3200000000 | 2133.6670000000 | 0.3401337000 | 656.5129 | 2.001%
20.3400000000 | 2136.3330000000 | 0.3404980000 | 657.3332 | 2.003%
20.3600000000 | 2138.8330000000 | 0.3408222000 | 658.1025 | 2.005%
20.3800000000 | 2141.3330000000 | 0.3411484000 | 658.8717 | 2.007%
20.4000000000 | 2144.1670000000 | 0.3414726000 | 659.7437 | 2.009%
20.4200000000 | 2148.1670000000 | 0.3418369000 | 660.9745 | 2.011%
20.4400000000 | 2151.5000000000 | 0.3421612000 | 662 | 2.013%
20.4600000000 | 2154.5000000000 | 0.3424854000 | 662.9231 | 2.015%
20.4800000000 | 2157.6670000000 | 0.3428097000 | 663.8975 | 2.017%
20.5000000000 | 2162.6670000000 | 0.3431759000 | 665.436 | 2.019%
20.5200000000 | 2168.5000000000 | 0.3435001000 | 667.2308 | 2.021%
20.5400000000 | 2171.6670000000 | 0.3438244000 | 668.2052 | 2.022%
20.5600000000 | 2173.8330000000 | 0.3441486000 | 668.8717 | 2.024%
20.5800000000 | 2176.3330000000 | 0.3444729000 | 669.6409 | 2.026%
20.6000000000 | 2180.3330000000 | 0.3447971000 | 670.8717 | 2.028%
20.6200000000 | 2184.5000000000 | 0.3451214000 | 672.1538 | 2.03%
20.6400000000 | 2188.3330000000 | 0.3454876000 | 673.3332 | 2.032%
20.6600000000 | 2191.6670000000 | 0.3458118000 | 674.3591 | 2.034%
20.6800000000 | 2194.6670000000 | 0.3461361000 | 675.2822 | 2.036%
20.7000000000 | 2197.5000000000 | 0.3464603000 | 676.1538 | 2.038%
20.7200000000 | 2200.1670000000 | 0.3468246000 | 676.9745 | 2.04%
20.7400000000 | 2203.1670000000 | 0.3471489000 | 677.8975 | 2.042%
20.7600000000 | 2206.3330000000 | 0.3474731000 | 678.8717 | 2.044%
20.7800000000 | 2210.0000000000 | 0.3478394000 | 680 | 2.046%
20.8000000000 | 2214.1670000000 | 0.3481636000 | 681.2822 | 2.048%
20.8200000000 | 2218.1670000000 | 0.3484879000 | 682.5129 | 2.05%
20.8400000000 | 2221.5000000000 | 0.3488121000 | 683.5385 | 2.052%
20.8600000000 | 2225.5000000000 | 0.3491364000 | 684.7692 | 2.054%
20.8800000000 | 2229.8330000000 | 0.3494606000 | 686.1025 | 2.056%
20.9000000000 | 2233.6670000000 | 0.3497849000 | 687.2822 | 2.058%
20.9200000000 | 2236.1670000000 | 0.3501511000 | 688.0514 | 2.06%
20.9400000000 | 2238.8330000000 | 0.3504753000 | 688.8717 | 2.062%
20.9600000000 | 2242.6670000000 | 0.3507996000 | 690.0514 | 2.064%
20.9800000000 | 2247.3330000000 | 0.3511238000 | 691.4871 | 2.065%
21.0000000000 | 2252.3330000000 | 0.3514481000 | 693.0255 | 2.067%
21.0200000000 | 2257.1670000000 | 0.3518143000 | 694.5129 | 2.069%
21.0400000000 | 2259.8330000000 | 0.3521385000 | 695.3332 | 2.071%
21.0600000000 | 2261.0000000000 | 0.3524628000 | 695.6923 | 2.073%
21.0800000000 | 2262.5000000000 | 0.3527870000 | 696.1538 | 2.075%
21.1000000000 | 2265.6670000000 | 0.3531513000 | 697.1283 | 2.077%
21.1200000000 | 2268.8330000000 | 0.3534756000 | 698.1025 | 2.079%
21.1400000000 | 2272.6670000000 | 0.3537998000 | 699.2822 | 2.081%
21.1600000000 | 2277.1670000000 | 0.3541260000 | 700.6668 | 2.083%
21.1800000000 | 2281.8330000000 | 0.3544502000 | 702.1025 | 2.085%
21.2000000000 | 2285.6670000000 | 0.3548145000 | 703.2822 | 2.087%
21.2200000000 | 2287.0000000000 | 0.3551388000 | 703.6923 | 2.089%
21.2400000000 | 2287.1670000000 | 0.3554630000 | 703.7437 | 2.091%
21.2600000000 | 2289.3330000000 | 0.3557873000 | 704.4102 | 2.093%
21.2800000000 | 2293.0000000000 | 0.3561115000 | 705.5385 | 2.095%
21.3000000000 | 2297.1670000000 | 0.3564358000 | 706.8206 | 2.097%
21.3200000000 | 2300.8330000000 | 0.3567619000 | 707.9486 | 2.099%
21.3400000000 | 2303.8330000000 | 0.3571262000 | 708.8717 | 2.101%
21.3600000000 | 2308.8330000000 | 0.3574505000 | 710.4102 | 2.103%
21.3800000000 | 2313.8330000000 | 0.3577747000 | 711.9486 | 2.105%
21.4000000000 | 2317.1670000000 | 0.3581409000 | 712.9745 | 2.107%
21.4200000000 | 2318.1670000000 | 0.3584652000 | 713.2822 | 2.109%
21.4400000000 | 2322.0000000000 | 0.3587894000 | 714.4615 | 2.111%
21.4600000000 | 2326.0000000000 | 0.3591537000 | 715.6923 | 2.113%
21.4800000000 | 2329.1670000000 | 0.3594780000 | 716.6668 | 2.115%
21.5000000000 | 2332.0000000000 | 0.3598022000 | 717.5385 | 2.116%
21.5200000000 | 2335.3330000000 | 0.3601265000 | 718.564 | 2.118%
21.5400000000 | 2339.3330000000 | 0.3604507000 | 719.7948 | 2.12%
21.5600000000 | 2343.8330000000 | 0.3608170000 | 721.1794 | 2.122%
21.5800000000 | 2348.0000000000 | 0.3611412000 | 722.4615 | 2.124%
21.6000000000 | 2351.0000000000 | 0.3614655000 | 723.3846 | 2.126%
21.6200000000 | 2353.0000000000 | 0.3617897000 | 724 | 2.128%
21.6400000000 | 2356.0000000000 | 0.3621140000 | 724.9231 | 2.13%
21.6600000000 | 2359.5000000000 | 0.3624802000 | 726 | 2.132%
21.6800000000 | 2363.0000000000 | 0.3628044000 | 727.0769 | 2.134%
21.7000000000 | 2365.8330000000 | 0.3631287000 | 727.9486 | 2.136%
21.7200000000 | 2368.3330000000 | 0.3634930000 | 728.7178 | 2.138%
21.7400000000 | 2371.1670000000 | 0.3638172000 | 729.5898 | 2.14%
21.7600000000 | 2375.0000000000 | 0.3641415000 | 730.7692 | 2.142%
21.7800000000 | 2378.5000000000 | 0.3644657000 | 731.8462 | 2.144%
21.8000000000 | 2381.1670000000 | 0.3648319000 | 732.6668 | 2.146%
21.8200000000 | 2383.3330000000 | 0.3651562000 | 733.3332 | 2.148%
21.8400000000 | 2386.6670000000 | 0.3654804000 | 734.3591 | 2.15%
21.8600000000 | 2390.6670000000 | 0.3658047000 | 735.5898 | 2.152%
21.8800000000 | 2394.5000000000 | 0.3661289000 | 736.7692 | 2.154%
21.9000000000 | 2398.0000000000 | 0.3664951000 | 737.8462 | 2.156%
21.9200000000 | 2402.1670000000 | 0.3668194000 | 739.1283 | 2.158%
21.9400000000 | 2406.8330000000 | 0.3671436000 | 740.564 | 2.16%
21.9600000000 | 2410.3330000000 | 0.3674679000 | 741.6409 | 2.162%
21.9800000000 | 2413.1670000000 | 0.3678322000 | 742.5129 | 2.164%
22.0000000000 | 2415.5000000000 | 0.3681564000 | 743.2308 | 2.166%
22.0200000000 | 2418.1670000000 | 0.3684807000 | 744.0514 | 2.168%
22.0400000000 | 2422.6670000000 | 0.3688068000 | 745.436 | 2.169%
22.0600000000 | 2426.1670000000 | 0.3691711000 | 746.5129 | 2.172%
22.0800000000 | 2428.1670000000 | 0.3694954000 | 747.1283 | 2.174%
22.1000000000 | 2430.0000000000 | 0.3698196000 | 747.6923 | 2.175%
22.1200000000 | 2433.1670000000 | 0.3701439000 | 748.6668 | 2.177%
22.1400000000 | 2437.5000000000 | 0.3705101000 | 750 | 2.179%
22.1600000000 | 2440.6670000000 | 0.3708344000 | 750.9745 | 2.181%
22.1800000000 | 2443.8330000000 | 0.3711586000 | 751.9486 | 2.183%
22.2000000000 | 2447.6670000000 | 0.3714828000 | 753.1283 | 2.185%
22.2200000000 | 2452.5000000000 | 0.3718071000 | 754.6154 | 2.187%
22.2400000000 | 2455.8330000000 | 0.3721714000 | 755.6409 | 2.189%
22.2600000000 | 2459.0000000000 | 0.3724957000 | 756.6154 | 2.191%
22.2800000000 | 2461.8330000000 | 0.3728218000 | 757.4871 | 2.193%
22.3000000000 | 2464.3330000000 | 0.3731461000 | 758.2563 | 2.195%
22.3200000000 | 2467.1670000000 | 0.3734703000 | 759.1283 | 2.197%
22.3400000000 | 2471.8330000000 | 0.3738346000 | 760.564 | 2.199%
22.3600000000 | 2477.8330000000 | 0.3741589000 | 762.4102 | 2.201%
22.3800000000 | 2481.8330000000 | 0.3744831000 | 763.6409 | 2.203%
22.4000000000 | 2484.1670000000 | 0.3748493000 | 764.3591 | 2.205%
22.4200000000 | 2486.0000000000 | 0.3751736000 | 764.9231 | 2.207%
22.4400000000 | 2488.6670000000 | 0.3754978000 | 765.7437 | 2.209%
22.4600000000 | 2491.0000000000 | 0.3758221000 | 766.4615 | 2.211%
22.4800000000 | 2493.6670000000 | 0.3761864000 | 767.2822 | 2.213%
22.5000000000 | 2497.1670000000 | 0.3765106000 | 768.3591 | 2.215%
22.5200000000 | 2501.8330000000 | 0.3768368000 | 769.7948 | 2.217%
22.5400000000 | 2508.3330000000 | 0.3771610000 | 771.7948 | 2.219%
22.5600000000 | 2511.3330000000 | 0.3774853000 | 772.7178 | 2.221%
22.5800000000 | 2512.3330000000 | 0.3778095000 | 773.0255 | 2.222%
22.6000000000 | 2513.1670000000 | 0.3781738000 | 773.2822 | 2.225%
22.6200000000 | 2514.8330000000 | 0.3784981000 | 773.7948 | 2.226%
22.6400000000 | 2518.3330000000 | 0.3788223000 | 774.8717 | 2.228%
22.6600000000 | 2523.0000000000 | 0.3791466000 | 776.3077 | 2.23%
22.6800000000 | 2527.8330000000 | 0.3794727000 | 777.7948 | 2.232%
22.7000000000 | 2532.1670000000 | 0.3798370000 | 779.1283 | 2.234%
22.7200000000 | 2535.5000000000 | 0.3801613000 | 780.1538 | 2.236%
22.7400000000 | 2538.3330000000 | 0.3804855000 | 781.0255 | 2.238%
22.7600000000 | 2541.1670000000 | 0.3808498000 | 781.8975 | 2.24%
22.7800000000 | 2543.6670000000 | 0.3811760000 | 782.6668 | 2.242%
22.8000000000 | 2547.3330000000 | 0.3815002000 | 783.7948 | 2.244%
22.8200000000 | 2553.0000000000 | 0.3818245000 | 785.5385 | 2.246%
22.8400000000 | 2559.5000000000 | 0.3821487000 | 787.5385 | 2.248%
22.8600000000 | 2561.8330000000 | 0.3825130000 | 788.2563 | 2.25%
22.8800000000 | 2563.1670000000 | 0.3828373000 | 788.6668 | 2.252%
22.9000000000 | 2565.0000000000 | 0.3831615000 | 789.2308 | 2.254%
22.9200000000 | 2567.8330000000 | 0.3834877000 | 790.1025 | 2.256%
22.9400000000 | 2567.8330000000 | 0.3838120000 | 790.1025 | 2.258%

## 9-1
Column1 | Column2 | Column3 | 990℃ 水冷 | Column5
PlayTime | LoadValue | PositionValue | ¦510℃ 空冷 | 应变
s | N | mm | Mpa | 1
0.0000000000 | 4.6666670000 | 0.0017852780 | 1.435898 | 0.0105%
0.0200000000 | 3.6666670000 | 0.0020675660 | 1.128205 | 0.01216%
0.0400000000 | 3.3333330000 | 0.0023937230 | 1.025641 | 0.01408%
0.0600000000 | 4.0000000000 | 0.0027179720 | 1.230769 | 0.01599%
0.0800000000 | 5.0000000000 | 0.0030422210 | 1.538462 | 0.0179%
0.1000000000 | 5.3333330000 | 0.0033664700 | 1.641026 | 0.0198%
0.1200000000 | 5.3333330000 | 0.0036907200 | 1.641026 | 0.02171%
0.1400000000 | 5.3333330000 | 0.0040550230 | 1.641026 | 0.02385%
0.1600000000 | 6.5000000000 | 0.0043792720 | 2 | 0.02576%
0.1800000000 | 8.5000000000 | 0.0047054290 | 2.615385 | 0.02768%
0.2000000000 | 8.5000000000 | 0.0050697330 | 2.615385 | 0.02982%
0.2200000000 | 7.1666670000 | 0.0053939820 | 2.205128 | 0.03173%
0.2400000000 | 6.3333330000 | 0.0057182310 | 1.948718 | 0.03364%
0.2600000000 | 6.0000000000 | 0.0060825350 | 1.846154 | 0.03578%
0.2800000000 | 5.8333330000 | 0.0064086910 | 1.794872 | 0.0377%
0.3000000000 | 5.1666670000 | 0.0067329410 | 1.589744 | 0.03961%
0.3200000000 | 5.1666670000 | 0.0070571900 | 1.589744 | 0.04151%
0.3400000000 | 5.6666670000 | 0.0073814390 | 1.74359 | 0.04342%
0.3600000000 | 7.1666670000 | 0.0077056880 | 2.205128 | 0.04533%
0.3800000000 | 9.1666670000 | 0.0080299380 | 2.820513 | 0.04723% | 799.6923 | 512.3077 | 656
0.4000000000 | 9.1666670000 | 0.0083541870 | 2.820513 | 0.04914%
0.4200000000 | 6.3333330000 | 0.0086784360 | 1.948718 | 0.05105%
0.4400000000 | 5.0000000000 | 0.0090026860 | 1.538462 | 0.05296%
0.4600000000 | 4.5000000000 | 0.0093688960 | 1.384615 | 0.05511%
0.4800000000 | 4.8333330000 | 0.0096931460 | 1.487179 | 0.05702%
0.5000000000 | 6.1666670000 | 0.0100174000 | 1.897436 | 0.05893%
0.5200000000 | 6.5000000000 | 0.0103817000 | 2 | 0.06107%
0.5400000000 | 7.0000000000 | 0.0107059500 | 2.153846 | 0.06298%
0.5600000000 | 7.1666670000 | 0.0110302000 | 2.205128 | 0.06488%
0.5800000000 | 7.3333330000 | 0.0113563500 | 2.25641 | 0.0668%
0.6000000000 | 7.5000000000 | 0.0116806000 | 2.307692 | 0.06871%
0.6200000000 | 7.5000000000 | 0.0120449100 | 2.307692 | 0.07085%
0.6400000000 | 7.5000000000 | 0.0123691600 | 2.307692 | 0.07276%
0.6600000000 | 7.1666670000 | 0.0126934100 | 2.205128 | 0.07467%
0.6800000000 | 6.5000000000 | 0.0130176500 | 2 | 0.07657%
0.7000000000 | 5.5000000000 | 0.0133419000 | 1.692308 | 0.07848%
0.7200000000 | 5.5000000000 | 0.0136680600 | 1.692308 | 0.0804%
0.7400000000 | 6.5000000000 | 0.0140323600 | 2 | 0.08254%
0.7600000000 | 7.1666670000 | 0.0143566100 | 2.205128 | 0.08445%
0.7800000000 | 7.3333330000 | 0.0146808600 | 2.25641 | 0.08636%
0.8000000000 | 7.5000000000 | 0.0150451700 | 2.307692 | 0.0885%
0.8200000000 | 8.6666670000 | 0.0153713200 | 2.666667 | 0.09042%
0.8400000000 | 8.8333330000 | 0.0156955700 | 2.717949 | 0.09233%
0.8600000000 | 8.8333330000 | 0.0160598800 | 2.717949 | 0.09447%
0.8800000000 | 8.6666670000 | 0.0163841200 | 2.666667 | 0.09638%
0.9000000000 | 7.6666670000 | 0.0167083700 | 2.358974 | 0.09828%
0.9200000000 | 7.6666670000 | 0.0170326200 | 2.358974 | 0.1002%
0.9400000000 | 7.6666670000 | 0.0173568700 | 2.358974 | 0.1021%
0.9600000000 | 6.6666670000 | 0.0176830300 | 2.051282 | 0.104%
0.9800000000 | 5.3333330000 | 0.0180473300 | 1.641026 | 0.1062%
1.0000000000 | 5.0000000000 | 0.0183715800 | 1.538462 | 0.1081%
1.0200000000 | 4.3333330000 | 0.0186958300 | 1.333333 | 0.11%
1.0400000000 | 2.8333330000 | 0.0190200800 | 0.8717948 | 0.1119%
1.0600000000 | 2.0000000000 | 0.0193443300 | 0.6153846 | 0.1138%
1.0800000000 | 2.6666670000 | 0.0196685800 | 0.8205129 | 0.1157%
1.1000000000 | 4.8333330000 | 0.0200347900 | 1.487179 | 0.1179%
1.1200000000 | 7.0000000000 | 0.0203590400 | 2.153846 | 0.1198%
1.1400000000 | 8.3333330000 | 0.0206832900 | 2.564102 | 0.1217%
1.1600000000 | 8.6666670000 | 0.0210475900 | 2.666667 | 0.1238%
1.1800000000 | 8.6666670000 | 0.0213718400 | 2.666667 | 0.1257%
1.2000000000 | 8.5000000000 | 0.0216980000 | 2.615385 | 0.1276%
1.2200000000 | 8.5000000000 | 0.0220222500 | 2.615385 | 0.1295%
1.2400000000 | 9.0000000000 | 0.0223465000 | 2.769231 | 0.1314%
1.2600000000 | 9.3333330000 | 0.0226707500 | 2.871795 | 0.1334%
1.2800000000 | 9.3333330000 | 0.0230350500 | 2.871795 | 0.1355%
1.3000000000 | 9.3333330000 | 0.0233593000 | 2.871795 | 0.1374%
1.3200000000 | 9.1666670000 | 0.0236835500 | 2.820513 | 0.1393%
1.3400000000 | 9.0000000000 | 0.0240078000 | 2.769231 | 0.1412%
1.3600000000 | 8.1666670000 | 0.0243339500 | 2.512821 | 0.1431%
1.3800000000 | 7.1666670000 | 0.0246582000 | 2.205128 | 0.145%
1.4000000000 | 7.3333330000 | 0.0250225100 | 2.25641 | 0.1472%
1.4200000000 | 8.6666670000 | 0.0253467600 | 2.666667 | 0.1491%
1.4400000000 | 8.8333330000 | 0.0256710100 | 2.717949 | 0.151%
1.4600000000 | 8.6666670000 | 0.0260372200 | 2.666667 | 0.1532%
1.4800000000 | 8.5000000000 | 0.0263614700 | 2.615385 | 0.1551%
1.5000000000 | 8.5000000000 | 0.0266857100 | 2.615385 | 0.157%
1.5200000000 | 8.5000000000 | 0.0270500200 | 2.615385 | 0.1591%
1.5400000000 | 8.1666670000 | 0.0273742700 | 2.512821 | 0.161%
1.5600000000 | 7.8333330000 | 0.0276985200 | 2.410256 | 0.1629%
1.5800000000 | 7.6666670000 | 0.0280227700 | 2.358974 | 0.1648%
1.6000000000 | 7.6666670000 | 0.0283889800 | 2.358974 | 0.167%
1.6200000000 | 7.6666670000 | 0.0287132300 | 2.358974 | 0.1689%
1.6400000000 | 8.0000000000 | 0.0290374800 | 2.461538 | 0.1708%
1.6600000000 | 8.5000000000 | 0.0293617200 | 2.615385 | 0.1727%
1.6800000000 | 9.6666670000 | 0.0296859700 | 2.974359 | 0.1746%
1.7000000000 | 11.6666700000 | 0.0300102200 | 3.589745 | 0.1765%
1.7200000000 | 12.3333300000 | 0.0303764300 | 3.794871 | 0.1787%
1.7400000000 | 12.3333300000 | 0.0307006800 | 3.794871 | 0.1806%
1.7600000000 | 11.5000000000 | 0.0310249300 | 3.538462 | 0.1825%
1.7800000000 | 10.6666700000 | 0.0313892400 | 3.282052 | 0.1846%
1.8000000000 | 10.6666700000 | 0.0317134900 | 3.282052 | 0.1865%
1.8200000000 | 10.6666700000 | 0.0320377300 | 3.282052 | 0.1885%
1.8400000000 | 10.3333300000 | 0.0324039500 | 3.179486 | 0.1906%
1.8600000000 | 9.0000000000 | 0.0327282000 | 2.769231 | 0.1925%
1.8800000000 | 8.0000000000 | 0.0330524400 | 2.461538 | 0.1944%
1.9000000000 | 8.3333330000 | 0.0333766900 | 2.564102 | 0.1963%
1.9200000000 | 10.3333300000 | 0.0337410000 | 3.179486 | 0.1985%
1.9400000000 | 10.5000000000 | 0.0340671500 | 3.230769 | 0.2004%
1.9600000000 | 11.1666700000 | 0.0343914000 | 3.435898 | 0.2023%
1.9800000000 | 11.8333300000 | 0.0347156500 | 3.641025 | 0.2042%
2.0000000000 | 12.1666700000 | 0.0350399000 | 3.743591 | 0.2061%
2.0200000000 | 12.1666700000 | 0.0353641500 | 3.743591 | 0.208%
2.0400000000 | 11.6666700000 | 0.0357284500 | 3.589745 | 0.2102%
2.0600000000 | 10.6666700000 | 0.0360527000 | 3.282052 | 0.2121%
2.0800000000 | 9.8333330000 | 0.0363788600 | 3.025641 | 0.214%
2.1000000000 | 10.1666700000 | 0.0367031100 | 3.128206 | 0.2159%
2.1200000000 | 11.6666700000 | 0.0370674100 | 3.589745 | 0.218%
2.1400000000 | 12.6666700000 | 0.0373916600 | 3.897437 | 0.22%
2.1600000000 | 12.8333300000 | 0.0377159100 | 3.948717 | 0.2219%
2.1800000000 | 12.6666700000 | 0.0380821200 | 3.897437 | 0.224%
2.2000000000 | 12.0000000000 | 0.0384063700 | 3.692308 | 0.2259%
2.2200000000 | 10.6666700000 | 0.0387306200 | 3.282052 | 0.2278%
2.2400000000 | 10.0000000000 | 0.0390548700 | 3.076923 | 0.2297%
2.2600000000 | 10.0000000000 | 0.0393791200 | 3.076923 | 0.2316%
2.2800000000 | 11.1666700000 | 0.0397434200 | 3.435898 | 0.2338%
2.3000000000 | 13.1666700000 | 0.0400676700 | 4.051283 | 0.2357%
2.3200000000 | 13.1666700000 | 0.0403938300 | 4.051283 | 0.2376%
2.3400000000 | 11.8333300000 | 0.0407180800 | 3.641025 | 0.2395%
2.3600000000 | 9.6666670000 | 0.0410423300 | 2.974359 | 0.2414%
2.3800000000 | 8.6666670000 | 0.0413665800 | 2.666667 | 0.2433%
2.4000000000 | 8.8333330000 | 0.0417308800 | 2.717949 | 0.2455%
2.4200000000 | 9.3333330000 | 0.0420551300 | 2.871795 | 0.2474%
2.4400000000 | 11.0000000000 | 0.0423793800 | 3.384615 | 0.2493%
2.4600000000 | 12.3333300000 | 0.0427455900 | 3.794871 | 0.2514%
2.4800000000 | 13.5000000000 | 0.0430698400 | 4.153846 | 0.2534%
2.5000000000 | 14.3333300000 | 0.0433940900 | 4.410255 | 0.2553%
2.5200000000 | 14.1666700000 | 0.0437583900 | 4.358975 | 0.2574%
2.5400000000 | 12.8333300000 | 0.0440826400 | 3.948717 | 0.2593%
2.5600000000 | 12.5000000000 | 0.0444088000 | 3.846154 | 0.2612%
2.5800000000 | 13.5000000000 | 0.0447330500 | 4.153846 | 0.2631%
2.6000000000 | 14.6666700000 | 0.0450573000 | 4.512822 | 0.265%
2.6200000000 | 14.8333300000 | 0.0453815500 | 4.564102 | 0.267%
2.6400000000 | 15.6666700000 | 0.0457458500 | 4.820514 | 0.2691%
2.6600000000 | 16.5000000000 | 0.0460701000 | 5.076923 | 0.271%
2.6800000000 | 16.8333300000 | 0.0463943500 | 5.179486 | 0.2729%
2.7000000000 | 16.1666700000 | 0.0467186000 | 4.97436 | 0.2748%
2.7200000000 | 14.5000000000 | 0.0470447500 | 4.461538 | 0.2767%
2.7400000000 | 14.5000000000 | 0.0473690000 | 4.461538 | 0.2786%
2.7600000000 | 15.1666700000 | 0.0477333100 | 4.666668 | 0.2808%
2.7800000000 | 16.8333300000 | 0.0480575600 | 5.179486 | 0.2827%
2.8000000000 | 18.3333300000 | 0.0483818100 | 5.641025 | 0.2846%
2.8200000000 | 18.1666700000 | 0.0487060500 | 5.589745 | 0.2865%
2.8400000000 | 16.6666700000 | 0.0490722700 | 5.128206 | 0.2887%
2.8600000000 | 16.5000000000 | 0.0493965100 | 5.076923 | 0.2906%
2.8800000000 | 16.5000000000 | 0.0497207600 | 5.076923 | 0.2925%
2.9000000000 | 16.3333300000 | 0.0500450100 | 5.02564 | 0.2944%
2.9200000000 | 16.1666700000 | 0.0504093200 | 4.97436 | 0.2965%
2.9400000000 | 16.1666700000 | 0.0507335700 | 4.97436 | 0.2984%
2.9600000000 | 17.8333300000 | 0.0510597200 | 5.487178 | 0.3004%
2.9800000000 | 18.6666700000 | 0.0513839700 | 5.743591 | 0.3023%
3.0000000000 | 19.0000000000 | 0.0517082200 | 5.846154 | 0.3042%
3.0200000000 | 19.1666700000 | 0.0520324700 | 5.897437 | 0.3061%
3.0400000000 | 19.1666700000 | 0.0523567200 | 5.897437 | 0.308%
3.0600000000 | 19.1666700000 | 0.0527210200 | 5.897437 | 0.3101%
3.0800000000 | 19.0000000000 | 0.0530452700 | 5.846154 | 0.312%
3.1000000000 | 18.1666700000 | 0.0533714300 | 5.589745 | 0.3139%
3.1200000000 | 16.8333300000 | 0.0536956800 | 5.179486 | 0.3159%
3.1400000000 | 16.8333300000 | 0.0540599800 | 5.179486 | 0.318%
3.1600000000 | 18.3333300000 | 0.0543842300 | 5.641025 | 0.3199%
3.1800000000 | 19.0000000000 | 0.0547084800 | 5.846154 | 0.3218%
3.2000000000 | 18.8333300000 | 0.0550746900 | 5.794871 | 0.324%
3.2200000000 | 18.6666700000 | 0.0553989400 | 5.743591 | 0.3259%
3.2400000000 | 18.6666700000 | 0.0557231900 | 5.743591 | 0.3278%
3.2600000000 | 18.8333300000 | 0.0560474400 | 5.794871 | 0.3297%
3.2800000000 | 19.3333300000 | 0.0563716900 | 5.948717 | 0.3316%
3.3000000000 | 19.5000000000 | 0.0566959400 | 6 | 0.3335%
3.3200000000 | 19.5000000000 | 0.0570201900 | 6 | 0.3354%
3.3400000000 | 19.6666700000 | 0.0573444400 | 6.051283 | 0.3373%
3.3600000000 | 21.0000000000 | 0.0577106500 | 6.461538 | 0.3395%
3.3800000000 | 21.5000000000 | 0.0580349000 | 6.615385 | 0.3414%
3.4000000000 | 21.5000000000 | 0.0583591500 | 6.615385 | 0.3433%
3.4200000000 | 21.5000000000 | 0.0586834000 | 6.615385 | 0.3452%
3.4400000000 | 21.5000000000 | 0.0590076400 | 6.615385 | 0.3471%
3.4600000000 | 24.1666700000 | 0.0593719500 | 7.435898 | 0.3492%
3.4800000000 | 25.1666700000 | 0.0596962000 | 7.743591 | 0.3512%
3.5000000000 | 24.1666700000 | 0.0600223500 | 7.435898 | 0.3531%
3.5200000000 | 22.1666700000 | 0.0603866600 | 6.820514 | 0.3552%
3.5400000000 | 22.1666700000 | 0.0607109100 | 6.820514 | 0.3571%
3.5600000000 | 24.3333300000 | 0.0610351600 | 7.487178 | 0.359%
3.5800000000 | 25.1666700000 | 0.0613594100 | 7.743591 | 0.3609%
3.6000000000 | 25.1666700000 | 0.0616836500 | 7.743591 | 0.3628%
3.6200000000 | 25.1666700000 | 0.0620079000 | 7.743591 | 0.3648%
3.6400000000 | 25.1666700000 | 0.0623340600 | 7.743591 | 0.3667%
3.6600000000 | 25.1666700000 | 0.0626983600 | 7.743591 | 0.3688%
3.6800000000 | 24.5000000000 | 0.0630226100 | 7.538462 | 0.3707%
3.7000000000 | 23.5000000000 | 0.0633468600 | 7.230769 | 0.3726%
3.7200000000 | 22.5000000000 | 0.0636711100 | 6.923077 | 0.3745%
3.7400000000 | 22.5000000000 | 0.0639953600 | 6.923077 | 0.3764%
3.7600000000 | 23.0000000000 | 0.0643615700 | 7.076923 | 0.3786%
3.7800000000 | 24.1666700000 | 0.0646858200 | 7.435898 | 0.3805%
3.8000000000 | 25.5000000000 | 0.0650100700 | 7.846154 | 0.3824%
3.8200000000 | 27.3333300000 | 0.0653743700 | 8.410255 | 0.3846%
3.8400000000 | 29.1666700000 | 0.0656986200 | 8.97436 | 0.3865%
3.8600000000 | 29.3333300000 | 0.0660228700 | 9.02564 | 0.3884%
3.8800000000 | 29.6666700000 | 0.0663471200 | 9.128206 | 0.3903%
3.9000000000 | 29.8333300000 | 0.0667133300 | 9.179486 | 0.3924%
3.9200000000 | 30.3333300000 | 0.0670375800 | 9.333332 | 0.3943%
3.9400000000 | 32.1666700000 | 0.0673618300 | 9.897437 | 0.3962%
3.9600000000 | 32.3333300000 | 0.0676860800 | 9.948717 | 0.3982%
3.9800000000 | 31.5000000000 | 0.0680103300 | 9.692308 | 0.4001%
4.0000000000 | 30.6666700000 | 0.0683765400 | 9.435898 | 0.4022%
4.0200000000 | 30.8333300000 | 0.0687007900 | 9.487178 | 0.4041%
4.0400000000 | 31.3333300000 | 0.0690250400 | 9.641025 | 0.406%
4.0600000000 | 31.3333300000 | 0.0693492900 | 9.641025 | 0.4079%
4.0800000000 | 31.3333300000 | 0.0697135900 | 9.641025 | 0.4101%
4.1000000000 | 32.0000000000 | 0.0700378400 | 9.846154 | 0.412%
4.1200000000 | 33.5000000000 | 0.0703620900 | 10.30769 | 0.4139%
4.1400000000 | 35.0000000000 | 0.0707283000 | 10.76923 | 0.416%
4.1600000000 | 35.1666700000 | 0.0710525500 | 10.82051 | 0.418%
4.1800000000 | 33.1666700000 | 0.0713768000 | 10.20513 | 0.4199%
4.2000000000 | 31.8333300000 | 0.0717411000 | 9.794871 | 0.422%
4.2200000000 | 31.8333300000 | 0.0720653500 | 9.794871 | 0.4239%
4.2400000000 | 31.8333300000 | 0.0723915100 | 9.794871 | 0.4258%
4.2600000000 | 32.8333300000 | 0.0727157600 | 10.10256 | 0.4277%
4.2800000000 | 34.1666700000 | 0.0730400100 | 10.51282 | 0.4296%
4.3000000000 | 35.6666700000 | 0.0733642600 | 10.97436 | 0.4316%
4.3200000000 | 37.0000000000 | 0.0737285600 | 11.38462 | 0.4337%
4.3400000000 | 38.1666700000 | 0.0740528100 | 11.74359 | 0.4356%
4.3600000000 | 38.3333300000 | 0.0743770600 | 11.79487 | 0.4375%
4.3800000000 | 38.5000000000 | 0.0747032200 | 11.84615 | 0.4394%
4.4000000000 | 38.8333300000 | 0.0750675200 | 11.94872 | 0.4416%
4.4200000000 | 38.3333300000 | 0.0753917700 | 11.79487 | 0.4435%
4.4400000000 | 36.5000000000 | 0.0757160200 | 11.23077 | 0.4454%
4.4600000000 | 36.5000000000 | 0.0760402700 | 11.23077 | 0.4473%
4.4800000000 | 37.1666700000 | 0.0764064800 | 11.4359 | 0.4494%
4.5000000000 | 38.1666700000 | 0.0767307300 | 11.74359 | 0.4514%
4.5200000000 | 39.1666700000 | 0.0770549800 | 12.05128 | 0.4533%
4.5400000000 | 40.3333300000 | 0.0774192800 | 12.41026 | 0.4554%
4.5600000000 | 40.8333300000 | 0.0777435300 | 12.5641 | 0.4573%
4.5800000000 | 42.0000000000 | 0.0780677800 | 12.92308 | 0.4592%
4.6000000000 | 43.5000000000 | 0.0783920300 | 13.38462 | 0.4611%
4.6200000000 | 44.8333300000 | 0.0787181900 | 13.79487 | 0.463%
4.6400000000 | 44.8333300000 | 0.0790424300 | 13.79487 | 0.465%
4.6600000000 | 45.3333300000 | 0.0793666800 | 13.94872 | 0.4669%
4.6800000000 | 46.1666700000 | 0.0797309900 | 14.20513 | 0.469%
4.7000000000 | 46.6666700000 | 0.0800552400 | 14.35898 | 0.4709%
4.7200000000 | 47.1666700000 | 0.0803794900 | 14.51282 | 0.4728%
4.7400000000 | 47.8333300000 | 0.0807037400 | 14.71795 | 0.4747%
4.7600000000 | 48.3333300000 | 0.0810699500 | 14.87179 | 0.4769%
4.7800000000 | 52.1666700000 | 0.0813942000 | 16.05128 | 0.4788%
4.8000000000 | 54.8333300000 | 0.0817184400 | 16.87179 | 0.4807%
4.8200000000 | 55.6666700000 | 0.0820827500 | 17.12821 | 0.4828%
4.8400000000 | 55.5000000000 | 0.0824070000 | 17.07692 | 0.4847%
4.8600000000 | 54.8333300000 | 0.0827331500 | 16.87179 | 0.4867%
4.8800000000 | 54.6666700000 | 0.0830574000 | 16.82051 | 0.4886%
4.9000000000 | 55.3333300000 | 0.0834217100 | 17.02564 | 0.4907%
4.9200000000 | 56.0000000000 | 0.0837459600 | 17.23077 | 0.4926%
4.9400000000 | 55.6666700000 | 0.0840702100 | 17.12821 | 0.4945%
4.9600000000 | 53.3333300000 | 0.0843944500 | 16.41026 | 0.4964%
4.9800000000 | 51.5000000000 | 0.0847187000 | 15.84615 | 0.4983%
5.0000000000 | 50.6666700000 | 0.0850429500 | 15.58974 | 0.5003%
5.0200000000 | 51.6666700000 | 0.0853691100 | 15.89744 | 0.5022%
5.0400000000 | 54.1666700000 | 0.0857334100 | 16.66667 | 0.5043%
5.0600000000 | 55.3333300000 | 0.0860576600 | 17.02564 | 0.5062%
5.0800000000 | 56.8333300000 | 0.0863819100 | 17.48718 | 0.5081%
5.1000000000 | 57.5000000000 | 0.0867061600 | 17.69231 | 0.51%
5.1200000000 | 59.1666700000 | 0.0870723700 | 18.20513 | 0.5122%
5.1400000000 | 62.6666700000 | 0.0873966200 | 19.28205 | 0.5141%
5.1600000000 | 64.1666600000 | 0.0877208700 | 19.74359 | 0.516%
5.1800000000 | 65.3333400000 | 0.0880851700 | 20.10257 | 0.5181%
5.2000000000 | 66.0000000000 | 0.0884094200 | 20.30769 | 0.5201%
5.2200000000 | 66.5000000000 | 0.0887336700 | 20.46154 | 0.522%
5.2400000000 | 67.3333400000 | 0.0890579200 | 20.71795 | 0.5239%
5.2600000000 | 69.0000000000 | 0.0893840800 | 21.23077 | 0.5258%
5.2800000000 | 70.1666600000 | 0.0897083300 | 21.58974 | 0.5277%
5.3000000000 | 70.6666600000 | 0.0900325800 | 21.74359 | 0.5296%
5.3200000000 | 70.8333400000 | 0.0903968800 | 21.79487 | 0.5317%
5.3400000000 | 71.1666600000 | 0.0907211300 | 21.89743 | 0.5337%
5.3600000000 | 71.1666600000 | 0.0910453800 | 21.89743 | 0.5356%
5.3800000000 | 73.6666600000 | 0.0913696300 | 22.66666 | 0.5375%
5.4000000000 | 74.6666600000 | 0.0916957900 | 22.97436 | 0.5394%
5.4200000000 | 75.0000000000 | 0.0920600900 | 23.07692 | 0.5415%
5.4400000000 | 76.0000000000 | 0.0923843400 | 23.38462 | 0.5434%
5.4600000000 | 77.1666600000 | 0.0927085900 | 23.74359 | 0.5453%
5.4800000000 | 77.1666600000 | 0.0930328400 | 23.74359 | 0.5473%
5.5000000000 | 77.6666600000 | 0.0933990500 | 23.89743 | 0.5494%
5.5200000000 | 78.3333400000 | 0.0937233000 | 24.10257 | 0.5513%
5.5400000000 | 79.0000000000 | 0.0940475500 | 24.30769 | 0.5532%
5.5600000000 | 79.6666600000 | 0.0943718000 | 24.51282 | 0.5551%
5.5800000000 | 80.0000000000 | 0.0946960400 | 24.61538 | 0.557%
5.6000000000 | 81.0000000000 | 0.0950603500 | 24.92308 | 0.5592%
5.6200000000 | 82.8333400000 | 0.0953846000 | 25.48718 | 0.5611%
5.6400000000 | 85.3333400000 | 0.0957107500 | 26.25641 | 0.563%
5.6600000000 | 87.5000000000 | 0.0960350000 | 26.92308 | 0.5649%
5.6800000000 | 89.6666600000 | 0.0963592500 | 27.58974 | 0.5668%
5.7000000000 | 90.3333400000 | 0.0966835000 | 27.79487 | 0.5687%
5.7200000000 | 90.3333400000 | 0.0970077500 | 27.79487 | 0.5706%
5.7400000000 | 90.6666600000 | 0.0973720600 | 27.89743 | 0.5728%
5.7600000000 | 92.5000000000 | 0.0976963000 | 28.46154 | 0.5747%
5.7800000000 | 94.6666600000 | 0.0980205500 | 29.1282 | 0.5766%
5.8000000000 | 95.3333400000 | 0.0983867600 | 29.33334 | 0.5787%
5.8200000000 | 95.3333400000 | 0.0987110100 | 29.33334 | 0.5807%
5.8400000000 | 95.3333400000 | 0.0990352600 | 29.33334 | 0.5826%
5.8600000000 | 95.3333400000 | 0.0993595100 | 29.33334 | 0.5845%
5.8800000000 | 96.6666600000 | 0.0997238200 | 29.74359 | 0.5866%
5.9000000000 | 98.5000000000 | 0.1000500000 | 30.30769 | 0.5885%
5.9200000000 | 100.5000000000 | 0.1003742000 | 30.92308 | 0.5904%
5.9400000000 | 102.6667000000 | 0.1006985000 | 31.58975 | 0.5923%
5.9600000000 | 106.1667000000 | 0.1010227000 | 32.66668 | 0.5943%
5.9800000000 | 106.5000000000 | 0.1013470000 | 32.76923 | 0.5962%
6.0000000000 | 106.5000000000 | 0.1016712000 | 32.76923 | 0.5981%
6.0200000000 | 106.5000000000 | 0.1020355000 | 32.76923 | 0.6002%
6.0400000000 | 107.0000000000 | 0.1023617000 | 32.92308 | 0.6021%
6.0600000000 | 108.8333000000 | 0.1026859000 | 33.48717 | 0.604%
6.0800000000 | 111.6667000000 | 0.1030102000 | 34.35898 | 0.6059%
6.1000000000 | 113.0000000000 | 0.1033745000 | 34.76923 | 0.6081%
6.1200000000 | 113.6667000000 | 0.1036987000 | 34.97437 | 0.61%
6.1400000000 | 114.6667000000 | 0.1040230000 | 35.28206 | 0.6119%
6.1600000000 | 117.6667000000 | 0.1043472000 | 36.20514 | 0.6138%
6.1800000000 | 118.6667000000 | 0.1047134000 | 36.51283 | 0.616%
6.2000000000 | 119.0000000000 | 0.1050377000 | 36.61538 | 0.6179%
6.2200000000 | 119.8333000000 | 0.1053619000 | 36.87178 | 0.6198%
6.2400000000 | 121.5000000000 | 0.1056862000 | 37.38462 | 0.6217%
6.2600000000 | 123.6667000000 | 0.1060104000 | 38.05129 | 0.6236%
6.2800000000 | 124.8333000000 | 0.1063347000 | 38.41025 | 0.6255%
6.3000000000 | 125.3333000000 | 0.1067009000 | 38.56409 | 0.6277%
6.3200000000 | 125.5000000000 | 0.1070251000 | 38.61538 | 0.6296%
6.3400000000 | 126.3333000000 | 0.1073494000 | 38.87178 | 0.6315%
6.3600000000 | 128.5000000000 | 0.1076736000 | 39.53846 | 0.6334%
6.3800000000 | 131.6667000000 | 0.1079979000 | 40.51283 | 0.6353%
6.4000000000 | 132.8333000000 | 0.1083622000 | 40.87178 | 0.6374%
6.4200000000 | 133.6667000000 | 0.1086864000 | 41.12822 | 0.6393%
6.4400000000 | 135.1667000000 | 0.1090527000 | 41.58975 | 0.6415%
6.4600000000 | 137.5000000000 | 0.1093769000 | 42.30769 | 0.6434%
6.4800000000 | 140.5000000000 | 0.1097012000 | 43.23077 | 0.6453%
6.5000000000 | 143.0000000000 | 0.1100254000 | 44 | 0.6472%
6.5200000000 | 144.8333000000 | 0.1103916000 | 44.56409 | 0.6494%
6.5400000000 | 146.1667000000 | 0.1107159000 | 44.97437 | 0.6513%
6.5600000000 | 147.3333000000 | 0.1110401000 | 45.33332 | 0.6532%
6.5800000000 | 150.1667000000 | 0.1113644000 | 46.20514 | 0.6551%
6.6000000000 | 155.3333000000 | 0.1117287000 | 47.79486 | 0.6572%
6.6200000000 | 158.5000000000 | 0.1120529000 | 48.76923 | 0.6591%
6.6400000000 | 159.1667000000 | 0.1123772000 | 48.97437 | 0.661%
6.6600000000 | 160.0000000000 | 0.1127014000 | 49.23077 | 0.6629%
6.6800000000 | 160.0000000000 | 0.1130276000 | 49.23077 | 0.6649%
6.7000000000 | 161.8333000000 | 0.1133518000 | 49.79486 | 0.6668%
6.7200000000 | 164.8333000000 | 0.1137161000 | 50.71794 | 0.6689%
6.7400000000 | 167.8333000000 | 0.1140404000 | 51.64102 | 0.6708%
6.7600000000 | 169.5000000000 | 0.1143646000 | 52.15385 | 0.6727%
6.7800000000 | 170.3333000000 | 0.1147308000 | 52.41025 | 0.6749%
6.8000000000 | 171.5000000000 | 0.1150551000 | 52.76923 | 0.6768%
6.8200000000 | 173.0000000000 | 0.1153793000 | 53.23077 | 0.6787%
6.8400000000 | 174.8333000000 | 0.1157436000 | 53.79486 | 0.6808%
6.8600000000 | 176.5000000000 | 0.1160679000 | 54.30769 | 0.6828%
6.8800000000 | 177.8333000000 | 0.1163921000 | 54.71794 | 0.6847%
6.9000000000 | 181.0000000000 | 0.1167164000 | 55.69231 | 0.6866%
6.9200000000 | 185.1667000000 | 0.1170826000 | 56.97437 | 0.6887%
6.9400000000 | 188.3333000000 | 0.1174068000 | 57.94871 | 0.6906%
6.9600000000 | 189.8333000000 | 0.1177311000 | 58.41025 | 0.6925%
6.9800000000 | 190.5000000000 | 0.1180553000 | 58.61538 | 0.6944%
7.0000000000 | 194.1667000000 | 0.1183796000 | 59.7436 | 0.6964%
7.0200000000 | 197.5000000000 | 0.1187038000 | 60.76923 | 0.6983%
7.0400000000 | 199.3333000000 | 0.1190701000 | 61.33332 | 0.7004%
7.0600000000 | 199.3333000000 | 0.1193943000 | 61.33332 | 0.7023%
7.0800000000 | 199.3333000000 | 0.1197186000 | 61.33332 | 0.7042%
7.1000000000 | 202.0000000000 | 0.1200428000 | 62.15385 | 0.7061%
7.1200000000 | 205.0000000000 | 0.1204071000 | 63.07692 | 0.7083%
7.1400000000 | 207.1667000000 | 0.1207314000 | 63.7436 | 0.7102%
7.1600000000 | 208.1667000000 | 0.1210575000 | 64.05129 | 0.7121%
7.1800000000 | 211.1667000000 | 0.1214218000 | 64.97437 | 0.7142%
7.2000000000 | 212.5000000000 | 0.1217461000 | 65.38462 | 0.7162%
7.2200000000 | 215.5000000000 | 0.1220703000 | 66.30769 | 0.7181%
7.2400000000 | 219.3333000000 | 0.1223946000 | 67.48717 | 0.72%
7.2600000000 | 222.3333000000 | 0.1227188000 | 68.41025 | 0.7219%
7.2800000000 | 223.0000000000 | 0.1230431000 | 68.61538 | 0.7238%
7.3000000000 | 227.1667000000 | 0.1233692000 | 69.89745 | 0.7257%
7.3200000000 | 230.1667000000 | 0.1237335000 | 70.82052 | 0.7278%
7.3400000000 | 231.6667000000 | 0.1240578000 | 71.28206 | 0.7298%
7.3600000000 | 232.5000000000 | 0.1243820000 | 71.53846 | 0.7317%
7.3800000000 | 234.3333000000 | 0.1247063000 | 72.10255 | 0.7336%
7.4000000000 | 238.5000000000 | 0.1250725000 | 73.38462 | 0.7357%
7.4200000000 | 243.0000000000 | 0.1253967000 | 74.76923 | 0.7376%
7.4400000000 | 246.0000000000 | 0.1257210000 | 75.69231 | 0.7395%
7.4600000000 | 246.8333000000 | 0.1260452000 | 75.94871 | 0.7414%
7.4800000000 | 248.0000000000 | 0.1264095000 | 76.30769 | 0.7436%
7.5000000000 | 250.6667000000 | 0.1267338000 | 77.12822 | 0.7455%
7.5200000000 | 253.0000000000 | 0.1270580000 | 77.84615 | 0.7474%
7.5400000000 | 255.1667000000 | 0.1273823000 | 78.51283 | 0.7493%
7.5600000000 | 257.3333000000 | 0.1277485000 | 79.17948 | 0.7515%
7.5800000000 | 261.3333000000 | 0.1280727000 | 80.41025 | 0.7534%
7.6000000000 | 266.0000000000 | 0.1283970000 | 81.84615 | 0.7553%
7.6200000000 | 267.8333000000 | 0.1287212000 | 82.41025 | 0.7572%
7.6400000000 | 268.3333000000 | 0.1290455000 | 82.56409 | 0.7591%
7.6600000000 | 268.6667000000 | 0.1293697000 | 82.66668 | 0.761%
7.6800000000 | 269.3333000000 | 0.1296940000 | 82.87178 | 0.7629%
7.7000000000 | 271.8333000000 | 0.1300602000 | 83.64102 | 0.7651%
7.7200000000 | 276.0000000000 | 0.1303844000 | 84.92308 | 0.767%
7.7400000000 | 279.8333000000 | 0.1307087000 | 86.10255 | 0.7689%
7.7600000000 | 283.1667000000 | 0.1310730000 | 87.12822 | 0.771%
7.7800000000 | 287.8333000000 | 0.1313972000 | 88.56409 | 0.7729%
7.8000000000 | 291.6667000000 | 0.1317234000 | 89.7436 | 0.7748%
7.8200000000 | 293.1667000000 | 0.1320477000 | 90.20514 | 0.7768%
7.8400000000 | 294.6667000000 | 0.1324120000 | 90.66668 | 0.7789%
7.8600000000 | 297.6667000000 | 0.1327362000 | 91.58975 | 0.7808%
7.8800000000 | 300.6667000000 | 0.1330605000 | 92.51283 | 0.7827%
7.9000000000 | 301.5000000000 | 0.1333847000 | 92.76923 | 0.7846%
7.9200000000 | 303.5000000000 | 0.1337090000 | 93.38462 | 0.7865%
7.9400000000 | 306.3333000000 | 0.1340351000 | 94.2564 | 0.7884%
7.9600000000 | 309.5000000000 | 0.1343594000 | 95.23077 | 0.7903%
7.9800000000 | 312.0000000000 | 0.1347237000 | 96 | 0.7925%
8.0000000000 | 315.0000000000 | 0.1350479000 | 96.92308 | 0.7944%
8.0200000000 | 317.3333000000 | 0.1353722000 | 97.64102 | 0.7963%
8.0400000000 | 319.5000000000 | 0.1356964000 | 98.30769 | 0.7982%
8.0600000000 | 322.0000000000 | 0.1360207000 | 99.07692 | 0.8001%
8.0800000000 | 325.8333000000 | 0.1363449000 | 100.2564 | 0.802%
8.1000000000 | 330.3333000000 | 0.1367111000 | 101.641 | 0.8042%
8.1200000000 | 332.1667000000 | 0.1370354000 | 102.2051 | 0.8061%
8.1400000000 | 332.8333000000 | 0.1373596000 | 102.4102 | 0.808%
8.1600000000 | 333.8333000000 | 0.1377239000 | 102.7179 | 0.8101%
8.1800000000 | 337.0000000000 | 0.1380501000 | 103.6923 | 0.8121%
8.2000000000 | 339.1667000000 | 0.1383743000 | 104.359 | 0.814%
8.2200000000 | 341.1667000000 | 0.1386986000 | 104.9744 | 0.8159%
8.2400000000 | 344.1667000000 | 0.1390228000 | 105.8974 | 0.8178%
8.2600000000 | 348.0000000000 | 0.1393471000 | 107.0769 | 0.8197%
8.2800000000 | 350.8333000000 | 0.1397114000 | 107.9487 | 0.8218%
8.3000000000 | 353.6667000000 | 0.1400356000 | 108.8205 | 0.8237%
8.3200000000 | 356.1667000000 | 0.1403599000 | 109.5898 | 0.8256%
8.3400000000 | 358.5000000000 | 0.1406860000 | 110.3077 | 0.8276%
8.3600000000 | 361.1667000000 | 0.1410103000 | 111.1282 | 0.8295%
8.3800000000 | 364.6667000000 | 0.1413345000 | 112.2051 | 0.8314%
8.4000000000 | 366.5000000000 | 0.1416988000 | 112.7692 | 0.8335%
8.4200000000 | 368.5000000000 | 0.1420231000 | 113.3846 | 0.8354%
8.4400000000 | 370.6667000000 | 0.1423473000 | 114.0513 | 0.8373%
8.4600000000 | 372.6667000000 | 0.1427135000 | 114.6667 | 0.8395%
8.4800000000 | 374.5000000000 | 0.1430378000 | 115.2308 | 0.8414%
8.5000000000 | 376.0000000000 | 0.1433620000 | 115.6923 | 0.8433%
8.5200000000 | 378.6667000000 | 0.1436863000 | 116.5128 | 0.8452%
8.5400000000 | 382.5000000000 | 0.1440105000 | 117.6923 | 0.8471%
8.5600000000 | 386.8333000000 | 0.1443748000 | 119.0256 | 0.8493%
8.5800000000 | 390.5000000000 | 0.1447010000 | 120.1538 | 0.8512%
8.6000000000 | 390.8333000000 | 0.1450253000 | 120.2564 | 0.8531%
8.6200000000 | 392.0000000000 | 0.1453495000 | 120.6154 | 0.855%
8.6400000000 | 394.8333000000 | 0.1456738000 | 121.4872 | 0.8569%
8.6600000000 | 398.3333000000 | 0.1459980000 | 122.5641 | 0.8588%
8.6800000000 | 400.5000000000 | 0.1463223000 | 123.2308 | 0.8607%
8.7000000000 | 402.3333000000 | 0.1466866000 | 123.7949 | 0.8629%
8.7200000000 | 405.1667000000 | 0.1470127000 | 124.6667 | 0.8648%
8.7400000000 | 408.8333000000 | 0.1473370000 | 125.7949 | 0.8667%
8.7600000000 | 412.8333000000 | 0.1477013000 | 127.0256 | 0.8688%
8.7800000000 | 416.5000000000 | 0.1480255000 | 128.1538 | 0.8707%
8.8000000000 | 418.8333000000 | 0.1483498000 | 128.8718 | 0.8726%
8.8200000000 | 420.8333000000 | 0.1487160000 | 129.4872 | 0.8748%
8.8400000000 | 423.1667000000 | 0.1490402000 | 130.2051 | 0.8767%
8.8600000000 | 425.6667000000 | 0.1493645000 | 130.9744 | 0.8786%
8.8800000000 | 427.8333000000 | 0.1496887000 | 131.641 | 0.8805%
8.9000000000 | 430.3333000000 | 0.1500530000 | 132.4102 | 0.8827%
8.9200000000 | 432.3333000000 | 0.1503773000 | 133.0256 | 0.8846%
8.9400000000 | 434.0000000000 | 0.1507015000 | 133.5385 | 0.8865%
8.9600000000 | 435.6667000000 | 0.1510277000 | 134.0513 | 0.8884%
8.9800000000 | 437.8333000000 | 0.1513519000 | 134.7179 | 0.8903%
9.0000000000 | 439.8333000000 | 0.1517162000 | 135.3333 | 0.8924%
9.0200000000 | 441.1667000000 | 0.1520405000 | 135.7436 | 0.8944%
9.0400000000 | 443.1667000000 | 0.1523647000 | 136.359 | 0.8963%
9.0600000000 | 446.5000000000 | 0.1526890000 | 137.3846 | 0.8982%
9.0800000000 | 451.3333000000 | 0.1530552000 | 138.8718 | 0.9003%
9.1000000000 | 456.3333000000 | 0.1533794000 | 140.4102 | 0.9022%
9.1200000000 | 460.3333000000 | 0.1537037000 | 141.641 | 0.9041%
9.1400000000 | 463.1667000000 | 0.1540680000 | 142.5128 | 0.9063%
9.1600000000 | 465.0000000000 | 0.1543922000 | 143.0769 | 0.9082%
9.1800000000 | 466.5000000000 | 0.1547165000 | 143.5385 | 0.9101%
9.2000000000 | 469.8333000000 | 0.1550827000 | 144.5641 | 0.9123%
9.2200000000 | 476.8333000000 | 0.1554070000 | 146.7179 | 0.9142%
9.2400000000 | 480.8333000000 | 0.1557312000 | 147.9487 | 0.9161%
9.2600000000 | 482.6667000000 | 0.1560555000 | 148.5128 | 0.918%
9.2800000000 | 484.0000000000 | 0.1563797000 | 148.9231 | 0.9199%
9.3000000000 | 485.0000000000 | 0.1567039000 | 149.2308 | 0.9218%
9.3200000000 | 487.6667000000 | 0.1570702000 | 150.0513 | 0.9239%
9.3400000000 | 490.0000000000 | 0.1573944000 | 150.7692 | 0.9258%
9.3600000000 | 492.6667000000 | 0.1577187000 | 151.5898 | 0.9278%
9.3800000000 | 495.5000000000 | 0.1580429000 | 152.4615 | 0.9297%
9.4000000000 | 499.0000000000 | 0.1584072000 | 153.5385 | 0.9318%
9.4200000000 | 503.8333000000 | 0.1587315000 | 155.0256 | 0.9337%
9.4400000000 | 507.5000000000 | 0.1590557000 | 156.1538 | 0.9356%
9.4600000000 | 509.1667000000 | 0.1593819000 | 156.6667 | 0.9375%
9.4800000000 | 509.6667000000 | 0.1597462000 | 156.8205 | 0.9397%
9.5000000000 | 512.8333000000 | 0.1600704000 | 157.7949 | 0.9416%
9.5200000000 | 515.3333000000 | 0.1603947000 | 158.5641 | 0.9435%
9.5400000000 | 517.1667000000 | 0.1607189000 | 159.1282 | 0.9454%
9.5600000000 | 519.3333000000 | 0.1610851000 | 159.7949 | 0.9476%
9.5800000000 | 522.1667000000 | 0.1614094000 | 160.6667 | 0.9495%
9.6000000000 | 524.3333000000 | 0.1617336000 | 161.3333 | 0.9514%
9.6200000000 | 527.5000000000 | 0.1620579000 | 162.3077 | 0.9533%
9.6400000000 | 531.5000000000 | 0.1623821000 | 163.5385 | 0.9552%
9.6600000000 | 535.6667000000 | 0.1627064000 | 164.8205 | 0.9571%
9.6800000000 | 539.3333000000 | 0.1630306000 | 165.9487 | 0.959%
9.7000000000 | 542.0000000000 | 0.1633968000 | 166.7692 | 0.9612%
9.7200000000 | 545.5000000000 | 0.1637211000 | 167.8462 | 0.9631%
9.7400000000 | 547.8333000000 | 0.1640453000 | 168.5641 | 0.965%
9.7600000000 | 549.6667000000 | 0.1644096000 | 169.1282 | 0.9671%
9.7800000000 | 551.8333000000 | 0.1647339000 | 169.7949 | 0.969%
9.8000000000 | 555.1667000000 | 0.1650581000 | 170.8205 | 0.9709%
9.8200000000 | 556.8333000000 | 0.1654243000 | 171.3333 | 0.9731%
9.8400000000 | 558.5000000000 | 0.1657486000 | 171.8462 | 0.975%
9.8600000000 | 561.0000000000 | 0.1660728000 | 172.6154 | 0.9769%
9.8800000000 | 564.5000000000 | 0.1663971000 | 173.6923 | 0.9788%
9.9000000000 | 569.1667000000 | 0.1667213000 | 175.1282 | 0.9807%
9.9200000000 | 572.0000000000 | 0.1670456000 | 176 | 0.9826%
9.9400000000 | 574.0000000000 | 0.1674118000 | 176.6154 | 0.9848%
9.9600000000 | 576.0000000000 | 0.1677361000 | 177.2308 | 0.9867%
9.9800000000 | 578.8333000000 | 0.1680603000 | 178.1026 | 0.9886%
10.0000000000 | 582.3333000000 | 0.1683846000 | 179.1795 | 0.9905%
10.0200000000 | 585.5000000000 | 0.1687088000 | 180.1538 | 0.9924%
10.0400000000 | 588.0000000000 | 0.1690331000 | 180.9231 | 0.9943%
10.0600000000 | 590.6667000000 | 0.1693974000 | 181.7436 | 0.9965%
10.0800000000 | 593.6667000000 | 0.1697216000 | 182.6667 | 0.9984%
10.1000000000 | 596.8333000000 | 0.1700478000 | 183.641 | 1%
10.1200000000 | 599.8333000000 | 0.1704121000 | 184.5641 | 1.002%
10.1400000000 | 602.3333000000 | 0.1707363000 | 185.3333 | 1.004%
10.1600000000 | 604.6667000000 | 0.1710606000 | 186.0513 | 1.006%
10.1800000000 | 607.3333000000 | 0.1713848000 | 186.8718 | 1.008%
10.2000000000 | 610.1667000000 | 0.1717091000 | 187.7436 | 1.01%
10.2200000000 | 612.8333000000 | 0.1720753000 | 188.5641 | 1.012%
10.2400000000 | 615.3333000000 | 0.1723995000 | 189.3333 | 1.014%
10.2600000000 | 619.1667000000 | 0.1727238000 | 190.5128 | 1.016%
10.2800000000 | 623.8333000000 | 0.1730480000 | 191.9487 | 1.018%
10.3000000000 | 628.1667000000 | 0.1733723000 | 193.2821 | 1.02%
10.3200000000 | 628.1667000000 | 0.1736965000 | 193.2821 | 1.022%
10.3400000000 | 628.8333000000 | 0.1740208000 | 193.4872 | 1.024%
10.3600000000 | 630.5000000000 | 0.1743870000 | 194 | 1.026%
10.3800000000 | 632.6667000000 | 0.1747112000 | 194.6667 | 1.028%
10.4000000000 | 635.6667000000 | 0.1750355000 | 195.5898 | 1.03%
10.4200000000 | 639.5000000000 | 0.1753597000 | 196.7692 | 1.032%
10.4400000000 | 642.6667000000 | 0.1757240000 | 197.7436 | 1.034%
10.4600000000 | 647.3333000000 | 0.1760483000 | 199.1795 | 1.036%
10.4800000000 | 652.5000000000 | 0.1763744000 | 200.7692 | 1.037%
10.5000000000 | 656.0000000000 | 0.1766987000 | 201.8462 | 1.039%
10.5200000000 | 656.1667000000 | 0.1770630000 | 201.8974 | 1.042%
10.5400000000 | 658.3333000000 | 0.1773872000 | 202.5641 | 1.043%
10.5600000000 | 661.0000000000 | 0.1777115000 | 203.3846 | 1.045%
10.5800000000 | 664.0000000000 | 0.1780357000 | 204.3077 | 1.047%
10.6000000000 | 667.6667000000 | 0.1783600000 | 205.4359 | 1.049%
10.6200000000 | 671.1667000000 | 0.1786861000 | 206.5128 | 1.051%
10.6400000000 | 674.3333000000 | 0.1790104000 | 207.4872 | 1.053%
10.6600000000 | 676.6667000000 | 0.1793747000 | 208.2051 | 1.055%
10.6800000000 | 678.1667000000 | 0.1796989000 | 208.6667 | 1.057%
10.7000000000 | 680.0000000000 | 0.1800232000 | 209.2308 | 1.059%
10.7200000000 | 683.0000000000 | 0.1803474000 | 210.1538 | 1.061%
10.7400000000 | 686.0000000000 | 0.1806717000 | 211.0769 | 1.063%
10.7600000000 | 689.0000000000 | 0.1810379000 | 212 | 1.065%
10.7800000000 | 692.3333000000 | 0.1813622000 | 213.0256 | 1.067%
10.8000000000 | 695.6667000000 | 0.1816864000 | 214.0513 | 1.069%
10.8200000000 | 699.3333000000 | 0.1820507000 | 215.1795 | 1.071%
10.8400000000 | 702.1667000000 | 0.1823750000 | 216.0513 | 1.073%
10.8600000000 | 704.8333000000 | 0.1826992000 | 216.8718 | 1.075%
10.8800000000 | 707.6667000000 | 0.1830254000 | 217.7436 | 1.077%
10.9000000000 | 711.0000000000 | 0.1833496000 | 218.7692 | 1.079%
10.9200000000 | 714.0000000000 | 0.1837139000 | 219.6923 | 1.081%
10.9400000000 | 718.6667000000 | 0.1840382000 | 221.1282 | 1.083%
10.9600000000 | 723.0000000000 | 0.1843624000 | 222.4615 | 1.084%
10.9800000000 | 726.0000000000 | 0.1846867000 | 223.3846 | 1.086%
11.0000000000 | 727.3333000000 | 0.1850109000 | 223.7949 | 1.088%
11.0200000000 | 730.0000000000 | 0.1853371000 | 224.6154 | 1.09%
11.0400000000 | 734.8333000000 | 0.1857014000 | 226.1026 | 1.092%
11.0600000000 | 738.3333000000 | 0.1860256000 | 227.1795 | 1.094%
11.0800000000 | 740.5000000000 | 0.1863499000 | 227.8462 | 1.096%
11.1000000000 | 741.6667000000 | 0.1867142000 | 228.2051 | 1.098%
11.1200000000 | 744.0000000000 | 0.1870403000 | 228.9231 | 1.1%
11.1400000000 | 746.6667000000 | 0.1873646000 | 229.7436 | 1.102%
11.1600000000 | 750.1667000000 | 0.1876888000 | 230.8205 | 1.104%
11.1800000000 | 753.5000000000 | 0.1880531000 | 231.8462 | 1.106%
11.2000000000 | 756.1667000000 | 0.1883774000 | 232.6667 | 1.108%
11.2200000000 | 759.8333000000 | 0.1887016000 | 233.7949 | 1.11%
11.2400000000 | 763.5000000000 | 0.1890259000 | 234.9231 | 1.112%
11.2600000000 | 766.6667000000 | 0.1893520000 | 235.8974 | 1.114%
11.2800000000 | 769.6667000000 | 0.1896763000 | 236.8205 | 1.116%
11.3000000000 | 772.8333000000 | 0.1900406000 | 237.7949 | 1.118%
11.3200000000 | 776.1667000000 | 0.1903648000 | 238.8205 | 1.12%
11.3400000000 | 780.3333000000 | 0.1906891000 | 240.1026 | 1.122%
11.3600000000 | 783.6667000000 | 0.1910133000 | 241.1282 | 1.124%
11.3800000000 | 786.6667000000 | 0.1913376000 | 242.0513 | 1.126%
11.4000000000 | 789.5000000000 | 0.1917038000 | 242.9231 | 1.128%
11.4200000000 | 793.1667000000 | 0.1920280000 | 244.0513 | 1.13%
11.4400000000 | 796.3333000000 | 0.1923923000 | 245.0256 | 1.132%
11.4600000000 | 798.1667000000 | 0.1927166000 | 245.5898 | 1.134%
11.4800000000 | 799.8333000000 | 0.1930408000 | 246.1026 | 1.136%
11.5000000000 | 801.8333000000 | 0.1933670000 | 246.7179 | 1.137%
11.5200000000 | 805.5000000000 | 0.1937313000 | 247.8462 | 1.14%
11.5400000000 | 810.6667000000 | 0.1940556000 | 249.4359 | 1.142%
11.5600000000 | 814.5000000000 | 0.1943798000 | 250.6154 | 1.143%
11.5800000000 | 816.6667000000 | 0.1947041000 | 251.2821 | 1.145%
11.6000000000 | 817.8333000000 | 0.1950283000 | 251.641 | 1.147%
11.6200000000 | 820.8333000000 | 0.1953945000 | 252.5641 | 1.149%
11.6400000000 | 822.6667000000 | 0.1957188000 | 253.1282 | 1.151%
11.6600000000 | 824.6667000000 | 0.1960430000 | 253.7436 | 1.153%
11.6800000000 | 827.8333000000 | 0.1963673000 | 254.7179 | 1.155%
11.7000000000 | 831.8333000000 | 0.1966915000 | 255.9487 | 1.157%
11.7200000000 | 836.0000000000 | 0.1970558000 | 257.2308 | 1.159%
11.7400000000 | 841.5000000000 | 0.1973801000 | 258.9231 | 1.161%
11.7600000000 | 845.1667000000 | 0.1977062000 | 260.0513 | 1.163%
11.7800000000 | 847.5000000000 | 0.1980705000 | 260.7692 | 1.165%
11.8000000000 | 849.5000000000 | 0.1983948000 | 261.3846 | 1.167%
11.8200000000 | 852.3333000000 | 0.1987190000 | 262.2564 | 1.169%
11.8400000000 | 856.3333000000 | 0.1990852000 | 263.4872 | 1.171%
11.8600000000 | 859.5000000000 | 0.1994095000 | 264.4615 | 1.173%
11.8800000000 | 862.6667000000 | 0.1997337000 | 265.4359 | 1.175%
11.9000000000 | 867.1667000000 | 0.2000580000 | 266.8205 | 1.177%
11.9200000000 | 873.0000000000 | 0.2003822000 | 268.6154 | 1.179%
11.9400000000 | 875.0000000000 | 0.2007065000 | 269.2308 | 1.181%
11.9600000000 | 877.0000000000 | 0.2010708000 | 269.8462 | 1.183%
11.9800000000 | 879.1667000000 | 0.2013950000 | 270.5128 | 1.185%
12.0000000000 | 881.1667000000 | 0.2017212000 | 271.1282 | 1.187%
12.0200000000 | 882.5000000000 | 0.2020454000 | 271.5385 | 1.189%
12.0400000000 | 885.6667000000 | 0.2023697000 | 272.5128 | 1.19%
12.0600000000 | 889.5000000000 | 0.2027340000 | 273.6923 | 1.193%
12.0800000000 | 894.3333000000 | 0.2030582000 | 275.1795 | 1.194%
12.1000000000 | 899.6667000000 | 0.2033825000 | 276.8205 | 1.196%
12.1200000000 | 902.0000000000 | 0.2037487000 | 277.5385 | 1.199%
12.1400000000 | 902.5000000000 | 0.2040730000 | 277.6923 | 1.2%
12.1600000000 | 905.1667000000 | 0.2043972000 | 278.5128 | 1.202%
12.1800000000 | 907.8333000000 | 0.2047215000 | 279.3333 | 1.204%
12.2000000000 | 910.3333000000 | 0.2050457000 | 280.1026 | 1.206%
12.2200000000 | 913.5000000000 | 0.2054100000 | 281.0769 | 1.208%
12.2400000000 | 917.8333000000 | 0.2057362000 | 282.4102 | 1.21%
12.2600000000 | 921.6667000000 | 0.2060604000 | 283.5898 | 1.212%
12.2800000000 | 925.1667000000 | 0.2063847000 | 284.6667 | 1.214%
12.3000000000 | 928.5000000000 | 0.2067089000 | 285.6923 | 1.216%
12.3200000000 | 931.5000000000 | 0.2070332000 | 286.6154 | 1.218%
12.3400000000 | 934.3333000000 | 0.2073975000 | 287.4872 | 1.22%
12.3600000000 | 938.1667000000 | 0.2077217000 | 288.6667 | 1.222%
12.3800000000 | 941.8333000000 | 0.2080479000 | 289.7949 | 1.224%
12.4000000000 | 944.8333000000 | 0.2083721000 | 290.7179 | 1.226%
12.4200000000 | 947.1667000000 | 0.2087364000 | 291.4359 | 1.228%
12.4400000000 | 949.6667000000 | 0.2090607000 | 292.2051 | 1.23%
12.4600000000 | 951.8333000000 | 0.2093849000 | 292.8718 | 1.232%
12.4800000000 | 954.3333000000 | 0.2097511000 | 293.641 | 1.234%
12.5000000000 | 957.6667000000 | 0.2100754000 | 294.6667 | 1.236%
12.5200000000 | 961.1667000000 | 0.2103996000 | 295.7436 | 1.238%
12.5400000000 | 965.0000000000 | 0.2107239000 | 296.9231 | 1.24%
12.5600000000 | 969.1667000000 | 0.2110481000 | 298.2051 | 1.241%
12.5800000000 | 974.0000000000 | 0.2113724000 | 299.6923 | 1.243%
12.6000000000 | 978.6667000000 | 0.2117367000 | 301.1282 | 1.246%
12.6200000000 | 981.8333000000 | 0.2120628000 | 302.1026 | 1.247%
12.6400000000 | 983.5000000000 | 0.2123871000 | 302.6154 | 1.249%
12.6600000000 | 986.5000000000 | 0.2127113000 | 303.5385 | 1.251%
12.6800000000 | 989.0000000000 | 0.2130356000 | 304.3077 | 1.253%
12.7000000000 | 991.1667000000 | 0.2133598000 | 304.9744 | 1.255%
12.7200000000 | 994.1667000000 | 0.2137241000 | 305.8974 | 1.257%
12.7400000000 | 999.5000000000 | 0.2140484000 | 307.5385 | 1.259%
12.7600000000 | 1004.6670000000 | 0.2143726000 | 309.1283 | 1.261%
12.7800000000 | 1008.6670000000 | 0.2147388000 | 310.3591 | 1.263%
12.8000000000 | 1010.6670000000 | 0.2150631000 | 310.9745 | 1.265%
12.8200000000 | 1011.3330000000 | 0.2153873000 | 311.1794 | 1.267%
12.8400000000 | 1013.1670000000 | 0.2157116000 | 311.7437 | 1.269%
12.8600000000 | 1018.0000000000 | 0.2160358000 | 313.2308 | 1.271%
12.8800000000 | 1023.0000000000 | 0.2164021000 | 314.7692 | 1.273%
12.9000000000 | 1026.5000000000 | 0.2167263000 | 315.8462 | 1.275%
12.9200000000 | 1027.6670000000 | 0.2170506000 | 316.2052 | 1.277%
12.9400000000 | 1028.6670000000 | 0.2173748000 | 316.5129 | 1.279%
12.9600000000 | 1029.5000000000 | 0.2176991000 | 316.7692 | 1.281%
12.9800000000 | 1031.5000000000 | 0.2180233000 | 317.3846 | 1.282%
13.0000000000 | 1034.6670000000 | 0.2183475000 | 318.3591 | 1.284%
13.0200000000 | 1038.5000000000 | 0.2187138000 | 319.5385 | 1.287%
13.0400000000 | 1042.0000000000 | 0.2190380000 | 320.6154 | 1.288%
13.0600000000 | 1047.1670000000 | 0.2193623000 | 322.2052 | 1.29%
13.0800000000 | 1053.5000000000 | 0.2196865000 | 324.1538 | 1.292%
13.1000000000 | 1058.6670000000 | 0.2200508000 | 325.7437 | 1.294%
13.1200000000 | 1061.0000000000 | 0.2203751000 | 326.4615 | 1.296%
13.1400000000 | 1061.6670000000 | 0.2206993000 | 326.6668 | 1.298%
13.1600000000 | 1065.1670000000 | 0.2210255000 | 327.7437 | 1.3%
13.1800000000 | 1069.0000000000 | 0.2213898000 | 328.9231 | 1.302%
13.2000000000 | 1072.6670000000 | 0.2217140000 | 330.0514 | 1.304%
13.2200000000 | 1076.1670000000 | 0.2220383000 | 331.1283 | 1.306%
13.2400000000 | 1080.5000000000 | 0.2223625000 | 332.4615 | 1.308%
13.2600000000 | 1084.6670000000 | 0.2226868000 | 333.7437 | 1.31%
13.2800000000 | 1087.5000000000 | 0.2230110000 | 334.6154 | 1.312%
13.3000000000 | 1089.5000000000 | 0.2233353000 | 335.2308 | 1.314%
13.3200000000 | 1091.6670000000 | 0.2237015000 | 335.8975 | 1.316%
13.3400000000 | 1095.3330000000 | 0.2240257000 | 337.0255 | 1.318%
13.3600000000 | 1099.0000000000 | 0.2243500000 | 338.1538 | 1.32%
13.3800000000 | 1102.0000000000 | 0.2246742000 | 339.0769 | 1.322%
13.4000000000 | 1104.8330000000 | 0.2249985000 | 339.9486 | 1.324%
13.4200000000 | 1107.8330000000 | 0.2253647000 | 340.8717 | 1.326%
13.4400000000 | 1112.5000000000 | 0.2256889000 | 342.3077 | 1.328%
13.4600000000 | 1117.8330000000 | 0.2260132000 | 343.9486 | 1.329%
13.4800000000 | 1120.0000000000 | 0.2263775000 | 344.6154 | 1.332%
13.5000000000 | 1121.0000000000 | 0.2267017000 | 344.9231 | 1.334%
13.5200000000 | 1122.8330000000 | 0.2270260000 | 345.4871 | 1.335%
13.5400000000 | 1126.6670000000 | 0.2273502000 | 346.6668 | 1.337%
13.5600000000 | 1130.5000000000 | 0.2276764000 | 347.8462 | 1.339%
13.5800000000 | 1134.0000000000 | 0.2280407000 | 348.9231 | 1.341%
13.6000000000 | 1138.0000000000 | 0.2283649000 | 350.1538 | 1.343%
13.6200000000 | 1142.0000000000 | 0.2286892000 | 351.3846 | 1.345%
13.6400000000 | 1145.1670000000 | 0.2290134000 | 352.3591 | 1.347%
13.6600000000 | 1149.5000000000 | 0.2293377000 | 353.6923 | 1.349%
13.6800000000 | 1153.3330000000 | 0.2297039000 | 354.8717 | 1.351%
13.7000000000 | 1156.3330000000 | 0.2300282000 | 355.7948 | 1.353%
13.7200000000 | 1159.0000000000 | 0.2303524000 | 356.6154 | 1.355%
13.7400000000 | 1163.3330000000 | 0.2306767000 | 357.9486 | 1.357%
13.7600000000 | 1166.1670000000 | 0.2310410000 | 358.8206 | 1.359%
13.7800000000 | 1168.3330000000 | 0.2313652000 | 359.4871 | 1.361%
13.8000000000 | 1170.3330000000 | 0.2316914000 | 360.1025 | 1.363%
13.8200000000 | 1172.8330000000 | 0.2320557000 | 360.8717 | 1.365%
13.8400000000 | 1176.1670000000 | 0.2323799000 | 361.8975 | 1.367%
13.8600000000 | 1180.1670000000 | 0.2327042000 | 363.1283 | 1.369%
13.8800000000 | 1184.5000000000 | 0.2330284000 | 364.4615 | 1.371%
13.9000000000 | 1188.5000000000 | 0.2333946000 | 365.6923 | 1.373%
13.9200000000 | 1192.3330000000 | 0.2337189000 | 366.8717 | 1.375%
13.9400000000 | 1197.6670000000 | 0.2340431000 | 368.5129 | 1.377%
13.9600000000 | 1200.6670000000 | 0.2343674000 | 369.436 | 1.379%
13.9800000000 | 1201.5000000000 | 0.2346916000 | 369.6923 | 1.381%
14.0000000000 | 1204.0000000000 | 0.2350159000 | 370.4615 | 1.382%
14.0200000000 | 1209.0000000000 | 0.2353802000 | 372 | 1.385%
14.0400000000 | 1215.0000000000 | 0.2357063000 | 373.8462 | 1.387%
14.0600000000 | 1217.3330000000 | 0.2360306000 | 374.564 | 1.388%
14.0800000000 | 1220.6670000000 | 0.2363949000 | 375.5898 | 1.391%
14.1000000000 | 1225.3330000000 | 0.2367191000 | 377.0255 | 1.392%
14.1200000000 | 1230.1670000000 | 0.2370434000 | 378.5129 | 1.394%
14.1400000000 | 1231.8330000000 | 0.2374096000 | 379.0255 | 1.397%
14.1600000000 | 1232.8330000000 | 0.2377338000 | 379.3332 | 1.398%
14.1800000000 | 1234.5000000000 | 0.2380581000 | 379.8462 | 1.4%
14.2000000000 | 1237.0000000000 | 0.2383823000 | 380.6154 | 1.402%
14.2200000000 | 1240.8330000000 | 0.2387466000 | 381.7948 | 1.404%
14.2400000000 | 1245.3330000000 | 0.2390709000 | 383.1794 | 1.406%
14.2600000000 | 1249.1670000000 | 0.2393951000 | 384.3591 | 1.408%
14.2800000000 | 1252.3330000000 | 0.2397213000 | 385.3332 | 1.41%
14.3000000000 | 1255.8330000000 | 0.2400455000 | 386.4102 | 1.412%
14.3200000000 | 1259.6670000000 | 0.2403698000 | 387.5898 | 1.414%
14.3400000000 | 1263.5000000000 | 0.2407341000 | 388.7692 | 1.416%
14.3600000000 | 1265.8330000000 | 0.2410583000 | 389.4871 | 1.418%
14.3800000000 | 1268.5000000000 | 0.2413826000 | 390.3077 | 1.42%
14.4000000000 | 1272.0000000000 | 0.2417068000 | 391.3846 | 1.422%
14.4200000000 | 1276.8330000000 | 0.2420731000 | 392.8717 | 1.424%
14.4400000000 | 1282.1670000000 | 0.2423973000 | 394.5129 | 1.426%
14.4600000000 | 1284.8330000000 | 0.2427216000 | 395.3332 | 1.428%
14.4800000000 | 1287.0000000000 | 0.2430859000 | 396 | 1.43%
14.5000000000 | 1289.5000000000 | 0.2434101000 | 396.7692 | 1.432%
14.5200000000 | 1292.8330000000 | 0.2437344000 | 397.7948 | 1.434%
14.5400000000 | 1297.3330000000 | 0.2440605000 | 399.1794 | 1.436%
14.5600000000 | 1302.5000000000 | 0.2443848000 | 400.7692 | 1.438%
14.5800000000 | 1307.3330000000 | 0.2447090000 | 402.2563 | 1.439%
14.6000000000 | 1310.8330000000 | 0.2450733000 | 403.3332 | 1.442%
14.6200000000 | 1313.5000000000 | 0.2453976000 | 404.1538 | 1.444%
14.6400000000 | 1315.5000000000 | 0.2457218000 | 404.7692 | 1.445%
14.6600000000 | 1318.3330000000 | 0.2460461000 | 405.6409 | 1.447%
14.6800000000 | 1321.6670000000 | 0.2463722000 | 406.6668 | 1.449%
14.7000000000 | 1325.1670000000 | 0.2467365000 | 407.7437 | 1.451%
14.7200000000 | 1328.3330000000 | 0.2470608000 | 408.7178 | 1.453%
14.7400000000 | 1330.8330000000 | 0.2473850000 | 409.4871 | 1.455%
14.7600000000 | 1334.3330000000 | 0.2477093000 | 410.564 | 1.457%
14.7800000000 | 1339.3330000000 | 0.2480755000 | 412.1025 | 1.459%
14.8000000000 | 1343.1670000000 | 0.2483997000 | 413.2822 | 1.461%
14.8200000000 | 1345.5000000000 | 0.2487240000 | 414 | 1.463%
14.8400000000 | 1346.8330000000 | 0.2490482000 | 414.4102 | 1.465%
14.8600000000 | 1350.1670000000 | 0.2494125000 | 415.436 | 1.467%
14.8800000000 | 1354.1670000000 | 0.2497368000 | 416.6668 | 1.469%
14.9000000000 | 1358.0000000000 | 0.2500610000 | 417.8462 | 1.471%
14.9200000000 | 1361.8330000000 | 0.2503872000 | 419.0255 | 1.473%
14.9400000000 | 1365.6670000000 | 0.2507114000 | 420.2052 | 1.475%
14.9600000000 | 1368.8330000000 | 0.2510357000 | 421.1794 | 1.477%
14.9800000000 | 1373.0000000000 | 0.2514000000 | 422.4615 | 1.479%
15.0000000000 | 1377.0000000000 | 0.2517242000 | 423.6923 | 1.481%
15.0200000000 | 1380.5000000000 | 0.2520485000 | 424.7692 | 1.483%
15.0400000000 | 1383.0000000000 | 0.2523727000 | 425.5385 | 1.485%
15.0600000000 | 1386.0000000000 | 0.2527390000 | 426.4615 | 1.487%
15.0800000000 | 1390.3330000000 | 0.2530632000 | 427.7948 | 1.489%
15.1000000000 | 1394.0000000000 | 0.2533875000 | 428.9231 | 1.491%
15.1200000000 | 1396.3330000000 | 0.2537117000 | 429.6409 | 1.492%
15.1400000000 | 1398.3330000000 | 0.2540760000 | 430.2563 | 1.495%
15.1600000000 | 1402.6670000000 | 0.2544022000 | 431.5898 | 1.496%
15.1800000000 | 1406.8330000000 | 0.2547264000 | 432.8717 | 1.498%
15.2000000000 | 1410.6670000000 | 0.2550507000 | 434.0514 | 1.5%
15.2200000000 | 1414.0000000000 | 0.2553749000 | 435.0769 | 1.502%
15.2400000000 | 1416.6670000000 | 0.2556992000 | 435.8975 | 1.504%
15.2600000000 | 1419.5000000000 | 0.2560635000 | 436.7692 | 1.506%
15.2800000000 | 1424.0000000000 | 0.2563877000 | 438.1538 | 1.508%
15.3000000000 | 1427.6670000000 | 0.2567120000 | 439.2822 | 1.51%
15.3200000000 | 1431.1670000000 | 0.2570381000 | 440.3591 | 1.512%
15.3400000000 | 1435.0000000000 | 0.2573624000 | 441.5385 | 1.514%
15.3600000000 | 1439.3330000000 | 0.2576866000 | 442.8717 | 1.516%
15.3800000000 | 1444.1670000000 | 0.2580509000 | 444.3591 | 1.518%
15.4000000000 | 1448.3330000000 | 0.2583752000 | 445.6409 | 1.52%
15.4200000000 | 1451.1670000000 | 0.2586994000 | 446.5129 | 1.522%
15.4400000000 | 1453.0000000000 | 0.2590237000 | 447.0769 | 1.524%
15.4600000000 | 1456.6670000000 | 0.2593899000 | 448.2052 | 1.526%
15.4800000000 | 1459.3330000000 | 0.2597141000 | 449.0255 | 1.528%
15.5000000000 | 1462.1670000000 | 0.2600384000 | 449.8975 | 1.53%
15.5200000000 | 1466.5000000000 | 0.2603626000 | 451.2308 | 1.532%
15.5400000000 | 1472.1670000000 | 0.2606869000 | 452.9745 | 1.533%
15.5600000000 | 1477.0000000000 | 0.2610111000 | 454.4615 | 1.535%
15.5800000000 | 1479.1670000000 | 0.2613773000 | 455.1283 | 1.538%
15.6000000000 | 1481.5000000000 | 0.2617016000 | 455.8462 | 1.539%
15.6200000000 | 1483.1670000000 | 0.2620258000 | 456.3591 | 1.541%
15.6400000000 | 1484.3330000000 | 0.2623501000 | 456.7178 | 1.543%
15.6600000000 | 1486.6670000000 | 0.2626743000 | 457.436 | 1.545%
15.6800000000 | 1491.3330000000 | 0.2629986000 | 458.8717 | 1.547%
15.7000000000 | 1495.3330000000 | 0.2633648000 | 460.1025 | 1.549%
15.7200000000 | 1500.1670000000 | 0.2636890000 | 461.5898 | 1.551%
15.7400000000 | 1506.5000000000 | 0.2640133000 | 463.5385 | 1.553%
15.7600000000 | 1512.6670000000 | 0.2643776000 | 465.436 | 1.555%
15.7800000000 | 1514.1670000000 | 0.2647018000 | 465.8975 | 1.557%
15.8000000000 | 1516.0000000000 | 0.2650261000 | 466.4615 | 1.559%
15.8200000000 | 1518.8330000000 | 0.2653503000 | 467.3332 | 1.561%
15.8400000000 | 1522.6670000000 | 0.2657166000 | 468.5129 | 1.563%
15.8600000000 | 1526.6670000000 | 0.2660408000 | 469.7437 | 1.565%
15.8800000000 | 1530.6670000000 | 0.2663651000 | 470.9745 | 1.567%
15.9000000000 | 1533.8330000000 | 0.2666893000 | 471.9486 | 1.569%
15.9200000000 | 1537.5000000000 | 0.2670135000 | 473.0769 | 1.571%
15.9400000000 | 1542.1670000000 | 0.2673378000 | 474.5129 | 1.573%
15.9600000000 | 1545.8330000000 | 0.2677040000 | 475.6409 | 1.575%
15.9800000000 | 1548.1670000000 | 0.2680283000 | 476.3591 | 1.577%
16.0000000000 | 1552.0000000000 | 0.2683525000 | 477.5385 | 1.579%
16.0200000000 | 1556.1670000000 | 0.2686768000 | 478.8206 | 1.58%
16.0400000000 | 1559.6670000000 | 0.2690010000 | 479.8975 | 1.582%
16.0600000000 | 1562.0000000000 | 0.2693653000 | 480.6154 | 1.585%
16.0800000000 | 1564.6670000000 | 0.2696896000 | 481.436 | 1.586%
16.1000000000 | 1567.6670000000 | 0.2700157000 | 482.3591 | 1.588%
16.1200000000 | 1571.3330000000 | 0.2703800000 | 483.4871 | 1.59%
16.1400000000 | 1575.5000000000 | 0.2707043000 | 484.7692 | 1.592%
16.1600000000 | 1579.0000000000 | 0.2710285000 | 485.8462 | 1.594%
16.1800000000 | 1581.0000000000 | 0.2713528000 | 486.4615 | 1.596%
16.2000000000 | 1584.6670000000 | 0.2717190000 | 487.5898 | 1.598%
16.2200000000 | 1588.8330000000 | 0.2720432000 | 488.8717 | 1.6%
16.2400000000 | 1593.0000000000 | 0.2723675000 | 490.1538 | 1.602%
16.2600000000 | 1596.6670000000 | 0.2726917000 | 491.2822 | 1.604%
16.2800000000 | 1601.0000000000 | 0.2730160000 | 492.6154 | 1.606%
16.3000000000 | 1606.1670000000 | 0.2733402000 | 494.2052 | 1.608%
16.3200000000 | 1610.3330000000 | 0.2737045000 | 495.4871 | 1.61%
16.3400000000 | 1613.3330000000 | 0.2740307000 | 496.4102 | 1.612%
16.3600000000 | 1615.1670000000 | 0.2743549000 | 496.9745 | 1.614%
16.3800000000 | 1618.5000000000 | 0.2747192000 | 498 | 1.616%
16.4000000000 | 1623.3330000000 | 0.2750435000 | 499.4871 | 1.618%
16.4200000000 | 1626.8330000000 | 0.2753677000 | 500.564 | 1.62%
16.4400000000 | 1629.0000000000 | 0.2757339000 | 501.2308 | 1.622%
16.4600000000 | 1630.8330000000 | 0.2760582000 | 501.7948 | 1.624%
16.4800000000 | 1634.0000000000 | 0.2763824000 | 502.7692 | 1.626%
16.5000000000 | 1637.3330000000 | 0.2767467000 | 503.7948 | 1.628%
16.5200000000 | 1641.5000000000 | 0.2770710000 | 505.0769 | 1.63%
16.5400000000 | 1646.0000000000 | 0.2773952000 | 506.4615 | 1.632%
16.5600000000 | 1650.3330000000 | 0.2777195000 | 507.7948 | 1.634%
16.5800000000 | 1654.8330000000 | 0.2780457000 | 509.1794 | 1.636%
16.6000000000 | 1657.8330000000 | 0.2783699000 | 510.1025 | 1.637%
16.6200000000 | 1660.6670000000 | 0.2786942000 | 510.9745 | 1.639%
16.6400000000 | 1664.0000000000 | 0.2790585000 | 512 | 1.642%
16.6600000000 | 1667.5000000000 | 0.2793827000 | 513.0769 | 1.643%
16.6800000000 | 1671.0000000000 | 0.2797070000 | 514.1538 | 1.645%
16.7000000000 | 1676.0000000000 | 0.2800312000 | 515.6923 | 1.647%
16.7200000000 | 1681.6670000000 | 0.2803974000 | 517.436 | 1.649%
16.7400000000 | 1686.5000000000 | 0.2807217000 | 518.9231 | 1.651%
16.7600000000 | 1689.5000000000 | 0.2810459000 | 519.8462 | 1.653%
16.7800000000 | 1692.0000000000 | 0.2814102000 | 520.6154 | 1.655%
16.8000000000 | 1695.1670000000 | 0.2817345000 | 521.5898 | 1.657%
16.8200000000 | 1697.6670000000 | 0.2820606000 | 522.3591 | 1.659%
16.8400000000 | 1699.8330000000 | 0.2823849000 | 523.0255 | 1.661%
16.8600000000 | 1703.0000000000 | 0.2827492000 | 524 | 1.663%
16.8800000000 | 1709.5000000000 | 0.2830734000 | 526 | 1.665%
16.9000000000 | 1713.3330000000 | 0.2833977000 | 527.1794 | 1.667%
16.9200000000 | 1714.8330000000 | 0.2837219000 | 527.6409 | 1.669%
16.9400000000 | 1716.5000000000 | 0.2840462000 | 528.1538 | 1.671%
16.9600000000 | 1720.3330000000 | 0.2843704000 | 529.3332 | 1.673%
16.9800000000 | 1722.6670000000 | 0.2846966000 | 530.0514 | 1.675%
17.0000000000 | 1726.0000000000 | 0.2850609000 | 531.0769 | 1.677%
17.0200000000 | 1730.5000000000 | 0.2853851000 | 532.4615 | 1.679%
17.0400000000 | 1735.3330000000 | 0.2857094000 | 533.9486 | 1.681%
17.0600000000 | 1740.1670000000 | 0.2860737000 | 535.436 | 1.683%
17.0800000000 | 1747.0000000000 | 0.2863998000 | 537.5385 | 1.685%
17.1000000000 | 1750.5000000000 | 0.2867241000 | 538.6154 | 1.687%
17.1200000000 | 1752.1670000000 | 0.2870483000 | 539.1283 | 1.689%
17.1400000000 | 1754.8330000000 | 0.2874126000 | 539.9486 | 1.691%
17.1600000000 | 1759.5000000000 | 0.2877369000 | 541.3846 | 1.693%
17.1800000000 | 1764.0000000000 | 0.2880611000 | 542.7692 | 1.694%
17.2000000000 | 1767.5000000000 | 0.2883854000 | 543.8462 | 1.696%
17.2200000000 | 1771.3330000000 | 0.2887115000 | 545.0255 | 1.698%
17.2400000000 | 1775.3330000000 | 0.2890759000 | 546.2563 | 1.7%
17.2600000000 | 1779.5000000000 | 0.2894001000 | 547.5385 | 1.702%
17.2800000000 | 1783.8330000000 | 0.2897243000 | 548.8717 | 1.704%
17.3000000000 | 1785.6670000000 | 0.2900486000 | 549.436 | 1.706%
17.3200000000 | 1786.6670000000 | 0.2903728000 | 549.7437 | 1.708%
17.3400000000 | 1789.1670000000 | 0.2906971000 | 550.5129 | 1.71%
17.3600000000 | 1793.8330000000 | 0.2910633000 | 551.9486 | 1.712%
17.3800000000 | 1799.5000000000 | 0.2913876000 | 553.6923 | 1.714%
17.4000000000 | 1803.0000000000 | 0.2917118000 | 554.7692 | 1.716%
17.4200000000 | 1805.6670000000 | 0.2920361000 | 555.5898 | 1.718%
17.4400000000 | 1809.5000000000 | 0.2924004000 | 556.7692 | 1.72%
17.4600000000 | 1814.3330000000 | 0.2927265000 | 558.2563 | 1.722%
17.4800000000 | 1817.5000000000 | 0.2930508000 | 559.2308 | 1.724%
17.5000000000 | 1819.0000000000 | 0.2933750000 | 559.6923 | 1.726%
17.5200000000 | 1822.3330000000 | 0.2937393000 | 560.7178 | 1.728%
17.5400000000 | 1826.5000000000 | 0.2940636000 | 562 | 1.73%
17.5600000000 | 1830.5000000000 | 0.2943878000 | 563.2308 | 1.732%
17.5800000000 | 1833.5000000000 | 0.2947121000 | 564.1538 | 1.734%
17.6000000000 | 1837.5000000000 | 0.2950363000 | 565.3846 | 1.736%
17.6200000000 | 1842.5000000000 | 0.2953625000 | 566.9231 | 1.737%
17.6400000000 | 1847.1670000000 | 0.2957268000 | 568.3591 | 1.74%
17.6600000000 | 1850.8330000000 | 0.2960510000 | 569.4871 | 1.741%
17.6800000000 | 1853.8330000000 | 0.2963753000 | 570.4102 | 1.743%
17.7000000000 | 1857.0000000000 | 0.2966995000 | 571.3846 | 1.745%
17.7200000000 | 1860.8330000000 | 0.2970238000 | 572.564 | 1.747%
17.7400000000 | 1864.5000000000 | 0.2973900000 | 573.6923 | 1.749%
17.7600000000 | 1867.1670000000 | 0.2977142000 | 574.5129 | 1.751%
17.7800000000 | 1869.1670000000 | 0.2980385000 | 575.1283 | 1.753%
17.8000000000 | 1871.8330000000 | 0.2984028000 | 575.9486 | 1.755%
17.8200000000 | 1874.6670000000 | 0.2987270000 | 576.8206 | 1.757%
17.8400000000 | 1878.3330000000 | 0.2990513000 | 577.9486 | 1.759%
17.8600000000 | 1882.6670000000 | 0.2993774000 | 579.2822 | 1.761%
17.8800000000 | 1887.5000000000 | 0.2997017000 | 580.7692 | 1.763%
17.9000000000 | 1892.8330000000 | 0.3000259000 | 582.4102 | 1.765%
17.9200000000 | 1898.8330000000 | 0.3003502000 | 584.2563 | 1.767%
17.9400000000 | 1903.8330000000 | 0.3006744000 | 585.7948 | 1.769%
17.9600000000 | 1906.5000000000 | 0.3010387000 | 586.6154 | 1.771%
17.9800000000 | 1906.8330000000 | 0.3013630000 | 586.7178 | 1.773%
18.0000000000 | 1909.1670000000 | 0.3016891000 | 587.436 | 1.775%
18.0200000000 | 1914.5000000000 | 0.3020134000 | 589.0769 | 1.777%
18.0400000000 | 1919.3330000000 | 0.3023376000 | 590.564 | 1.778%
18.0600000000 | 1923.0000000000 | 0.3027020000 | 591.6923 | 1.781%
18.0800000000 | 1926.1670000000 | 0.3030262000 | 592.6668 | 1.783%
18.1000000000 | 1930.5000000000 | 0.3033504000 | 594 | 1.784%
18.1200000000 | 1933.1670000000 | 0.3036747000 | 594.8206 | 1.786%
18.1400000000 | 1934.6670000000 | 0.3040409000 | 595.2822 | 1.788%
18.1600000000 | 1936.5000000000 | 0.3043652000 | 595.8462 | 1.79%
18.1800000000 | 1939.8330000000 | 0.3046894000 | 596.8717 | 1.792%
18.2000000000 | 1944.6670000000 | 0.3050137000 | 598.3591 | 1.794%
18.2200000000 | 1949.8330000000 | 0.3053379000 | 599.9486 | 1.796%
18.2400000000 | 1953.6670000000 | 0.3056622000 | 601.1283 | 1.798%
18.2600000000 | 1956.5000000000 | 0.3060284000 | 602 | 1.8%
18.2800000000 | 1960.1670000000 | 0.3063526000 | 603.1283 | 1.802%
18.3000000000 | 1966.8330000000 | 0.3066769000 | 605.1794 | 1.804%
18.3200000000 | 1970.5000000000 | 0.3070011000 | 606.3077 | 1.806%
18.3400000000 | 1972.0000000000 | 0.3073254000 | 606.7692 | 1.808%
18.3600000000 | 1973.3330000000 | 0.3076897000 | 607.1794 | 1.81%
18.3800000000 | 1976.3330000000 | 0.3080139000 | 608.1025 | 1.812%
18.4000000000 | 1981.3330000000 | 0.3083401000 | 609.6409 | 1.814%
18.4200000000 | 1984.5000000000 | 0.3087044000 | 610.6154 | 1.816%
18.4400000000 | 1986.5000000000 | 0.3090286000 | 611.2308 | 1.818%
18.4600000000 | 1988.6670000000 | 0.3093529000 | 611.8975 | 1.82%
18.4800000000 | 1992.3330000000 | 0.3097191000 | 613.0255 | 1.822%
18.5000000000 | 1996.0000000000 | 0.3100433000 | 614.1538 | 1.824%
18.5200000000 | 2000.3330000000 | 0.3103676000 | 615.4871 | 1.826%
18.5400000000 | 2004.5000000000 | 0.3106918000 | 616.7692 | 1.828%
18.5600000000 | 2008.6670000000 | 0.3110161000 | 618.0514 | 1.83%
18.5800000000 | 2013.6670000000 | 0.3113403000 | 619.5898 | 1.831%
18.6000000000 | 2018.8330000000 | 0.3117046000 | 621.1794 | 1.834%
18.6200000000 | 2021.8330000000 | 0.3120289000 | 622.1025 | 1.835%
18.6400000000 | 2023.6670000000 | 0.3123550000 | 622.6668 | 1.837%
18.6600000000 | 2025.1670000000 | 0.3126793000 | 623.1283 | 1.839%
18.6800000000 | 2027.5000000000 | 0.3130035000 | 623.8462 | 1.841%
18.7000000000 | 2032.0000000000 | 0.3133678000 | 625.2308 | 1.843%
18.7200000000 | 2036.0000000000 | 0.3136921000 | 626.4615 | 1.845%
18.7400000000 | 2039.5000000000 | 0.3140163000 | 627.5385 | 1.847%
18.7600000000 | 2042.3330000000 | 0.3143826000 | 628.4102 | 1.849%
18.7800000000 | 2045.0000000000 | 0.3147068000 | 629.2308 | 1.851%
18.8000000000 | 2048.1670000000 | 0.3150311000 | 630.2052 | 1.853%
18.8200000000 | 2051.1670000000 | 0.3153954000 | 631.1283 | 1.855%
18.8400000000 | 2054.6670000000 | 0.3157196000 | 632.2052 | 1.857%
18.8600000000 | 2059.0000000000 | 0.3160439000 | 633.5385 | 1.859%
18.8800000000 | 2063.6670000000 | 0.3163700000 | 634.9745 | 1.861%
18.9000000000 | 2067.8330000000 | 0.3167343000 | 636.2563 | 1.863%
18.9200000000 | 2071.6670000000 | 0.3170586000 | 637.436 | 1.865%
18.9400000000 | 2075.6670000000 | 0.3173828000 | 638.6668 | 1.867%
18.9600000000 | 2079.8330000000 | 0.3177071000 | 639.9486 | 1.869%
18.9800000000 | 2083.3330000000 | 0.3180313000 | 641.0255 | 1.871%
19.0000000000 | 2086.3330000000 | 0.3183975000 | 641.9486 | 1.873%
19.0200000000 | 2089.1670000000 | 0.3187218000 | 642.8206 | 1.875%
19.0400000000 | 2092.6670000000 | 0.3190460000 | 643.8975 | 1.877%
19.0600000000 | 2096.1670000000 | 0.3194103000 | 644.9745 | 1.879%
19.0800000000 | 2099.3330000000 | 0.3197346000 | 645.9486 | 1.881%
19.1000000000 | 2101.3330000000 | 0.3200588000 | 646.564 | 1.883%
19.1200000000 | 2103.6670000000 | 0.3204250000 | 647.2822 | 1.885%
19.1400000000 | 2107.5000000000 | 0.3207493000 | 648.4615 | 1.887%
19.1600000000 | 2111.8330000000 | 0.3210735000 | 649.7948 | 1.889%
19.1800000000 | 2116.1670000000 | 0.3213978000 | 651.1283 | 1.891%
19.2000000000 | 2120.5000000000 | 0.3217220000 | 652.4615 | 1.892%
19.2200000000 | 2123.1670000000 | 0.3220882000 | 653.2822 | 1.895%
19.2400000000 | 2126.8330000000 | 0.3224125000 | 654.4102 | 1.897%
19.2600000000 | 2130.6670000000 | 0.3227367000 | 655.5898 | 1.898%
19.2800000000 | 2133.8330000000 | 0.3230610000 | 656.564 | 1.9%
19.3000000000 | 2135.5000000000 | 0.3233852000 | 657.0769 | 1.902%
19.3200000000 | 2139.5000000000 | 0.3237095000 | 658.3077 | 1.904%
19.3400000000 | 2144.6670000000 | 0.3240738000 | 659.8975 | 1.906%
19.3600000000 | 2150.5000000000 | 0.3243999000 | 661.6923 | 1.908%
19.3800000000 | 2155.8330000000 | 0.3247242000 | 663.3332 | 1.91%
19.4000000000 | 2158.0000000000 | 0.3250484000 | 664 | 1.912%
19.4200000000 | 2158.1670000000 | 0.3254128000 | 664.0514 | 1.914%
19.4400000000 | 2159.6670000000 | 0.3257370000 | 664.5129 | 1.916%
19.4600000000 | 2162.0000000000 | 0.3260612000 | 665.2308 | 1.918%
19.4800000000 | 2164.8330000000 | 0.3263855000 | 666.1025 | 1.92%
19.5000000000 | 2167.8330000000 | 0.3267517000 | 667.0255 | 1.922%
19.5200000000 | 2172.1670000000 | 0.3270760000 | 668.3591 | 1.924%
19.5400000000 | 2177.5000000000 | 0.3274002000 | 670 | 1.926%
19.5600000000 | 2181.3330000000 | 0.3277245000 | 671.1794 | 1.928%
19.5800000000 | 2183.5000000000 | 0.3280487000 | 671.8462 | 1.93%
19.6000000000 | 2185.0000000000 | 0.3283730000 | 672.3077 | 1.932%
19.6200000000 | 2187.5000000000 | 0.3287392000 | 673.0769 | 1.934%
19.6400000000 | 2190.6670000000 | 0.3290634000 | 674.0514 | 1.936%
19.6600000000 | 2194.1670000000 | 0.3293877000 | 675.1283 | 1.938%
19.6800000000 | 2197.6670000000 | 0.3297119000 | 676.2052 | 1.939%
19.7000000000 | 2200.3330000000 | 0.3300362000 | 677.0255 | 1.941%
19.7200000000 | 2204.6670000000 | 0.3304005000 | 678.3591 | 1.944%
19.7400000000 | 2210.3330000000 | 0.3307247000 | 680.1025 | 1.945%
19.7600000000 | 2214.3330000000 | 0.3310509000 | 681.3332 | 1.947%
19.7800000000 | 2216.3330000000 | 0.3314152000 | 681.9486 | 1.95%
19.8000000000 | 2218.6670000000 | 0.3317394000 | 682.6668 | 1.951%
19.8200000000 | 2223.1670000000 | 0.3320637000 | 684.0514 | 1.953%
19.8400000000 | 2227.0000000000 | 0.3323879000 | 685.2308 | 1.955%
19.8600000000 | 2230.6670000000 | 0.3327122000 | 686.3591 | 1.957%
19.8800000000 | 2234.5000000000 | 0.3330784000 | 687.5385 | 1.959%
19.9000000000 | 2238.3330000000 | 0.3334026000 | 688.7178 | 1.961%
19.9200000000 | 2242.6670000000 | 0.3337269000 | 690.0514 | 1.963%
19.9400000000 | 2247.0000000000 | 0.3340511000 | 691.3846 | 1.965%
19.9600000000 | 2249.5000000000 | 0.3343754000 | 692.1538 | 1.967%
19.9800000000 | 2250.3330000000 | 0.3346996000 | 692.4102 | 1.969%
20.0000000000 | 2251.8330000000 | 0.3350239000 | 692.8717 | 1.971%
20.0200000000 | 2255.3330000000 | 0.3353901000 | 693.9486 | 1.973%
20.0400000000 | 2260.0000000000 | 0.3357143000 | 695.3846 | 1.975%
20.0600000000 | 2264.1670000000 | 0.3360386000 | 696.6668 | 1.977%
20.0800000000 | 2267.1670000000 | 0.3364029000 | 697.5898 | 1.979%
20.1000000000 | 2268.5000000000 | 0.3367271000 | 698 | 1.981%
20.1200000000 | 2271.8330000000 | 0.3370514000 | 699.0255 | 1.983%
20.1400000000 | 2275.5000000000 | 0.3373775000 | 700.1538 | 1.985%
20.1600000000 | 2278.5000000000 | 0.3377018000 | 701.0769 | 1.986%
20.1800000000 | 2281.1670000000 | 0.3380661000 | 701.8975 | 1.989%
20.2000000000 | 2284.5000000000 | 0.3383904000 | 702.9231 | 1.991%
20.2200000000 | 2288.0000000000 | 0.3387146000 | 704 | 1.992%
20.2400000000 | 2291.8330000000 | 0.3390388000 | 705.1794 | 1.994%
20.2600000000 | 2295.6670000000 | 0.3393631000 | 706.3591 | 1.996%
20.2800000000 | 2300.0000000000 | 0.3396873000 | 707.6923 | 1.998%
20.3000000000 | 2304.6670000000 | 0.3400135000 | 709.1283 | 2%
20.3200000000 | 2309.0000000000 | 0.3403378000 | 710.4615 | 2.002%
20.3400000000 | 2312.0000000000 | 0.3407021000 | 711.3846 | 2.004%
20.3600000000 | 2315.0000000000 | 0.3410263000 | 712.3077 | 2.006%
20.3800000000 | 2318.5000000000 | 0.3413506000 | 713.3846 | 2.008%
20.4000000000 | 2322.6670000000 | 0.3416748000 | 714.6668 | 2.01%
20.4200000000 | 2326.8330000000 | 0.3420410000 | 715.9486 | 2.012%
20.4400000000 | 2328.5000000000 | 0.3423653000 | 716.4615 | 2.014%
20.4600000000 | 2329.6670000000 | 0.3426895000 | 716.8206 | 2.016%
20.4800000000 | 2331.8330000000 | 0.3430138000 | 717.4871 | 2.018%
20.5000000000 | 2336.1670000000 | 0.3433781000 | 718.8206 | 2.02%
20.5200000000 | 2340.8330000000 | 0.3437023000 | 720.2563 | 2.022%
20.5400000000 | 2344.8330000000 | 0.3440285000 | 721.4871 | 2.024%
20.5600000000 | 2348.1670000000 | 0.3443527000 | 722.5129 | 2.026%
20.5800000000 | 2351.3330000000 | 0.3446770000 | 723.4871 | 2.028%
20.6000000000 | 2354.8330000000 | 0.3450012000 | 724.564 | 2.029%
20.6200000000 | 2358.3330000000 | 0.3453655000 | 725.6409 | 2.032%
20.6400000000 | 2361.5000000000 | 0.3456898000 | 726.6154 | 2.033%
20.6600000000 | 2364.6670000000 | 0.3460140000 | 727.5898 | 2.035%
20.6800000000 | 2368.6670000000 | 0.3463402000 | 728.8206 | 2.037%
20.7000000000 | 2373.6670000000 | 0.3466644000 | 730.3591 | 2.039%
20.7200000000 | 2378.6670000000 | 0.3470287000 | 731.8975 | 2.041%
20.7400000000 | 2381.3330000000 | 0.3473530000 | 732.7178 | 2.043%
20.7600000000 | 2383.8330000000 | 0.3476772000 | 733.4871 | 2.045%
20.7800000000 | 2386.8330000000 | 0.3480434000 | 734.4102 | 2.047%
20.8000000000 | 2389.6670000000 | 0.3483677000 | 735.2822 | 2.049%
20.8200000000 | 2391.6670000000 | 0.3486919000 | 735.8975 | 2.051%
20.8400000000 | 2394.6670000000 | 0.3490162000 | 736.8206 | 2.053%
20.8600000000 | 2398.3330000000 | 0.3493805000 | 737.9486 | 2.055%
20.8800000000 | 2402.3330000000 | 0.3497047000 | 739.1794 | 2.057%
20.9000000000 | 2406.3330000000 | 0.3500290000 | 740.4102 | 2.059%
20.9200000000 | 2408.8330000000 | 0.3503532000 | 741.1794 | 2.061%
20.9400000000 | 2411.1670000000 | 0.3506794000 | 741.8975 | 2.063%
20.9600000000 | 2413.3330000000 | 0.3510036000 | 742.564 | 2.065%
20.9800000000 | 2415.3330000000 | 0.3513680000 | 743.1794 | 2.067%
21.0000000000 | 2417.3330000000 | 0.3516922000 | 743.7948 | 2.069%
21.0200000000 | 2421.6670000000 | 0.3520164000 | 745.1283 | 2.071%
21.0400000000 | 2427.1670000000 | 0.3523827000 | 746.8206 | 2.073%
21.0600000000 | 2432.0000000000 | 0.3527069000 | 748.3077 | 2.075%
21.0800000000 | 2435.6670000000 | 0.3530312000 | 749.436 | 2.077%
21.1000000000 | 2438.5000000000 | 0.3533955000 | 750.3077 | 2.079%
21.1200000000 | 2440.5000000000 | 0.3537197000 | 750.9231 | 2.081%
21.1400000000 | 2442.8330000000 | 0.3540440000 | 751.6409 | 2.083%
21.1600000000 | 2447.3330000000 | 0.3543682000 | 753.0255 | 2.085%
21.1800000000 | 2452.6670000000 | 0.3547344000 | 754.6668 | 2.087%
21.2000000000 | 2457.5000000000 | 0.3550587000 | 756.1538 | 2.089%
21.2200000000 | 2459.1670000000 | 0.3553829000 | 756.6668 | 2.09%
21.2400000000 | 2461.8330000000 | 0.3557072000 | 757.4871 | 2.092%
21.2600000000 | 2465.8330000000 | 0.3560314000 | 758.7178 | 2.094%
21.2800000000 | 2469.5000000000 | 0.3563557000 | 759.8462 | 2.096%
21.3000000000 | 2471.6670000000 | 0.3567219000 | 760.5129 | 2.098%
21.3200000000 | 2473.0000000000 | 0.3570461000 | 760.9231 | 2.1%
21.3400000000 | 2476.5000000000 | 0.3573704000 | 762 | 2.102%
21.3600000000 | 2481.3330000000 | 0.3576946000 | 763.4871 | 2.104%
21.3800000000 | 2485.8330000000 | 0.3580589000 | 764.8717 | 2.106%
21.4000000000 | 2488.5000000000 | 0.3583832000 | 765.6923 | 2.108%
21.4200000000 | 2489.1670000000 | 0.3587093000 | 765.8975 | 2.11%
21.4400000000 | 2491.3330000000 | 0.3590736000 | 766.564 | 2.112%
21.4600000000 | 2494.3330000000 | 0.3593979000 | 767.4871 | 2.114%
21.4800000000 | 2497.1670000000 | 0.3597221000 | 768.3591 | 2.116%
21.5000000000 | 2499.8330000000 | 0.3600464000 | 769.1794 | 2.118%
21.5200000000 | 2502.3330000000 | 0.3604126000 | 769.9486 | 2.12%
21.5400000000 | 2506.3330000000 | 0.3607368000 | 771.1794 | 2.122%
21.5600000000 | 2511.0000000000 | 0.3610611000 | 772.6154 | 2.124%
21.5800000000 | 2515.0000000000 | 0.3613853000 | 773.8462 | 2.126%
21.6000000000 | 2518.0000000000 | 0.3617096000 | 774.7692 | 2.128%
21.6200000000 | 2521.3330000000 | 0.3620338000 | 775.7948 | 2.13%
21.6400000000 | 2525.1670000000 | 0.3623981000 | 776.9745 | 2.132%
21.6600000000 | 2528.0000000000 | 0.3627243000 | 777.8462 | 2.134%
21.6800000000 | 2530.6670000000 | 0.3630486000 | 778.6668 | 2.136%
21.7000000000 | 2533.1670000000 | 0.3633728000 | 779.436 | 2.137%
21.7200000000 | 2535.0000000000 | 0.3637371000 | 780 | 2.14%
21.7400000000 | 2536.3330000000 | 0.3640614000 | 780.4102 | 2.142%
21.7600000000 | 2538.6670000000 | 0.3643856000 | 781.1283 | 2.143%
21.7800000000 | 2541.8330000000 | 0.3647518000 | 782.1025 | 2.146%
21.8000000000 | 2545.3330000000 | 0.3650761000 | 783.1794 | 2.148%
21.8200000000 | 2549.1670000000 | 0.3654003000 | 784.3591 | 2.149%
21.8400000000 | 2552.8330000000 | 0.3657246000 | 785.4871 | 2.151%
21.8600000000 | 2555.6670000000 | 0.3660488000 | 786.3591 | 2.153%
21.8800000000 | 2558.3330000000 | 0.3664131000 | 787.1794 | 2.155%
21.9000000000 | 2562.3330000000 | 0.3667393000 | 788.4102 | 2.157%
21.9200000000 | 2569.5000000000 | 0.3670635000 | 790.6154 | 2.159%
21.9400000000 | 2572.8330000000 | 0.3673878000 | 791.6409 | 2.161%
21.9600000000 | 2574.8330000000 | 0.3677120000 | 792.2563 | 2.163%
21.9800000000 | 2575.5000000000 | 0.3680363000 | 792.4615 | 2.165%
22.0000000000 | 2576.6670000000 | 0.3684006000 | 792.8206 | 2.167%
22.0200000000 | 2580.3330000000 | 0.3687248000 | 793.9486 | 2.169%
22.0400000000 | 2585.8330000000 | 0.3690491000 | 795.6409 | 2.171%
22.0600000000 | 2589.1670000000 | 0.3693752000 | 796.6668 | 2.173%
22.0800000000 | 2591.0000000000 | 0.3697395000 | 797.2308 | 2.175%
22.1000000000 | 2592.5000000000 | 0.3700638000 | 797.6923 | 2.177%
22.1200000000 | 2594.8330000000 | 0.3703880000 | 798.4102 | 2.179%
22.1400000000 | 2597.1670000000 | 0.3707123000 | 799.1283 | 2.181%
22.1600000000 | 2598.5000000000 | 0.3710785000 | 799.5385 | 2.183%

## 9-2
Column1 | Column2 | Column3 | Column4 | Column5
PlayTime | LoadValue | PositionValue | 应力 | 应变
s | N | mm | Mpa | 1
0.0000000000 | 10.8333300000 | 0.0015010830 | 3.333332 | 0.00883%
0.0200000000 | 12.3333300000 | 0.0018253330 | 3.794871 | 0.01074%
0.0400000000 | 16.0000000000 | 0.0021495820 | 4.923077 | 0.01264%
0.0600000000 | 17.0000000000 | 0.0024738310 | 5.230769 | 0.01455%
0.0800000000 | 16.8333300000 | 0.0027980800 | 5.179486 | 0.01646%
0.1000000000 | 16.6666700000 | 0.0031223300 | 5.128206 | 0.01837%
0.1200000000 | 15.8333300000 | 0.0034465790 | 4.871794 | 0.02027%
0.1400000000 | 15.8333300000 | 0.0038127900 | 4.871794 | 0.02243%
0.1600000000 | 16.1666700000 | 0.0041370390 | 4.97436 | 0.02434%
0.1800000000 | 17.3333300000 | 0.0044612880 | 5.333332 | 0.02624%
0.2000000000 | 19.3333300000 | 0.0047855380 | 5.948717 | 0.02815%
0.2200000000 | 22.1666700000 | 0.0051097870 | 6.820514 | 0.03006%
0.2400000000 | 22.1666700000 | 0.0054740910 | 6.820514 | 0.0322%
0.2600000000 | 20.6666700000 | 0.0057983400 | 6.358975 | 0.03411%
0.2800000000 | 19.8333300000 | 0.0061244960 | 6.102563 | 0.03603%
0.3000000000 | 19.8333300000 | 0.0064888000 | 6.102563 | 0.03817%
0.3200000000 | 19.8333300000 | 0.0068130490 | 6.102563 | 0.04008%
0.3400000000 | 19.8333300000 | 0.0071372990 | 6.102563 | 0.04198%
0.3600000000 | 19.8333300000 | 0.0075035100 | 6.102563 | 0.04414%
0.3800000000 | 19.8333300000 | 0.0078277590 | 6.102563 | 0.04605%
0.4000000000 | 20.0000000000 | 0.0081920620 | 6.153846 | 0.04819%
0.4200000000 | 20.3333300000 | 0.0085163120 | 6.256409 | 0.0501%
0.4400000000 | 20.3333300000 | 0.0088405610 | 6.256409 | 0.052%
0.4600000000 | 20.0000000000 | 0.0092067720 | 6.153846 | 0.05416%
0.4800000000 | 19.3333300000 | 0.0095310210 | 5.948717 | 0.05606%
0.5000000000 | 18.6666700000 | 0.0098552700 | 5.743591 | 0.05797%
0.5200000000 | 18.8333300000 | 0.0101795200 | 5.794871 | 0.05988%
0.5400000000 | 20.1666700000 | 0.0105037700 | 6.205129 | 0.06179%
0.5600000000 | 20.6666700000 | 0.0108280200 | 6.358975 | 0.06369%
0.5800000000 | 21.0000000000 | 0.0111923200 | 6.461538 | 0.06584%
0.6000000000 | 21.6666700000 | 0.0115165700 | 6.666668 | 0.06774%
0.6200000000 | 23.0000000000 | 0.0118427300 | 7.076923 | 0.06966%
0.6400000000 | 23.0000000000 | 0.0121669800 | 7.076923 | 0.07157%
0.6600000000 | 21.6666700000 | 0.0124912300 | 6.666668 | 0.07348%
0.6800000000 | 20.8333300000 | 0.0128555300 | 6.410255 | 0.07562%
0.7000000000 | 20.6666700000 | 0.0131797800 | 6.358975 | 0.07753%
0.7200000000 | 20.5000000000 | 0.0135040300 | 6.307692 | 0.07944%
0.7400000000 | 20.5000000000 | 0.0138702400 | 6.307692 | 0.08159%
0.7600000000 | 20.5000000000 | 0.0141944900 | 6.307692 | 0.0835%
0.7800000000 | 20.6666700000 | 0.0145187400 | 6.358975 | 0.0854%
0.8000000000 | 20.8333300000 | 0.0148830400 | 6.410255 | 0.08755%
0.8200000000 | 21.5000000000 | 0.0152072900 | 6.615385 | 0.08945%
0.8400000000 | 21.8333300000 | 0.0155315400 | 6.717948 | 0.09136%
0.8600000000 | 22.1666700000 | 0.0158577000 | 6.820514 | 0.09328%
0.8800000000 | 22.5000000000 | 0.0161819500 | 6.923077 | 0.09519%
0.9000000000 | 23.1666700000 | 0.0165062000 | 7.128206 | 0.0971%
0.9200000000 | 23.8333300000 | 0.0168705000 | 7.333332 | 0.09924%
0.9400000000 | 23.8333300000 | 0.0171947500 | 7.333332 | 0.1011%
0.9600000000 | 23.1666700000 | 0.0175190000 | 7.128206 | 0.1031%
0.9800000000 | 23.0000000000 | 0.0178432500 | 7.076923 | 0.105%
1.0000000000 | 24.1666700000 | 0.0181694000 | 7.435898 | 0.1069%
1.0200000000 | 26.8333300000 | 0.0185337100 | 8.256409 | 0.109%
1.0400000000 | 26.8333300000 | 0.0188579600 | 8.256409 | 0.1109%
1.0600000000 | 26.0000000000 | 0.0191822100 | 8 | 0.1128%
1.0800000000 | 25.5000000000 | 0.0195465100 | 7.846154 | 0.115%
1.1000000000 | 25.5000000000 | 0.0198726700 | 7.846154 | 0.1169%
1.1200000000 | 25.5000000000 | 0.0201969100 | 7.846154 | 0.1188%
1.1400000000 | 24.8333300000 | 0.0205211600 | 7.641025 | 0.1207%
1.1600000000 | 24.5000000000 | 0.0208854700 | 7.538462 | 0.1229%
1.1800000000 | 24.5000000000 | 0.0212097200 | 7.538462 | 0.1248%
1.2000000000 | 24.0000000000 | 0.0215339700 | 7.384615 | 0.1267%
1.2200000000 | 22.8333300000 | 0.0218582200 | 7.02564 | 0.1286%
1.2400000000 | 22.3333300000 | 0.0221843700 | 6.871794 | 0.1305%
1.2600000000 | 21.3333300000 | 0.0225086200 | 6.564102 | 0.1324%
1.2800000000 | 20.0000000000 | 0.0228328700 | 6.153846 | 0.1343%
1.3000000000 | 19.1666700000 | 0.0231971700 | 5.897437 | 0.1365%
1.3200000000 | 19.6666700000 | 0.0235214200 | 6.051283 | 0.1384%
1.3400000000 | 22.5000000000 | 0.0238456700 | 6.923077 | 0.1403%
1.3600000000 | 22.8333300000 | 0.0241699200 | 7.02564 | 0.1422%
1.3800000000 | 25.3333300000 | 0.0245361300 | 7.794871 | 0.1443%
1.4000000000 | 27.3333300000 | 0.0248603800 | 8.410255 | 0.1462%
1.4200000000 | 27.0000000000 | 0.0251846300 | 8.307692 | 0.1481%
1.4400000000 | 25.1666700000 | 0.0255088800 | 7.743591 | 0.1501%
1.4600000000 | 25.1666700000 | 0.0258731800 | 7.743591 | 0.1522%
1.4800000000 | 26.5000000000 | 0.0261993400 | 8.153846 | 0.1541%
1.5000000000 | 27.8333300000 | 0.0265235900 | 8.564102 | 0.156%
1.5200000000 | 28.0000000000 | 0.0268478400 | 8.615385 | 0.1579%
1.5400000000 | 28.0000000000 | 0.0271720900 | 8.615385 | 0.1598%
1.5600000000 | 28.0000000000 | 0.0274963400 | 8.615385 | 0.1617%
1.5800000000 | 27.8333300000 | 0.0278606400 | 8.564102 | 0.1639%
1.6000000000 | 27.3333300000 | 0.0281848900 | 8.410255 | 0.1658%
1.6200000000 | 26.5000000000 | 0.0285091400 | 8.153846 | 0.1677%
1.6400000000 | 26.5000000000 | 0.0288353000 | 8.153846 | 0.1696%
1.6600000000 | 26.5000000000 | 0.0291595500 | 8.153846 | 0.1715%
1.6800000000 | 26.5000000000 | 0.0295238500 | 8.153846 | 0.1737%
1.7000000000 | 26.1666700000 | 0.0298481000 | 8.051283 | 0.1756%
1.7200000000 | 25.6666700000 | 0.0301723500 | 7.897437 | 0.1775%
1.7400000000 | 25.6666700000 | 0.0304966000 | 7.897437 | 0.1794%
1.7600000000 | 26.0000000000 | 0.0308628100 | 8 | 0.1815%
1.7800000000 | 26.3333300000 | 0.0311870600 | 8.102563 | 0.1835%
1.8000000000 | 26.6666700000 | 0.0315113100 | 8.205129 | 0.1854%
1.8200000000 | 26.6666700000 | 0.0318355600 | 8.205129 | 0.1873%
1.8400000000 | 26.6666700000 | 0.0321998600 | 8.205129 | 0.1894%
1.8600000000 | 27.3333300000 | 0.0325241100 | 8.410255 | 0.1913%
1.8800000000 | 28.0000000000 | 0.0328502700 | 8.615385 | 0.1932%
1.9000000000 | 28.5000000000 | 0.0331745100 | 8.769231 | 0.1951%
1.9200000000 | 28.6666700000 | 0.0334987600 | 8.820514 | 0.1971%
1.9400000000 | 29.3333300000 | 0.0338230100 | 9.02564 | 0.199%
1.9600000000 | 30.1666700000 | 0.0341472600 | 9.282052 | 0.2009%
1.9800000000 | 30.3333300000 | 0.0344715100 | 9.333332 | 0.2028%
2.0000000000 | 30.1666700000 | 0.0348358200 | 9.282052 | 0.2049%
2.0200000000 | 29.8333300000 | 0.0351619700 | 9.179486 | 0.2068%
2.0400000000 | 29.8333300000 | 0.0354862200 | 9.179486 | 0.2087%
2.0600000000 | 29.8333300000 | 0.0358505200 | 9.179486 | 0.2109%
2.0800000000 | 28.6666700000 | 0.0361747700 | 8.820514 | 0.2128%
2.1000000000 | 28.0000000000 | 0.0364990200 | 8.615385 | 0.2147%
2.1200000000 | 28.1666700000 | 0.0368232700 | 8.666668 | 0.2166%
2.1400000000 | 28.8333300000 | 0.0371894800 | 8.871794 | 0.2188%
2.1600000000 | 29.0000000000 | 0.0375137300 | 8.923077 | 0.2207%
2.1800000000 | 29.1666700000 | 0.0378379800 | 8.97436 | 0.2226%
2.2000000000 | 29.3333300000 | 0.0381622300 | 9.02564 | 0.2245%
2.2200000000 | 30.0000000000 | 0.0384864800 | 9.230769 | 0.2264%
2.2400000000 | 32.1666700000 | 0.0388107300 | 9.897437 | 0.2283%
2.2600000000 | 32.1666700000 | 0.0391349800 | 9.897437 | 0.2302%
2.2800000000 | 31.6666700000 | 0.0394592300 | 9.743591 | 0.2321%
2.3000000000 | 31.1666700000 | 0.0398254400 | 9.589745 | 0.2343%
2.3200000000 | 30.8333300000 | 0.0401496900 | 9.487178 | 0.2362%
2.3400000000 | 30.8333300000 | 0.0404739400 | 9.487178 | 0.2381%
2.3600000000 | 30.8333300000 | 0.0408382400 | 9.487178 | 0.2402%
2.3800000000 | 31.1666700000 | 0.0411624900 | 9.589745 | 0.2421%
2.4000000000 | 31.8333300000 | 0.0414867400 | 9.794871 | 0.244%
2.4200000000 | 32.3333300000 | 0.0418129000 | 9.948717 | 0.246%
2.4400000000 | 32.3333300000 | 0.0421772000 | 9.948717 | 0.2481%
2.4600000000 | 32.0000000000 | 0.0425014500 | 9.846154 | 0.25%
2.4800000000 | 32.0000000000 | 0.0428257000 | 9.846154 | 0.2519%
2.5000000000 | 32.0000000000 | 0.0431499500 | 9.846154 | 0.2538%
2.5200000000 | 32.5000000000 | 0.0435161600 | 10 | 0.256%
2.5400000000 | 34.3333300000 | 0.0438404100 | 10.5641 | 0.2579%
2.5600000000 | 34.3333300000 | 0.0441646600 | 10.5641 | 0.2598%
2.5800000000 | 33.5000000000 | 0.0444889100 | 10.30769 | 0.2617%
2.6000000000 | 32.3333300000 | 0.0448131600 | 9.948717 | 0.2636%
2.6200000000 | 31.3333300000 | 0.0451374100 | 9.641025 | 0.2655%
2.6400000000 | 30.6666700000 | 0.0455017100 | 9.435898 | 0.2677%
2.6600000000 | 30.6666700000 | 0.0458278700 | 9.435898 | 0.2696%
2.6800000000 | 30.6666700000 | 0.0461521100 | 9.435898 | 0.2715%
2.7000000000 | 31.5000000000 | 0.0465164200 | 9.692308 | 0.2736%
2.7200000000 | 33.3333300000 | 0.0468406700 | 10.25641 | 0.2755%
2.7400000000 | 36.0000000000 | 0.0471649200 | 11.07692 | 0.2774%
2.7600000000 | 36.0000000000 | 0.0475311300 | 11.07692 | 0.2796%
2.7800000000 | 34.5000000000 | 0.0478553800 | 10.61538 | 0.2815%
2.8000000000 | 33.6666700000 | 0.0481796300 | 10.35898 | 0.2834%
2.8200000000 | 34.6666700000 | 0.0485038800 | 10.66667 | 0.2853%
2.8400000000 | 37.0000000000 | 0.0488681800 | 11.38462 | 0.2875%
2.8600000000 | 37.0000000000 | 0.0491924300 | 11.38462 | 0.2894%
2.8800000000 | 37.1666700000 | 0.0495166800 | 11.4359 | 0.2913%
2.9000000000 | 37.1666700000 | 0.0498428300 | 11.4359 | 0.2932%
2.9200000000 | 37.1666700000 | 0.0501670800 | 11.4359 | 0.2951%
2.9400000000 | 37.1666700000 | 0.0504913300 | 11.4359 | 0.297%
2.9600000000 | 36.8333300000 | 0.0508556400 | 11.33333 | 0.2992%
2.9800000000 | 35.5000000000 | 0.0511798900 | 10.92308 | 0.3011%
3.0000000000 | 35.0000000000 | 0.0515041400 | 10.76923 | 0.303%
3.0200000000 | 35.5000000000 | 0.0518283800 | 10.92308 | 0.3049%
3.0400000000 | 37.0000000000 | 0.0521946000 | 11.38462 | 0.307%
3.0600000000 | 37.0000000000 | 0.0525188400 | 11.38462 | 0.3089%
3.0800000000 | 36.6666700000 | 0.0528430900 | 11.28205 | 0.3108%
3.1000000000 | 36.3333300000 | 0.0532074000 | 11.17949 | 0.313%
3.1200000000 | 36.3333300000 | 0.0535316500 | 11.17949 | 0.3149%
3.1400000000 | 36.1666700000 | 0.0538578000 | 11.12821 | 0.3168%
3.1600000000 | 35.5000000000 | 0.0541820500 | 10.92308 | 0.3187%
3.1800000000 | 35.3333300000 | 0.0545463600 | 10.87179 | 0.3209%
3.2000000000 | 36.3333300000 | 0.0548706100 | 11.17949 | 0.3228%
3.2200000000 | 37.8333300000 | 0.0551948500 | 11.64102 | 0.3247%
3.2400000000 | 39.0000000000 | 0.0555191000 | 12 | 0.3266%
3.2600000000 | 39.0000000000 | 0.0558433500 | 12 | 0.3285%
3.2800000000 | 38.8333300000 | 0.0561676000 | 11.94872 | 0.3304%
3.3000000000 | 38.6666700000 | 0.0565338100 | 11.89744 | 0.3326%
3.3200000000 | 38.3333300000 | 0.0568580600 | 11.79487 | 0.3345%
3.3400000000 | 38.0000000000 | 0.0571823100 | 11.69231 | 0.3364%
3.3600000000 | 37.6666700000 | 0.0575466200 | 11.58974 | 0.3385%
3.3800000000 | 37.1666700000 | 0.0578708600 | 11.4359 | 0.3404%
3.4000000000 | 37.0000000000 | 0.0581970200 | 11.38462 | 0.3423%
3.4200000000 | 36.8333300000 | 0.0585613300 | 11.33333 | 0.3445%
3.4400000000 | 37.0000000000 | 0.0588855700 | 11.38462 | 0.3464%
3.4600000000 | 38.0000000000 | 0.0592098200 | 11.69231 | 0.3483%
3.4800000000 | 39.1666700000 | 0.0595340700 | 12.05128 | 0.3502%
3.5000000000 | 39.6666700000 | 0.0598583200 | 12.20513 | 0.3521%
3.5200000000 | 39.6666700000 | 0.0602245300 | 12.20513 | 0.3543%
3.5400000000 | 39.5000000000 | 0.0605487800 | 12.15385 | 0.3562%
3.5600000000 | 39.5000000000 | 0.0608730300 | 12.15385 | 0.3581%
3.5800000000 | 39.6666700000 | 0.0611972800 | 12.20513 | 0.36%
3.6000000000 | 40.0000000000 | 0.0615215300 | 12.30769 | 0.3619%
3.6200000000 | 40.8333300000 | 0.0618457800 | 12.5641 | 0.3638%
3.6400000000 | 42.0000000000 | 0.0621700300 | 12.92308 | 0.3657%
3.6600000000 | 42.8333300000 | 0.0625362400 | 13.17949 | 0.3679%
3.6800000000 | 44.8333300000 | 0.0628604900 | 13.79487 | 0.3698%
3.7000000000 | 45.5000000000 | 0.0631847400 | 14 | 0.3717%
3.7200000000 | 44.8333300000 | 0.0635089900 | 13.79487 | 0.3736%
3.7400000000 | 43.5000000000 | 0.0638732900 | 13.38462 | 0.3757%
3.7600000000 | 43.0000000000 | 0.0641975400 | 13.23077 | 0.3776%
3.7800000000 | 43.0000000000 | 0.0645237000 | 13.23077 | 0.3796%
3.8000000000 | 43.0000000000 | 0.0648479500 | 13.23077 | 0.3815%
3.8200000000 | 43.5000000000 | 0.0652122500 | 13.38462 | 0.3836%
3.8400000000 | 44.6666700000 | 0.0655365000 | 13.74359 | 0.3855%
3.8600000000 | 45.1666700000 | 0.0658607500 | 13.89744 | 0.3874%
3.8800000000 | 46.1666700000 | 0.0661850000 | 14.20513 | 0.3893%
3.9000000000 | 46.5000000000 | 0.0665092500 | 14.30769 | 0.3912%
3.9200000000 | 45.8333300000 | 0.0668335000 | 14.10256 | 0.3931%
3.9400000000 | 44.6666700000 | 0.0671596500 | 13.74359 | 0.3951%
3.9600000000 | 44.5000000000 | 0.0675239600 | 13.69231 | 0.3972%
3.9800000000 | 44.5000000000 | 0.0678482100 | 13.69231 | 0.3991%
4.0000000000 | 45.6666700000 | 0.0681724500 | 14.05128 | 0.401%
4.0200000000 | 47.0000000000 | 0.0684967000 | 14.46154 | 0.4029%
4.0400000000 | 48.1666700000 | 0.0688629200 | 14.82051 | 0.4051%
4.0600000000 | 49.1666700000 | 0.0691871600 | 15.12821 | 0.407%
4.0800000000 | 50.5000000000 | 0.0695114100 | 15.53846 | 0.4089%
4.1000000000 | 50.8333300000 | 0.0698356600 | 15.64102 | 0.4108%
4.1200000000 | 50.1666700000 | 0.0701999700 | 15.4359 | 0.4129%
4.1400000000 | 49.1666700000 | 0.0705242200 | 15.12821 | 0.4148%
4.1600000000 | 49.1666700000 | 0.0708484600 | 15.12821 | 0.4168%
4.1800000000 | 51.3333300000 | 0.0711746200 | 15.79487 | 0.4187%
4.2000000000 | 52.0000000000 | 0.0714988700 | 16 | 0.4206%
4.2200000000 | 52.0000000000 | 0.0718231200 | 16 | 0.4225%
4.2400000000 | 52.6666700000 | 0.0721874200 | 16.20513 | 0.4246%
4.2600000000 | 55.0000000000 | 0.0725116700 | 16.92308 | 0.4265%
4.2800000000 | 55.0000000000 | 0.0728359200 | 16.92308 | 0.4284%
4.3000000000 | 54.1666700000 | 0.0731601700 | 16.66667 | 0.4304%
4.3200000000 | 53.6666700000 | 0.0734863300 | 16.51282 | 0.4323%
4.3400000000 | 54.0000000000 | 0.0738105800 | 16.61538 | 0.4342%
4.3600000000 | 55.5000000000 | 0.0741748800 | 17.07692 | 0.4363%
4.3800000000 | 56.6666700000 | 0.0744991300 | 17.4359 | 0.4382%
4.4000000000 | 57.0000000000 | 0.0748233800 | 17.53846 | 0.4401%
4.4200000000 | 56.8333300000 | 0.0751476300 | 17.48718 | 0.442%
4.4400000000 | 56.6666700000 | 0.0755138400 | 17.4359 | 0.4442%
4.4600000000 | 56.6666700000 | 0.0758380900 | 17.4359 | 0.4461%
4.4800000000 | 56.8333300000 | 0.0761623400 | 17.48718 | 0.448%
4.5000000000 | 56.8333300000 | 0.0764865900 | 17.48718 | 0.4499%
4.5200000000 | 57.3333300000 | 0.0768108400 | 17.64102 | 0.4518%
4.5400000000 | 58.8333300000 | 0.0771350900 | 18.10256 | 0.4537%
4.5600000000 | 62.1666700000 | 0.0775013000 | 19.12821 | 0.4559%
4.5800000000 | 62.1666700000 | 0.0778255500 | 19.12821 | 0.4578%
4.6000000000 | 62.0000000000 | 0.0781498000 | 19.07692 | 0.4597%
4.6200000000 | 62.0000000000 | 0.0784740400 | 19.07692 | 0.4616%
4.6400000000 | 62.3333300000 | 0.0787982900 | 19.17949 | 0.4635%
4.6600000000 | 63.5000000000 | 0.0791225400 | 19.53846 | 0.4654%
4.6800000000 | 63.5000000000 | 0.0794868500 | 19.53846 | 0.4676%
4.7000000000 | 63.3333300000 | 0.0798111000 | 19.48718 | 0.4695%
4.7200000000 | 63.3333300000 | 0.0801372500 | 19.48718 | 0.4714%
4.7400000000 | 63.3333300000 | 0.0805015600 | 19.48718 | 0.4735%
4.7600000000 | 63.6666700000 | 0.0808258100 | 19.58974 | 0.4754%
4.7800000000 | 64.6666600000 | 0.0811500500 | 19.89743 | 0.4774%
4.8000000000 | 65.5000000000 | 0.0814743000 | 20.15385 | 0.4793%
4.8200000000 | 66.8333400000 | 0.0818405200 | 20.5641 | 0.4814%
4.8400000000 | 68.5000000000 | 0.0821647600 | 21.07692 | 0.4833%
4.8600000000 | 70.5000000000 | 0.0824890100 | 21.69231 | 0.4852%
4.8800000000 | 70.8333400000 | 0.0828132600 | 21.79487 | 0.4871%
4.9000000000 | 71.0000000000 | 0.0831375100 | 21.84615 | 0.489%
4.9200000000 | 71.1666600000 | 0.0835018200 | 21.89743 | 0.4912%
4.9400000000 | 71.1666600000 | 0.0838260700 | 21.89743 | 0.4931%
4.9600000000 | 71.1666600000 | 0.0841522200 | 21.89743 | 0.495%
4.9800000000 | 71.1666600000 | 0.0844764700 | 21.89743 | 0.4969%
5.0000000000 | 72.5000000000 | 0.0848407700 | 22.30769 | 0.4991%
5.0200000000 | 75.3333400000 | 0.0851650200 | 23.17949 | 0.501%
5.0400000000 | 77.6666600000 | 0.0854892700 | 23.89743 | 0.5029%
5.0600000000 | 77.6666600000 | 0.0858554800 | 23.89743 | 0.505%
5.0800000000 | 76.6666600000 | 0.0861797300 | 23.58974 | 0.5069%
5.1000000000 | 76.5000000000 | 0.0865039800 | 23.53846 | 0.5088%
5.1200000000 | 77.5000000000 | 0.0868682900 | 23.84615 | 0.511%
5.1400000000 | 78.6666600000 | 0.0871925400 | 24.20513 | 0.5129%
5.1600000000 | 78.5000000000 | 0.0875167800 | 24.15385 | 0.5148%
5.1800000000 | 78.0000000000 | 0.0878410300 | 24 | 0.5167%
5.2000000000 | 75.6666600000 | 0.0881671900 | 23.28205 | 0.5186%
5.2200000000 | 74.1666600000 | 0.0885314900 | 22.82051 | 0.5208%
5.2400000000 | 73.6666600000 | 0.0888557400 | 22.66666 | 0.5227%
5.2600000000 | 74.0000000000 | 0.0891799900 | 22.76923 | 0.5246%
5.2800000000 | 75.8333400000 | 0.0895042400 | 23.33334 | 0.5265%
5.3000000000 | 76.1666600000 | 0.0898704500 | 23.4359 | 0.5286%
5.3200000000 | 76.1666600000 | 0.0901947000 | 23.4359 | 0.5306%
5.3400000000 | 76.1666600000 | 0.0905189500 | 23.4359 | 0.5325%
5.3600000000 | 76.8333400000 | 0.0908432000 | 23.64103 | 0.5344%
5.3800000000 | 80.1666600000 | 0.0912075000 | 24.66666 | 0.5365%
5.4000000000 | 82.3333400000 | 0.0915317500 | 25.33334 | 0.5384%
5.4200000000 | 83.0000000000 | 0.0918560000 | 25.53846 | 0.5403%
5.4400000000 | 83.1666600000 | 0.0922222100 | 25.58974 | 0.5425%
5.4600000000 | 83.5000000000 | 0.0925464600 | 25.69231 | 0.5444%
5.4800000000 | 83.8333400000 | 0.0928707100 | 25.79487 | 0.5463%
5.5000000000 | 87.0000000000 | 0.0931949600 | 26.76923 | 0.5482%
5.5200000000 | 88.8333400000 | 0.0935192100 | 27.33334 | 0.5501%
5.5400000000 | 89.5000000000 | 0.0938434600 | 27.53846 | 0.552%
5.5600000000 | 89.3333400000 | 0.0942096700 | 27.48718 | 0.5542%
5.5800000000 | 88.3333400000 | 0.0945339200 | 27.17949 | 0.5561%
5.6000000000 | 88.3333400000 | 0.0948581700 | 27.17949 | 0.558%
5.6200000000 | 89.0000000000 | 0.0951824200 | 27.38462 | 0.5599%
5.6400000000 | 89.6666600000 | 0.0955066700 | 27.58974 | 0.5618%
5.6600000000 | 90.1666600000 | 0.0958709700 | 27.74359 | 0.5639%
5.6800000000 | 91.1666600000 | 0.0961971300 | 28.05128 | 0.5659%
5.7000000000 | 94.0000000000 | 0.0965213800 | 28.92308 | 0.5678%
5.7200000000 | 94.8333400000 | 0.0968456300 | 29.17949 | 0.5697%
5.7400000000 | 93.8333400000 | 0.0972099300 | 28.8718 | 0.5718%
5.7600000000 | 92.3333400000 | 0.0975341800 | 28.41026 | 0.5737%
5.7800000000 | 92.3333400000 | 0.0978584300 | 28.41026 | 0.5756%
5.8000000000 | 93.3333400000 | 0.0981826800 | 28.71795 | 0.5775%
5.8200000000 | 94.3333400000 | 0.0985488900 | 29.02564 | 0.5797%
5.8400000000 | 95.0000000000 | 0.0988731400 | 29.23077 | 0.5816%
5.8600000000 | 95.3333400000 | 0.0991973900 | 29.33334 | 0.5835%
5.8800000000 | 95.5000000000 | 0.0995216400 | 29.38462 | 0.5854%
5.9000000000 | 97.0000000000 | 0.0998458900 | 29.84615 | 0.5873%
5.9200000000 | 98.5000000000 | 0.1001701000 | 30.30769 | 0.5892%
5.9400000000 | 100.0000000000 | 0.1005363000 | 30.76923 | 0.5914%
5.9600000000 | 101.3333000000 | 0.1008606000 | 31.17948 | 0.5933%
5.9800000000 | 102.8333000000 | 0.1011848000 | 31.64102 | 0.5952%
6.0000000000 | 103.8333000000 | 0.1015091000 | 31.94871 | 0.5971%
6.0200000000 | 104.0000000000 | 0.1018734000 | 32 | 0.5993%
6.0400000000 | 103.8333000000 | 0.1021976000 | 31.94871 | 0.6012%
6.0600000000 | 103.6667000000 | 0.1025219000 | 31.89745 | 0.6031%
6.0800000000 | 103.6667000000 | 0.1028481000 | 31.89745 | 0.605%
6.1000000000 | 103.8333000000 | 0.1032124000 | 31.94871 | 0.6071%
6.1200000000 | 104.0000000000 | 0.1035366000 | 32 | 0.609%
6.1400000000 | 104.1667000000 | 0.1038609000 | 32.05129 | 0.6109%
6.1600000000 | 104.6667000000 | 0.1041851000 | 32.20514 | 0.6129%
6.1800000000 | 105.5000000000 | 0.1045094000 | 32.46154 | 0.6148%
6.2000000000 | 109.0000000000 | 0.1048756000 | 33.53846 | 0.6169%
6.2200000000 | 109.6667000000 | 0.1051998000 | 33.7436 | 0.6188%
6.2400000000 | 110.5000000000 | 0.1055241000 | 34 | 0.6207%
6.2600000000 | 111.6667000000 | 0.1058483000 | 34.35898 | 0.6226%
6.2800000000 | 111.6667000000 | 0.1061726000 | 34.35898 | 0.6245%
6.3000000000 | 112.6667000000 | 0.1064968000 | 34.66668 | 0.6265%
6.3200000000 | 113.0000000000 | 0.1068211000 | 34.76923 | 0.6284%
6.3400000000 | 113.6667000000 | 0.1071873000 | 34.97437 | 0.6305%
6.3600000000 | 115.1667000000 | 0.1075115000 | 35.43591 | 0.6324%
6.3800000000 | 117.0000000000 | 0.1078358000 | 36 | 0.6343%
6.4000000000 | 118.3333000000 | 0.1082001000 | 36.41025 | 0.6365%
6.4200000000 | 118.6667000000 | 0.1085243000 | 36.51283 | 0.6384%
6.4400000000 | 118.6667000000 | 0.1088486000 | 36.51283 | 0.6403%
6.4600000000 | 119.1667000000 | 0.1091728000 | 36.66668 | 0.6422%
6.4800000000 | 120.6667000000 | 0.1094990000 | 37.12822 | 0.6441%
6.5000000000 | 120.6667000000 | 0.1098633000 | 37.12822 | 0.6463%
6.5200000000 | 120.1667000000 | 0.1101875000 | 36.97437 | 0.6482%
6.5400000000 | 120.0000000000 | 0.1105118000 | 36.92308 | 0.6501%
6.5600000000 | 120.3333000000 | 0.1108360000 | 37.02563 | 0.652%
6.5800000000 | 121.8333000000 | 0.1111603000 | 37.48717 | 0.6539%
6.6000000000 | 122.8333000000 | 0.1114845000 | 37.79486 | 0.6558%
6.6200000000 | 123.0000000000 | 0.1118107000 | 37.84615 | 0.6577%
6.6400000000 | 123.0000000000 | 0.1121750000 | 37.84615 | 0.6599%
6.6600000000 | 123.0000000000 | 0.1124992000 | 37.84615 | 0.6618%
6.6800000000 | 123.3333000000 | 0.1128235000 | 37.94871 | 0.6637%
6.7000000000 | 125.1667000000 | 0.1131477000 | 38.51283 | 0.6656%
6.7200000000 | 126.8333000000 | 0.1135139000 | 39.02563 | 0.6677%
6.7400000000 | 128.5000000000 | 0.1138382000 | 39.53846 | 0.6696%
6.7600000000 | 130.1667000000 | 0.1141624000 | 40.05129 | 0.6715%
6.7800000000 | 131.1667000000 | 0.1145267000 | 40.35898 | 0.6737%
6.8000000000 | 131.1667000000 | 0.1148510000 | 40.35898 | 0.6756%
6.8200000000 | 132.0000000000 | 0.1151752000 | 40.61538 | 0.6775%
6.8400000000 | 133.0000000000 | 0.1154995000 | 40.92308 | 0.6794%
6.8600000000 | 134.3333000000 | 0.1158257000 | 41.33332 | 0.6813%
6.8800000000 | 135.6667000000 | 0.1161499000 | 41.7436 | 0.6832%
6.9000000000 | 137.1667000000 | 0.1164742000 | 42.20514 | 0.6851%
6.9200000000 | 137.3333000000 | 0.1167984000 | 42.2564 | 0.687%
6.9400000000 | 137.3333000000 | 0.1171627000 | 42.2564 | 0.6892%
6.9600000000 | 138.0000000000 | 0.1174870000 | 42.46154 | 0.6911%
6.9800000000 | 139.8333000000 | 0.1178112000 | 43.02563 | 0.693%
7.0000000000 | 140.1667000000 | 0.1181355000 | 43.12822 | 0.6949%
7.0200000000 | 140.5000000000 | 0.1185017000 | 43.23077 | 0.6971%
7.0400000000 | 142.8333000000 | 0.1188259000 | 43.94871 | 0.699%
7.0600000000 | 145.0000000000 | 0.1191502000 | 44.61538 | 0.7009%
7.0800000000 | 145.0000000000 | 0.1195145000 | 44.61538 | 0.703%
7.1000000000 | 144.6667000000 | 0.1198406000 | 44.51283 | 0.7049%
7.1200000000 | 144.5000000000 | 0.1201649000 | 44.46154 | 0.7069%
7.1400000000 | 145.1667000000 | 0.1204891000 | 44.66668 | 0.7088%
7.1600000000 | 146.0000000000 | 0.1208134000 | 44.92308 | 0.7107%
7.1800000000 | 147.1667000000 | 0.1211376000 | 45.28206 | 0.7126%
7.2000000000 | 148.6667000000 | 0.1215019000 | 45.7436 | 0.7147%
7.2200000000 | 150.0000000000 | 0.1218262000 | 46.15385 | 0.7166%
7.2400000000 | 151.6667000000 | 0.1221504000 | 46.66668 | 0.7185%
7.2600000000 | 153.1667000000 | 0.1224766000 | 47.12822 | 0.7205%
7.2800000000 | 154.1667000000 | 0.1228008000 | 47.43591 | 0.7224%
7.3000000000 | 154.6667000000 | 0.1231651000 | 47.58975 | 0.7245%
7.3200000000 | 155.0000000000 | 0.1234894000 | 47.69231 | 0.7264%
7.3400000000 | 155.5000000000 | 0.1238136000 | 47.84615 | 0.7283%
7.3600000000 | 155.6667000000 | 0.1241798000 | 47.89745 | 0.7305%
7.3800000000 | 155.8333000000 | 0.1245041000 | 47.94871 | 0.7324%
7.4000000000 | 155.8333000000 | 0.1248283000 | 47.94871 | 0.7343%
7.4200000000 | 158.0000000000 | 0.1251926000 | 48.61538 | 0.7364%
7.4400000000 | 160.6667000000 | 0.1255169000 | 49.43591 | 0.7383%
7.4600000000 | 162.3333000000 | 0.1258411000 | 49.94871 | 0.7402%
7.4800000000 | 162.6667000000 | 0.1261654000 | 50.05129 | 0.7421%
7.5000000000 | 163.0000000000 | 0.1265316000 | 50.15385 | 0.7443%
7.5200000000 | 164.1667000000 | 0.1268559000 | 50.51283 | 0.7462%
7.5400000000 | 165.5000000000 | 0.1271801000 | 50.92308 | 0.7481%
7.5600000000 | 166.8333000000 | 0.1275043000 | 51.33332 | 0.75%
7.5800000000 | 167.6667000000 | 0.1278286000 | 51.58975 | 0.7519%
7.6000000000 | 168.1667000000 | 0.1281528000 | 51.7436 | 0.7538%
7.6200000000 | 169.8333000000 | 0.1285191000 | 52.2564 | 0.756%
7.6400000000 | 172.0000000000 | 0.1288433000 | 52.92308 | 0.7579%
7.6600000000 | 173.6667000000 | 0.1291676000 | 53.43591 | 0.7598%
7.6800000000 | 174.3333000000 | 0.1295319000 | 53.64102 | 0.762%
7.7000000000 | 175.0000000000 | 0.1298561000 | 53.84615 | 0.7639%
7.7200000000 | 177.3333000000 | 0.1301804000 | 54.56409 | 0.7658%
7.7400000000 | 177.8333000000 | 0.1305466000 | 54.71794 | 0.7679%
7.7600000000 | 178.0000000000 | 0.1308708000 | 54.76923 | 0.7698%
7.7800000000 | 178.1667000000 | 0.1311951000 | 54.82052 | 0.7717%
7.8000000000 | 179.0000000000 | 0.1315193000 | 55.07692 | 0.7736%
7.8200000000 | 182.5000000000 | 0.1318436000 | 56.15385 | 0.7756%
7.8400000000 | 183.5000000000 | 0.1322098000 | 56.46154 | 0.7777%
7.8600000000 | 183.1667000000 | 0.1325340000 | 56.35898 | 0.7796%
7.8800000000 | 182.6667000000 | 0.1328583000 | 56.20514 | 0.7815%
7.9000000000 | 182.5000000000 | 0.1331825000 | 56.15385 | 0.7834%
7.9200000000 | 182.5000000000 | 0.1335068000 | 56.15385 | 0.7853%
7.9400000000 | 184.0000000000 | 0.1338310000 | 56.61538 | 0.7872%
7.9600000000 | 185.5000000000 | 0.1341953000 | 57.07692 | 0.7894%
7.9800000000 | 186.1667000000 | 0.1345215000 | 57.28206 | 0.7913%
8.0000000000 | 186.3333000000 | 0.1348457000 | 57.33332 | 0.7932%
8.0200000000 | 189.5000000000 | 0.1351700000 | 58.30769 | 0.7951%
8.0400000000 | 192.8333000000 | 0.1355343000 | 59.33332 | 0.7973%
8.0600000000 | 194.6667000000 | 0.1358585000 | 59.89745 | 0.7992%
8.0800000000 | 195.0000000000 | 0.1361828000 | 60 | 0.8011%
8.1000000000 | 196.3333000000 | 0.1365490000 | 60.41025 | 0.8032%
8.1200000000 | 197.6667000000 | 0.1368732000 | 60.82052 | 0.8051%
8.1400000000 | 198.5000000000 | 0.1371975000 | 61.07692 | 0.807%
8.1600000000 | 199.1667000000 | 0.1375217000 | 61.28206 | 0.809%
8.1800000000 | 200.8333000000 | 0.1378460000 | 61.79486 | 0.8109%
8.2000000000 | 204.6667000000 | 0.1381702000 | 62.97437 | 0.8128%
8.2200000000 | 205.5000000000 | 0.1385365000 | 63.23077 | 0.8149%
8.2400000000 | 206.3333000000 | 0.1388607000 | 63.48717 | 0.8168%
8.2600000000 | 206.8333000000 | 0.1391850000 | 63.64102 | 0.8187%
8.2800000000 | 207.3333000000 | 0.1395092000 | 63.79486 | 0.8206%
8.3000000000 | 209.3333000000 | 0.1398335000 | 64.41025 | 0.8226%
8.3200000000 | 210.6667000000 | 0.1401978000 | 64.82052 | 0.8247%
8.3400000000 | 211.0000000000 | 0.1405220000 | 64.92308 | 0.8266%
8.3600000000 | 212.3333000000 | 0.1408463000 | 65.33332 | 0.8285%
8.3800000000 | 214.0000000000 | 0.1412125000 | 65.84615 | 0.8307%
8.4000000000 | 214.5000000000 | 0.1415367000 | 66 | 0.8326%
8.4200000000 | 215.3333000000 | 0.1418610000 | 66.2564 | 0.8345%
8.4400000000 | 216.1667000000 | 0.1421852000 | 66.51283 | 0.8364%
8.4600000000 | 217.5000000000 | 0.1425495000 | 66.92308 | 0.8385%
8.4800000000 | 219.0000000000 | 0.1428757000 | 67.38462 | 0.8404%
8.5000000000 | 221.0000000000 | 0.1431999000 | 68 | 0.8424%
8.5200000000 | 222.8333000000 | 0.1435242000 | 68.56409 | 0.8443%
8.5400000000 | 224.1667000000 | 0.1438484000 | 68.97437 | 0.8462%
8.5600000000 | 225.6667000000 | 0.1441727000 | 69.43591 | 0.8481%
8.5800000000 | 227.5000000000 | 0.1444969000 | 70 | 0.85%
8.6000000000 | 230.0000000000 | 0.1448612000 | 70.76923 | 0.8521%
8.6200000000 | 231.1667000000 | 0.1451874000 | 71.12822 | 0.854%
8.6400000000 | 231.6667000000 | 0.1455116000 | 71.28206 | 0.856%
8.6600000000 | 233.5000000000 | 0.1458359000 | 71.84615 | 0.8579%
8.6800000000 | 235.3333000000 | 0.1462002000 | 72.41025 | 0.86%
8.7000000000 | 235.3333000000 | 0.1465244000 | 72.41025 | 0.8619%
8.7200000000 | 235.3333000000 | 0.1468487000 | 72.41025 | 0.8638%
8.7400000000 | 235.5000000000 | 0.1472149000 | 72.46154 | 0.866%
8.7600000000 | 237.0000000000 | 0.1475391000 | 72.92308 | 0.8679%
8.7800000000 | 239.6667000000 | 0.1478634000 | 73.7436 | 0.8698%
8.8000000000 | 242.0000000000 | 0.1481876000 | 74.46154 | 0.8717%
8.8200000000 | 242.3333000000 | 0.1485119000 | 74.56409 | 0.8736%
8.8400000000 | 244.1667000000 | 0.1488361000 | 75.12822 | 0.8755%
8.8600000000 | 246.1667000000 | 0.1491604000 | 75.7436 | 0.8774%
8.8800000000 | 247.5000000000 | 0.1495266000 | 76.15385 | 0.8796%
8.9000000000 | 247.6667000000 | 0.1498508000 | 76.20514 | 0.8815%
8.9200000000 | 248.8333000000 | 0.1501751000 | 76.56409 | 0.8834%
8.9400000000 | 251.0000000000 | 0.1504993000 | 77.23077 | 0.8853%
8.9600000000 | 253.1667000000 | 0.1508236000 | 77.89745 | 0.8872%
8.9800000000 | 255.5000000000 | 0.1511478000 | 78.61538 | 0.8891%
9.0000000000 | 258.0000000000 | 0.1515141000 | 79.38462 | 0.8913%
9.0200000000 | 260.5000000000 | 0.1518383000 | 80.15385 | 0.8932%
9.0400000000 | 261.5000000000 | 0.1521626000 | 80.46154 | 0.8951%
9.0600000000 | 263.0000000000 | 0.1525269000 | 80.92308 | 0.8972%
9.0800000000 | 264.0000000000 | 0.1528511000 | 81.23077 | 0.8991%
9.1000000000 | 264.0000000000 | 0.1531754000 | 81.23077 | 0.901%
9.1200000000 | 264.3333000000 | 0.1534996000 | 81.33332 | 0.9029%
9.1400000000 | 265.1667000000 | 0.1538658000 | 81.58975 | 0.9051%
9.1600000000 | 266.3333000000 | 0.1541901000 | 81.94871 | 0.907%
9.1800000000 | 267.3333000000 | 0.1545143000 | 82.2564 | 0.9089%
9.2000000000 | 268.1667000000 | 0.1548386000 | 82.51283 | 0.9108%
9.2200000000 | 268.8333000000 | 0.1551628000 | 82.71794 | 0.9127%
9.2400000000 | 269.0000000000 | 0.1554871000 | 82.76923 | 0.9146%
9.2600000000 | 269.0000000000 | 0.1558113000 | 82.76923 | 0.9165%
9.2800000000 | 269.8333000000 | 0.1561356000 | 83.02563 | 0.9184%
9.3000000000 | 272.0000000000 | 0.1565018000 | 83.69231 | 0.9206%
9.3200000000 | 276.0000000000 | 0.1568260000 | 84.92308 | 0.9225%
9.3400000000 | 278.1667000000 | 0.1571503000 | 85.58975 | 0.9244%
9.3600000000 | 281.1667000000 | 0.1574745000 | 86.51283 | 0.9263%
9.3800000000 | 283.8333000000 | 0.1578388000 | 87.33332 | 0.9285%
9.4000000000 | 285.3333000000 | 0.1581650000 | 87.79486 | 0.9304%
9.4200000000 | 285.6667000000 | 0.1584892000 | 87.89745 | 0.9323%
9.4400000000 | 286.0000000000 | 0.1588535000 | 88 | 0.9344%
9.4600000000 | 287.5000000000 | 0.1591778000 | 88.46154 | 0.9363%
9.4800000000 | 289.6667000000 | 0.1595020000 | 89.12822 | 0.9382%
9.5000000000 | 291.6667000000 | 0.1598263000 | 89.7436 | 0.9402%
9.5200000000 | 293.1667000000 | 0.1601505000 | 90.20514 | 0.9421%
9.5400000000 | 296.6667000000 | 0.1604767000 | 91.28206 | 0.944%
9.5600000000 | 297.8333000000 | 0.1608009000 | 91.64102 | 0.9459%
9.5800000000 | 298.3333000000 | 0.1611652000 | 91.79486 | 0.948%
9.6000000000 | 299.3333000000 | 0.1614895000 | 92.10255 | 0.9499%
9.6200000000 | 301.1667000000 | 0.1618137000 | 92.66668 | 0.9518%
9.6400000000 | 303.5000000000 | 0.1621380000 | 93.38462 | 0.9538%
9.6600000000 | 304.6667000000 | 0.1624622000 | 93.7436 | 0.9557%
9.6800000000 | 306.1667000000 | 0.1628284000 | 94.20514 | 0.9578%
9.7000000000 | 308.0000000000 | 0.1631527000 | 94.76923 | 0.9597%
9.7200000000 | 309.5000000000 | 0.1634769000 | 95.23077 | 0.9616%
9.7400000000 | 310.6667000000 | 0.1638412000 | 95.58975 | 0.9638%
9.7600000000 | 311.8333000000 | 0.1641655000 | 95.94871 | 0.9657%
9.7800000000 | 313.1667000000 | 0.1644897000 | 96.35898 | 0.9676%
9.8000000000 | 315.0000000000 | 0.1648159000 | 96.92308 | 0.9695%
9.8200000000 | 317.1667000000 | 0.1651802000 | 97.58975 | 0.9716%
9.8400000000 | 319.8333000000 | 0.1655045000 | 98.41025 | 0.9736%
9.8600000000 | 322.0000000000 | 0.1658287000 | 99.07692 | 0.9755%
9.8800000000 | 323.3333000000 | 0.1661530000 | 99.48717 | 0.9774%
9.9000000000 | 324.6667000000 | 0.1664772000 | 99.89745 | 0.9793%
9.9200000000 | 327.3333000000 | 0.1668434000 | 100.7179 | 0.9814%
9.9400000000 | 330.6667000000 | 0.1671677000 | 101.7436 | 0.9833%
9.9600000000 | 332.6667000000 | 0.1674919000 | 102.359 | 0.9852%
9.9800000000 | 333.6667000000 | 0.1678162000 | 102.6667 | 0.9872%
10.0000000000 | 334.5000000000 | 0.1681805000 | 102.9231 | 0.9893%
10.0200000000 | 335.8333000000 | 0.1685047000 | 103.3333 | 0.9912%
10.0400000000 | 336.5000000000 | 0.1688309000 | 103.5385 | 0.9931%
10.0600000000 | 337.5000000000 | 0.1691952000 | 103.8462 | 0.9953%
10.0800000000 | 339.1667000000 | 0.1695194000 | 104.359 | 0.9972%
10.1000000000 | 341.1667000000 | 0.1698437000 | 104.9744 | 0.9991%
10.1200000000 | 342.8333000000 | 0.1702080000 | 105.4872 | 1.001%
10.1400000000 | 345.0000000000 | 0.1705341000 | 106.1538 | 1.003%
10.1600000000 | 346.6667000000 | 0.1708584000 | 106.6667 | 1.005%
10.1800000000 | 349.0000000000 | 0.1711826000 | 107.3846 | 1.007%
10.2000000000 | 352.1667000000 | 0.1715069000 | 108.359 | 1.009%
10.2200000000 | 356.0000000000 | 0.1718311000 | 109.5385 | 1.011%
10.2400000000 | 356.0000000000 | 0.1721954000 | 109.5385 | 1.013%
10.2600000000 | 356.0000000000 | 0.1725197000 | 109.5385 | 1.015%
10.2800000000 | 357.6667000000 | 0.1728458000 | 110.0513 | 1.017%
10.3000000000 | 360.1667000000 | 0.1731701000 | 110.8205 | 1.019%
10.3200000000 | 362.5000000000 | 0.1735344000 | 111.5385 | 1.021%
10.3400000000 | 365.5000000000 | 0.1738586000 | 112.4615 | 1.023%
10.3600000000 | 367.3333000000 | 0.1741829000 | 113.0256 | 1.025%
10.3800000000 | 368.6667000000 | 0.1745491000 | 113.4359 | 1.027%
10.4000000000 | 370.6667000000 | 0.1748734000 | 114.0513 | 1.029%
10.4200000000 | 373.6667000000 | 0.1751976000 | 114.9744 | 1.031%
10.4400000000 | 373.8333000000 | 0.1755219000 | 115.0256 | 1.032%
10.4600000000 | 374.1667000000 | 0.1758862000 | 115.1282 | 1.035%
10.4800000000 | 374.6667000000 | 0.1762104000 | 115.2821 | 1.037%
10.5000000000 | 376.6667000000 | 0.1765347000 | 115.8974 | 1.038%
10.5200000000 | 380.6667000000 | 0.1768608000 | 117.1282 | 1.04%
10.5400000000 | 382.3333000000 | 0.1771851000 | 117.641 | 1.042%
10.5600000000 | 382.6667000000 | 0.1775093000 | 117.7436 | 1.044%
10.5800000000 | 383.0000000000 | 0.1778336000 | 117.8462 | 1.046%
10.6000000000 | 383.8333000000 | 0.1781979000 | 118.1026 | 1.048%
10.6200000000 | 384.8333000000 | 0.1785221000 | 118.4102 | 1.05%
10.6400000000 | 387.0000000000 | 0.1788464000 | 119.0769 | 1.052%
10.6600000000 | 388.8333000000 | 0.1791706000 | 119.641 | 1.054%
10.6800000000 | 392.1667000000 | 0.1795368000 | 120.6667 | 1.056%
10.7000000000 | 396.1667000000 | 0.1798611000 | 121.8974 | 1.058%
10.7200000000 | 399.3333000000 | 0.1801853000 | 122.8718 | 1.06%
10.7400000000 | 400.1667000000 | 0.1805496000 | 123.1282 | 1.062%
10.7600000000 | 400.8333000000 | 0.1808758000 | 123.3333 | 1.064%
10.7800000000 | 402.8333000000 | 0.1812000000 | 123.9487 | 1.066%
10.8000000000 | 405.8333000000 | 0.1815243000 | 124.8718 | 1.068%
10.8200000000 | 409.1667000000 | 0.1818485000 | 125.8974 | 1.07%
10.8400000000 | 411.5000000000 | 0.1821728000 | 126.6154 | 1.072%
10.8600000000 | 412.6667000000 | 0.1825371000 | 126.9744 | 1.074%
10.8800000000 | 413.5000000000 | 0.1828613000 | 127.2308 | 1.076%
10.9000000000 | 415.0000000000 | 0.1831856000 | 127.6923 | 1.078%
10.9200000000 | 417.5000000000 | 0.1835117000 | 128.4615 | 1.079%
10.9400000000 | 419.1667000000 | 0.1838360000 | 128.9744 | 1.081%
10.9600000000 | 420.3333000000 | 0.1841602000 | 129.3333 | 1.083%
10.9800000000 | 422.3333000000 | 0.1845245000 | 129.9487 | 1.085%
11.0000000000 | 425.1667000000 | 0.1848488000 | 130.8205 | 1.087%
11.0200000000 | 427.8333000000 | 0.1851730000 | 131.641 | 1.089%
11.0400000000 | 430.0000000000 | 0.1855392000 | 132.3077 | 1.091%
11.0600000000 | 430.8333000000 | 0.1858635000 | 132.5641 | 1.093%
11.0800000000 | 432.5000000000 | 0.1861877000 | 133.0769 | 1.095%
11.1000000000 | 434.8333000000 | 0.1865120000 | 133.7949 | 1.097%
11.1200000000 | 437.3333000000 | 0.1868763000 | 134.5641 | 1.099%
11.1400000000 | 439.6667000000 | 0.1872005000 | 135.2821 | 1.101%
11.1600000000 | 443.1667000000 | 0.1875267000 | 136.359 | 1.103%
11.1800000000 | 447.0000000000 | 0.1878510000 | 137.5385 | 1.105%
11.2000000000 | 449.8333000000 | 0.1881752000 | 138.4102 | 1.107%
11.2200000000 | 450.8333000000 | 0.1884995000 | 138.7179 | 1.109%
11.2400000000 | 452.5000000000 | 0.1888638000 | 139.2308 | 1.111%
11.2600000000 | 456.0000000000 | 0.1891880000 | 140.3077 | 1.113%
11.2800000000 | 458.6667000000 | 0.1895123000 | 141.1282 | 1.115%
11.3000000000 | 460.8333000000 | 0.1898384000 | 141.7949 | 1.117%
11.3200000000 | 463.0000000000 | 0.1901627000 | 142.4615 | 1.119%
11.3400000000 | 464.1667000000 | 0.1905270000 | 142.8205 | 1.121%
11.3600000000 | 465.6667000000 | 0.1908512000 | 143.2821 | 1.123%
11.3800000000 | 467.6667000000 | 0.1911755000 | 143.8974 | 1.125%
11.4000000000 | 469.8333000000 | 0.1915417000 | 144.5641 | 1.127%
11.4200000000 | 472.0000000000 | 0.1918659000 | 145.2308 | 1.129%
11.4400000000 | 475.3333000000 | 0.1921902000 | 146.2564 | 1.131%
11.4600000000 | 479.6667000000 | 0.1925144000 | 147.5898 | 1.132%
11.4800000000 | 483.8333000000 | 0.1928387000 | 148.8718 | 1.134%
11.5000000000 | 486.3333000000 | 0.1931629000 | 149.641 | 1.136%
11.5200000000 | 487.1667000000 | 0.1934872000 | 149.8974 | 1.138%
11.5400000000 | 488.3333000000 | 0.1938534000 | 150.2564 | 1.14%
11.5600000000 | 490.6667000000 | 0.1941776000 | 150.9744 | 1.142%
11.5800000000 | 492.5000000000 | 0.1945019000 | 151.5385 | 1.144%
11.6000000000 | 495.3333000000 | 0.1948261000 | 152.4102 | 1.146%
11.6200000000 | 499.0000000000 | 0.1951504000 | 153.5385 | 1.148%
11.6400000000 | 502.5000000000 | 0.1954746000 | 154.6154 | 1.15%
11.6600000000 | 505.8333000000 | 0.1958389000 | 155.641 | 1.152%
11.6800000000 | 508.1667000000 | 0.1961632000 | 156.359 | 1.154%
11.7000000000 | 509.5000000000 | 0.1964893000 | 156.7692 | 1.156%
11.7200000000 | 510.3333000000 | 0.1968536000 | 157.0256 | 1.158%
11.7400000000 | 511.8333000000 | 0.1971779000 | 157.4872 | 1.16%
11.7600000000 | 515.0000000000 | 0.1975021000 | 158.4615 | 1.162%
11.7800000000 | 518.0000000000 | 0.1978264000 | 159.3846 | 1.164%
11.8000000000 | 520.8333000000 | 0.1981506000 | 160.2564 | 1.166%
11.8200000000 | 523.3333000000 | 0.1985168000 | 161.0256 | 1.168%
11.8400000000 | 525.3333000000 | 0.1988411000 | 161.641 | 1.17%
11.8600000000 | 527.0000000000 | 0.1991653000 | 162.1538 | 1.172%
11.8800000000 | 529.0000000000 | 0.1994896000 | 162.7692 | 1.173%
11.9000000000 | 530.8333000000 | 0.1998138000 | 163.3333 | 1.175%
11.9200000000 | 532.6667000000 | 0.2001381000 | 163.8974 | 1.177%
11.9400000000 | 534.5000000000 | 0.2004623000 | 164.4615 | 1.179%
11.9600000000 | 536.6667000000 | 0.2008286000 | 165.1282 | 1.181%
11.9800000000 | 539.8333000000 | 0.2011528000 | 166.1026 | 1.183%
12.0000000000 | 544.3333000000 | 0.2014771000 | 167.4872 | 1.185%
12.0200000000 | 549.6667000000 | 0.2018414000 | 169.1282 | 1.187%
12.0400000000 | 555.1667000000 | 0.2021656000 | 170.8205 | 1.189%
12.0600000000 | 556.5000000000 | 0.2024899000 | 171.2308 | 1.191%
12.0800000000 | 557.3333000000 | 0.2028160000 | 171.4872 | 1.193%
12.1000000000 | 558.5000000000 | 0.2031803000 | 171.8462 | 1.195%
12.1200000000 | 561.0000000000 | 0.2035046000 | 172.6154 | 1.197%
12.1400000000 | 565.5000000000 | 0.2038288000 | 174 | 1.199%
12.1600000000 | 569.0000000000 | 0.2041531000 | 175.0769 | 1.201%
12.1800000000 | 570.8333000000 | 0.2044773000 | 175.641 | 1.203%
12.2000000000 | 572.1667000000 | 0.2048435000 | 176.0513 | 1.205%
12.2200000000 | 574.3333000000 | 0.2051678000 | 176.7179 | 1.207%
12.2400000000 | 578.1667000000 | 0.2054920000 | 177.8974 | 1.209%
12.2600000000 | 580.1667000000 | 0.2058163000 | 178.5128 | 1.211%
12.2800000000 | 580.6667000000 | 0.2061405000 | 178.6667 | 1.213%
12.3000000000 | 582.8333000000 | 0.2065048000 | 179.3333 | 1.215%
12.3200000000 | 587.0000000000 | 0.2068291000 | 180.6154 | 1.217%
12.3400000000 | 591.8333000000 | 0.2071552000 | 182.1026 | 1.219%
12.3600000000 | 595.3333000000 | 0.2075195000 | 183.1795 | 1.221%
12.3800000000 | 595.8333000000 | 0.2078438000 | 183.3333 | 1.223%
12.4000000000 | 596.3333000000 | 0.2081680000 | 183.4872 | 1.225%
12.4200000000 | 597.6667000000 | 0.2085342000 | 183.8974 | 1.227%
12.4400000000 | 600.1667000000 | 0.2088585000 | 184.6667 | 1.229%
12.4600000000 | 602.1667000000 | 0.2091827000 | 185.2821 | 1.23%
12.4800000000 | 605.0000000000 | 0.2095070000 | 186.1538 | 1.232%
12.5000000000 | 609.8333000000 | 0.2098312000 | 187.641 | 1.234%
12.5200000000 | 614.6667000000 | 0.2101955000 | 189.1282 | 1.236%
12.5400000000 | 618.1667000000 | 0.2105198000 | 190.2051 | 1.238%
12.5600000000 | 619.1667000000 | 0.2108440000 | 190.5128 | 1.24%
12.5800000000 | 621.8333000000 | 0.2111702000 | 191.3333 | 1.242%
12.6000000000 | 625.0000000000 | 0.2114944000 | 192.3077 | 1.244%
12.6200000000 | 628.0000000000 | 0.2118587000 | 193.2308 | 1.246%
12.6400000000 | 630.5000000000 | 0.2121830000 | 194 | 1.248%
12.6600000000 | 631.8333000000 | 0.2125072000 | 194.4102 | 1.25%
12.6800000000 | 633.3333000000 | 0.2128735000 | 194.8718 | 1.252%
12.7000000000 | 635.3333000000 | 0.2131977000 | 195.4872 | 1.254%
12.7200000000 | 637.6667000000 | 0.2135220000 | 196.2051 | 1.256%
12.7400000000 | 640.5000000000 | 0.2138863000 | 197.0769 | 1.258%
12.7600000000 | 643.6667000000 | 0.2142105000 | 198.0513 | 1.26%
12.7800000000 | 646.3333000000 | 0.2145348000 | 198.8718 | 1.262%
12.8000000000 | 650.3333000000 | 0.2148590000 | 200.1026 | 1.264%
12.8200000000 | 654.0000000000 | 0.2151852000 | 201.2308 | 1.266%
12.8400000000 | 656.3333000000 | 0.2155094000 | 201.9487 | 1.268%
12.8600000000 | 657.6667000000 | 0.2158737000 | 202.359 | 1.27%
12.8800000000 | 660.8333000000 | 0.2161980000 | 203.3333 | 1.272%
12.9000000000 | 663.5000000000 | 0.2165222000 | 204.1538 | 1.274%
12.9200000000 | 666.0000000000 | 0.2168465000 | 204.9231 | 1.276%
12.9400000000 | 669.1667000000 | 0.2171707000 | 205.8974 | 1.277%
12.9600000000 | 672.1667000000 | 0.2174969000 | 206.8205 | 1.279%
12.9800000000 | 675.1667000000 | 0.2178612000 | 207.7436 | 1.282%
13.0000000000 | 678.1667000000 | 0.2181854000 | 208.6667 | 1.283%
13.0200000000 | 681.3333000000 | 0.2185097000 | 209.641 | 1.285%
13.0400000000 | 684.5000000000 | 0.2188740000 | 210.6154 | 1.287%
13.0600000000 | 687.0000000000 | 0.2192001000 | 211.3846 | 1.289%
13.0800000000 | 689.3333000000 | 0.2195244000 | 212.1026 | 1.291%
13.1000000000 | 693.1667000000 | 0.2198486000 | 213.2821 | 1.293%
13.1200000000 | 696.6667000000 | 0.2202129000 | 214.359 | 1.295%
13.1400000000 | 698.6667000000 | 0.2205372000 | 214.9744 | 1.297%
13.1600000000 | 700.8333000000 | 0.2208614000 | 215.641 | 1.299%
13.1800000000 | 701.6667000000 | 0.2211857000 | 215.8974 | 1.301%
13.2000000000 | 702.0000000000 | 0.2215118000 | 216 | 1.303%
13.2200000000 | 703.8333000000 | 0.2218361000 | 216.5641 | 1.305%
13.2400000000 | 707.5000000000 | 0.2222004000 | 217.6923 | 1.307%
13.2600000000 | 711.0000000000 | 0.2225246000 | 218.7692 | 1.309%
13.2800000000 | 712.1667000000 | 0.2228489000 | 219.1282 | 1.311%
13.3000000000 | 715.5000000000 | 0.2231731000 | 220.1538 | 1.313%
13.3200000000 | 719.6667000000 | 0.2235394000 | 221.4359 | 1.315%
13.3400000000 | 723.8333000000 | 0.2238636000 | 222.7179 | 1.317%
13.3600000000 | 726.8333000000 | 0.2241879000 | 223.641 | 1.319%
13.3800000000 | 731.6667000000 | 0.2245522000 | 225.1282 | 1.321%
13.4000000000 | 734.8333000000 | 0.2248764000 | 226.1026 | 1.323%
13.4200000000 | 736.8333000000 | 0.2252007000 | 226.7179 | 1.325%
13.4400000000 | 738.8333000000 | 0.2255249000 | 227.3333 | 1.327%
13.4600000000 | 742.8333000000 | 0.2258511000 | 228.5641 | 1.329%
13.4800000000 | 746.1667000000 | 0.2262154000 | 229.5898 | 1.331%
13.5000000000 | 749.8333000000 | 0.2265396000 | 230.7179 | 1.333%
13.5200000000 | 753.3333000000 | 0.2268639000 | 231.7949 | 1.334%
13.5400000000 | 756.1667000000 | 0.2271881000 | 232.6667 | 1.336%
13.5600000000 | 757.5000000000 | 0.2275124000 | 233.0769 | 1.338%
13.5800000000 | 759.1667000000 | 0.2278366000 | 233.5898 | 1.34%
13.6000000000 | 761.6667000000 | 0.2281628000 | 234.359 | 1.342%
13.6200000000 | 764.5000000000 | 0.2285271000 | 235.2308 | 1.344%
13.6400000000 | 767.3333000000 | 0.2288513000 | 236.1026 | 1.346%
13.6600000000 | 769.5000000000 | 0.2291756000 | 236.7692 | 1.348%
13.6800000000 | 774.0000000000 | 0.2295399000 | 238.1538 | 1.35%
13.7000000000 | 777.0000000000 | 0.2298660000 | 239.0769 | 1.352%
13.7200000000 | 778.6667000000 | 0.2301903000 | 239.5898 | 1.354%
13.7400000000 | 780.1667000000 | 0.2305145000 | 240.0513 | 1.356%
13.7600000000 | 783.3333000000 | 0.2308388000 | 241.0256 | 1.358%
13.7800000000 | 786.0000000000 | 0.2312031000 | 241.8462 | 1.36%
13.8000000000 | 788.5000000000 | 0.2315273000 | 242.6154 | 1.362%
13.8200000000 | 791.1667000000 | 0.2318516000 | 243.4359 | 1.364%
13.8400000000 | 794.6667000000 | 0.2321777000 | 244.5128 | 1.366%
13.8600000000 | 798.8333000000 | 0.2325020000 | 245.7949 | 1.368%
13.8800000000 | 803.6667000000 | 0.2328262000 | 247.2821 | 1.37%
13.9000000000 | 806.1667000000 | 0.2331505000 | 248.0513 | 1.371%
13.9200000000 | 808.1667000000 | 0.2334747000 | 248.6667 | 1.373%
13.9400000000 | 810.5000000000 | 0.2338390000 | 249.3846 | 1.376%
13.9600000000 | 813.6667000000 | 0.2341633000 | 250.359 | 1.377%
13.9800000000 | 816.3333000000 | 0.2344875000 | 251.1795 | 1.379%
14.0000000000 | 818.6667000000 | 0.2348137000 | 251.8974 | 1.381%
14.0200000000 | 821.0000000000 | 0.2351780000 | 252.6154 | 1.383%
14.0400000000 | 823.3333000000 | 0.2355022000 | 253.3333 | 1.385%
14.0600000000 | 826.3333000000 | 0.2358265000 | 254.2564 | 1.387%
14.0800000000 | 828.8333000000 | 0.2361927000 | 255.0256 | 1.389%
14.1000000000 | 830.8333000000 | 0.2365170000 | 255.641 | 1.391%
14.1200000000 | 833.6667000000 | 0.2368412000 | 256.5128 | 1.393%
14.1400000000 | 837.3333000000 | 0.2371655000 | 257.641 | 1.395%
14.1600000000 | 841.8333000000 | 0.2374897000 | 259.0256 | 1.397%
14.1800000000 | 848.1667000000 | 0.2378139000 | 260.9744 | 1.399%
14.2000000000 | 850.3333000000 | 0.2381382000 | 261.641 | 1.401%
14.2200000000 | 851.5000000000 | 0.2385025000 | 262 | 1.403%
14.2400000000 | 852.5000000000 | 0.2388287000 | 262.3077 | 1.405%
14.2600000000 | 854.1667000000 | 0.2391529000 | 262.8205 | 1.407%
14.2800000000 | 856.0000000000 | 0.2394772000 | 263.3846 | 1.409%
14.3000000000 | 859.0000000000 | 0.2398014000 | 264.3077 | 1.411%
14.3200000000 | 862.8333000000 | 0.2401657000 | 265.4872 | 1.413%
14.3400000000 | 867.5000000000 | 0.2404900000 | 266.9231 | 1.415%
14.3600000000 | 873.0000000000 | 0.2408142000 | 268.6154 | 1.417%
14.3800000000 | 875.8333000000 | 0.2411804000 | 269.4872 | 1.419%
14.4000000000 | 876.5000000000 | 0.2415047000 | 269.6923 | 1.421%
14.4200000000 | 878.6667000000 | 0.2418289000 | 270.359 | 1.423%
14.4400000000 | 881.6667000000 | 0.2421532000 | 271.2821 | 1.424%
14.4600000000 | 884.1667000000 | 0.2424774000 | 272.0513 | 1.426%
14.4800000000 | 885.5000000000 | 0.2428436000 | 272.4615 | 1.428%
14.5000000000 | 888.0000000000 | 0.2431679000 | 273.2308 | 1.43%
14.5200000000 | 893.1667000000 | 0.2434921000 | 274.8205 | 1.432%
14.5400000000 | 898.3333000000 | 0.2438164000 | 276.4102 | 1.434%
14.5600000000 | 900.5000000000 | 0.2441406000 | 277.0769 | 1.436%
14.5800000000 | 901.3333000000 | 0.2444649000 | 277.3333 | 1.438%
14.6000000000 | 902.1667000000 | 0.2448292000 | 277.5898 | 1.44%
14.6200000000 | 904.6667000000 | 0.2451553000 | 278.359 | 1.442%
14.6400000000 | 907.3333000000 | 0.2454796000 | 279.1795 | 1.444%
14.6600000000 | 909.1667000000 | 0.2458439000 | 279.7436 | 1.446%
14.6800000000 | 912.3333000000 | 0.2461681000 | 280.7179 | 1.448%
14.7000000000 | 917.0000000000 | 0.2464924000 | 282.1538 | 1.45%
14.7200000000 | 921.0000000000 | 0.2468586000 | 283.3846 | 1.452%
14.7400000000 | 924.6667000000 | 0.2471828000 | 284.5128 | 1.454%
14.7600000000 | 928.0000000000 | 0.2475071000 | 285.5385 | 1.456%
14.7800000000 | 929.5000000000 | 0.2478313000 | 286 | 1.458%
14.8000000000 | 932.3333000000 | 0.2481956000 | 286.8718 | 1.46%
14.8200000000 | 937.3333000000 | 0.2485199000 | 288.4102 | 1.462%
14.8400000000 | 941.6667000000 | 0.2488441000 | 289.7436 | 1.464%
14.8600000000 | 943.5000000000 | 0.2491703000 | 290.3077 | 1.466%
14.8800000000 | 943.6667000000 | 0.2494946000 | 290.359 | 1.468%
14.9000000000 | 946.8333000000 | 0.2498188000 | 291.3333 | 1.47%
14.9200000000 | 950.5000000000 | 0.2501831000 | 292.4615 | 1.472%
14.9400000000 | 953.5000000000 | 0.2505074000 | 293.3846 | 1.474%
14.9600000000 | 955.3333000000 | 0.2508316000 | 293.9487 | 1.475%
14.9800000000 | 957.3333000000 | 0.2511978000 | 294.5641 | 1.478%
15.0000000000 | 961.8333000000 | 0.2515221000 | 295.9487 | 1.48%
15.0200000000 | 966.1667000000 | 0.2518463000 | 297.2821 | 1.481%
15.0400000000 | 968.3333000000 | 0.2522106000 | 297.9487 | 1.484%
15.0600000000 | 968.8333000000 | 0.2525349000 | 298.1026 | 1.485%
15.0800000000 | 970.0000000000 | 0.2528591000 | 298.4615 | 1.487%
15.1000000000 | 972.6667000000 | 0.2531834000 | 299.2821 | 1.489%
15.1200000000 | 975.5000000000 | 0.2535496000 | 300.1538 | 1.491%
15.1400000000 | 979.5000000000 | 0.2538738000 | 301.3846 | 1.493%
15.1600000000 | 984.6667000000 | 0.2541981000 | 302.9744 | 1.495%
15.1800000000 | 988.6667000000 | 0.2545223000 | 304.2051 | 1.497%
15.2000000000 | 991.6667000000 | 0.2548466000 | 305.1282 | 1.499%
15.2200000000 | 995.5000000000 | 0.2551708000 | 306.3077 | 1.501%
15.2400000000 | 998.6667000000 | 0.2555370000 | 307.2821 | 1.503%
15.2600000000 | 1000.3330000000 | 0.2558613000 | 307.7948 | 1.505%
15.2800000000 | 1001.3330000000 | 0.2561855000 | 308.1025 | 1.507%
15.3000000000 | 1004.5000000000 | 0.2565098000 | 309.0769 | 1.509%
15.3200000000 | 1007.3330000000 | 0.2568741000 | 309.9486 | 1.511%
15.3400000000 | 1009.8330000000 | 0.2571983000 | 310.7178 | 1.513%
15.3600000000 | 1012.1670000000 | 0.2575245000 | 311.436 | 1.515%
15.3800000000 | 1015.3330000000 | 0.2578888000 | 312.4102 | 1.517%
15.4000000000 | 1018.3330000000 | 0.2582130000 | 313.3332 | 1.519%
15.4200000000 | 1020.8330000000 | 0.2585373000 | 314.1025 | 1.521%
15.4400000000 | 1023.0000000000 | 0.2588615000 | 314.7692 | 1.523%
15.4600000000 | 1025.5000000000 | 0.2591858000 | 315.5385 | 1.525%
15.4800000000 | 1030.0000000000 | 0.2595520000 | 316.9231 | 1.527%
15.5000000000 | 1034.1670000000 | 0.2598763000 | 318.2052 | 1.529%
15.5200000000 | 1037.3330000000 | 0.2602005000 | 319.1794 | 1.531%
15.5400000000 | 1040.1670000000 | 0.2605247000 | 320.0514 | 1.532%
15.5600000000 | 1043.0000000000 | 0.2608490000 | 320.9231 | 1.534%
15.5800000000 | 1045.3330000000 | 0.2611732000 | 321.6409 | 1.536%
15.6000000000 | 1050.0000000000 | 0.2615395000 | 323.0769 | 1.538%
15.6200000000 | 1054.8330000000 | 0.2618637000 | 324.564 | 1.54%
15.6400000000 | 1058.5000000000 | 0.2621880000 | 325.6923 | 1.542%
15.6600000000 | 1060.6670000000 | 0.2625122000 | 326.3591 | 1.544%
15.6800000000 | 1062.0000000000 | 0.2628765000 | 326.7692 | 1.546%
15.7000000000 | 1063.8330000000 | 0.2632008000 | 327.3332 | 1.548%
15.7200000000 | 1065.8330000000 | 0.2635250000 | 327.9486 | 1.55%
15.7400000000 | 1068.5000000000 | 0.2638512000 | 328.7692 | 1.552%
15.7600000000 | 1071.8330000000 | 0.2642155000 | 329.7948 | 1.554%
15.7800000000 | 1076.1670000000 | 0.2645397000 | 331.1283 | 1.556%
15.8000000000 | 1081.8330000000 | 0.2648640000 | 332.8717 | 1.558%
15.8200000000 | 1084.5000000000 | 0.2651882000 | 333.6923 | 1.56%
15.8400000000 | 1085.3330000000 | 0.2655125000 | 333.9486 | 1.562%
15.8600000000 | 1086.0000000000 | 0.2658367000 | 334.1538 | 1.564%
15.8800000000 | 1088.3330000000 | 0.2661610000 | 334.8717 | 1.566%
15.9000000000 | 1091.1670000000 | 0.2665272000 | 335.7437 | 1.568%
15.9200000000 | 1094.8330000000 | 0.2668514000 | 336.8717 | 1.57%
15.9400000000 | 1098.8330000000 | 0.2671757000 | 338.1025 | 1.572%
15.9600000000 | 1103.3330000000 | 0.2674999000 | 339.4871 | 1.574%
15.9800000000 | 1108.0000000000 | 0.2678642000 | 340.9231 | 1.576%
16.0000000000 | 1111.8330000000 | 0.2681904000 | 342.1025 | 1.578%
16.0200000000 | 1114.0000000000 | 0.2685146000 | 342.7692 | 1.579%
16.0400000000 | 1116.1670000000 | 0.2688389000 | 343.436 | 1.581%
16.0600000000 | 1118.6670000000 | 0.2692032000 | 344.2052 | 1.584%
16.0800000000 | 1121.5000000000 | 0.2695274000 | 345.0769 | 1.585%
16.1000000000 | 1124.5000000000 | 0.2698517000 | 346 | 1.587%
16.1200000000 | 1127.1670000000 | 0.2701759000 | 346.8206 | 1.589%
16.1400000000 | 1130.0000000000 | 0.2705021000 | 347.6923 | 1.591%
16.1600000000 | 1134.0000000000 | 0.2708664000 | 348.9231 | 1.593%
16.1800000000 | 1139.5000000000 | 0.2711906000 | 350.6154 | 1.595%
16.2000000000 | 1143.0000000000 | 0.2715149000 | 351.6923 | 1.597%
16.2200000000 | 1144.5000000000 | 0.2718391000 | 352.1538 | 1.599%
16.2400000000 | 1146.5000000000 | 0.2721634000 | 352.7692 | 1.601%
16.2600000000 | 1149.1670000000 | 0.2724876000 | 353.5898 | 1.603%
16.2800000000 | 1152.3330000000 | 0.2728138000 | 354.564 | 1.605%
16.3000000000 | 1155.5000000000 | 0.2731781000 | 355.5385 | 1.607%
16.3200000000 | 1158.0000000000 | 0.2735023000 | 356.3077 | 1.609%
16.3400000000 | 1160.3330000000 | 0.2738266000 | 357.0255 | 1.611%
16.3600000000 | 1163.8330000000 | 0.2741508000 | 358.1025 | 1.613%
16.3800000000 | 1168.8330000000 | 0.2745171000 | 359.6409 | 1.615%
16.4000000000 | 1172.5000000000 | 0.2748413000 | 360.7692 | 1.617%
16.4200000000 | 1173.5000000000 | 0.2751656000 | 361.0769 | 1.619%
16.4400000000 | 1176.0000000000 | 0.2754898000 | 361.8462 | 1.621%
16.4600000000 | 1180.3330000000 | 0.2758141000 | 363.1794 | 1.622%
16.4800000000 | 1185.0000000000 | 0.2761784000 | 364.6154 | 1.625%
16.5000000000 | 1187.5000000000 | 0.2765026000 | 365.3846 | 1.626%
16.5200000000 | 1189.8330000000 | 0.2768288000 | 366.1025 | 1.628%
16.5400000000 | 1193.5000000000 | 0.2771530000 | 367.2308 | 1.63%
16.5600000000 | 1197.5000000000 | 0.2774773000 | 368.4615 | 1.632%
16.5800000000 | 1200.1670000000 | 0.2778015000 | 369.2822 | 1.634%
16.6000000000 | 1201.8330000000 | 0.2781658000 | 369.7948 | 1.636%
16.6200000000 | 1205.6670000000 | 0.2784901000 | 370.9745 | 1.638%
16.6400000000 | 1209.0000000000 | 0.2788143000 | 372 | 1.64%
16.6600000000 | 1211.6670000000 | 0.2791386000 | 372.8206 | 1.642%
16.6800000000 | 1214.0000000000 | 0.2795048000 | 373.5385 | 1.644%
16.7000000000 | 1216.3330000000 | 0.2798290000 | 374.2563 | 1.646%
16.7200000000 | 1218.8330000000 | 0.2801533000 | 375.0255 | 1.648%
16.7400000000 | 1223.0000000000 | 0.2804775000 | 376.3077 | 1.65%
16.7600000000 | 1227.1670000000 | 0.2808418000 | 377.5898 | 1.652%
16.7800000000 | 1230.0000000000 | 0.2811680000 | 378.4615 | 1.654%
16.8000000000 | 1231.6670000000 | 0.2814922000 | 378.9745 | 1.656%
16.8200000000 | 1236.6670000000 | 0.2818165000 | 380.5129 | 1.658%
16.8400000000 | 1241.0000000000 | 0.2821407000 | 381.8462 | 1.66%
16.8600000000 | 1243.6670000000 | 0.2825050000 | 382.6668 | 1.662%
16.8800000000 | 1245.3330000000 | 0.2828293000 | 383.1794 | 1.664%
16.9000000000 | 1249.0000000000 | 0.2831535000 | 384.3077 | 1.666%
16.9200000000 | 1252.6670000000 | 0.2834797000 | 385.436 | 1.668%
16.9400000000 | 1256.8330000000 | 0.2838039000 | 386.7178 | 1.669%
16.9600000000 | 1261.3330000000 | 0.2841682000 | 388.1025 | 1.672%
16.9800000000 | 1265.6670000000 | 0.2844925000 | 389.436 | 1.673%
17.0000000000 | 1268.8330000000 | 0.2848167000 | 390.4102 | 1.675%
17.0200000000 | 1272.3330000000 | 0.2851830000 | 391.4871 | 1.678%
17.0400000000 | 1274.8330000000 | 0.2855072000 | 392.2563 | 1.679%
17.0600000000 | 1276.6670000000 | 0.2858315000 | 392.8206 | 1.681%
17.0800000000 | 1278.1670000000 | 0.2861958000 | 393.2822 | 1.684%
17.1000000000 | 1280.6670000000 | 0.2865200000 | 394.0514 | 1.685%
17.1200000000 | 1286.0000000000 | 0.2868443000 | 395.6923 | 1.687%
17.1400000000 | 1290.1670000000 | 0.2871685000 | 396.9745 | 1.689%
17.1600000000 | 1292.3330000000 | 0.2874947000 | 397.6409 | 1.691%
17.1800000000 | 1293.3330000000 | 0.2878590000 | 397.9486 | 1.693%
17.2000000000 | 1295.5000000000 | 0.2881832000 | 398.6154 | 1.695%
17.2200000000 | 1297.3330000000 | 0.2885075000 | 399.1794 | 1.697%
17.2400000000 | 1298.8330000000 | 0.2888317000 | 399.6409 | 1.699%
17.2600000000 | 1302.3330000000 | 0.2891560000 | 400.7178 | 1.701%
17.2800000000 | 1307.5000000000 | 0.2895222000 | 402.3077 | 1.703%
17.3000000000 | 1312.5000000000 | 0.2898464000 | 403.8462 | 1.705%
17.3200000000 | 1316.5000000000 | 0.2901707000 | 405.0769 | 1.707%
17.3400000000 | 1321.8330000000 | 0.2905350000 | 406.7178 | 1.709%
17.3600000000 | 1325.8330000000 | 0.2908592000 | 407.9486 | 1.711%
17.3800000000 | 1327.8330000000 | 0.2911835000 | 408.564 | 1.713%
17.4000000000 | 1329.3330000000 | 0.2915096000 | 409.0255 | 1.715%
17.4200000000 | 1332.6670000000 | 0.2918739000 | 410.0514 | 1.717%
17.4400000000 | 1337.0000000000 | 0.2921982000 | 411.3846 | 1.719%
17.4600000000 | 1341.6670000000 | 0.2925224000 | 412.8206 | 1.721%
17.4800000000 | 1346.0000000000 | 0.2928467000 | 414.1538 | 1.723%
17.5000000000 | 1349.1670000000 | 0.2931709000 | 415.1283 | 1.725%
17.5200000000 | 1353.1670000000 | 0.2935371000 | 416.3591 | 1.727%
17.5400000000 | 1355.8330000000 | 0.2938614000 | 417.1794 | 1.729%
17.5600000000 | 1357.1670000000 | 0.2941856000 | 417.5898 | 1.731%
17.5800000000 | 1358.6670000000 | 0.2945099000 | 418.0514 | 1.732%
17.6000000000 | 1362.5000000000 | 0.2948341000 | 419.2308 | 1.734%
17.6200000000 | 1366.3330000000 | 0.2951984000 | 420.4102 | 1.736%
17.6400000000 | 1369.5000000000 | 0.2955227000 | 421.3846 | 1.738%
17.6600000000 | 1372.5000000000 | 0.2958488000 | 422.3077 | 1.74%
17.6800000000 | 1375.3330000000 | 0.2962132000 | 423.1794 | 1.742%
17.7000000000 | 1377.6670000000 | 0.2965374000 | 423.8975 | 1.744%
17.7200000000 | 1381.0000000000 | 0.2968616000 | 424.9231 | 1.746%
17.7400000000 | 1384.3330000000 | 0.2971859000 | 425.9486 | 1.748%
17.7600000000 | 1387.3330000000 | 0.2975521000 | 426.8717 | 1.75%
17.7800000000 | 1390.3330000000 | 0.2978764000 | 427.7948 | 1.752%
17.8000000000 | 1393.8330000000 | 0.2982006000 | 428.8717 | 1.754%
17.8200000000 | 1397.5000000000 | 0.2985249000 | 430 | 1.756%
17.8400000000 | 1400.5000000000 | 0.2988491000 | 430.9231 | 1.758%
17.8600000000 | 1403.8330000000 | 0.2991734000 | 431.9486 | 1.76%
17.8800000000 | 1407.8330000000 | 0.2994976000 | 433.1794 | 1.762%
17.9000000000 | 1412.8330000000 | 0.2998638000 | 434.7178 | 1.764%
17.9200000000 | 1416.8330000000 | 0.3001881000 | 435.9486 | 1.766%
17.9400000000 | 1419.1670000000 | 0.3005123000 | 436.6668 | 1.768%
17.9600000000 | 1421.5000000000 | 0.3008366000 | 437.3846 | 1.77%
17.9800000000 | 1424.3330000000 | 0.3012009000 | 438.2563 | 1.772%
18.0000000000 | 1427.5000000000 | 0.3015251000 | 439.2308 | 1.774%
18.0200000000 | 1431.1670000000 | 0.3018494000 | 440.3591 | 1.776%
18.0400000000 | 1433.3330000000 | 0.3022156000 | 441.0255 | 1.778%
18.0600000000 | 1435.3330000000 | 0.3025398000 | 441.6409 | 1.78%
18.0800000000 | 1438.1670000000 | 0.3028641000 | 442.5129 | 1.782%
18.1000000000 | 1442.1670000000 | 0.3031883000 | 443.7437 | 1.783%
18.1200000000 | 1447.0000000000 | 0.3035126000 | 445.2308 | 1.785%
18.1400000000 | 1451.3330000000 | 0.3038788000 | 446.564 | 1.788%
18.1600000000 | 1454.3330000000 | 0.3042030000 | 447.4871 | 1.789%
18.1800000000 | 1457.5000000000 | 0.3045273000 | 448.4615 | 1.791%
18.2000000000 | 1462.0000000000 | 0.3048515000 | 449.8462 | 1.793%
18.2200000000 | 1465.0000000000 | 0.3051758000 | 450.7692 | 1.795%
18.2400000000 | 1466.3330000000 | 0.3055000000 | 451.1794 | 1.797%
18.2600000000 | 1469.1670000000 | 0.3058643000 | 452.0514 | 1.799%
18.2800000000 | 1473.6670000000 | 0.3061905000 | 453.436 | 1.801%
18.3000000000 | 1479.5000000000 | 0.3065147000 | 455.2308 | 1.803%
18.3200000000 | 1482.8330000000 | 0.3068390000 | 456.2563 | 1.805%
18.3400000000 | 1484.5000000000 | 0.3072033000 | 456.7692 | 1.807%
18.3600000000 | 1486.8330000000 | 0.3075275000 | 457.4871 | 1.809%
18.3800000000 | 1489.6670000000 | 0.3078518000 | 458.3591 | 1.811%
18.4000000000 | 1492.1670000000 | 0.3081760000 | 459.1283 | 1.813%
18.4200000000 | 1495.6670000000 | 0.3085423000 | 460.2052 | 1.815%
18.4400000000 | 1499.3330000000 | 0.3088665000 | 461.3332 | 1.817%
18.4600000000 | 1503.0000000000 | 0.3091908000 | 462.4615 | 1.819%
18.4800000000 | 1506.8330000000 | 0.3095150000 | 463.6409 | 1.821%
18.5000000000 | 1510.8330000000 | 0.3098392000 | 464.8717 | 1.823%
18.5200000000 | 1513.8330000000 | 0.3101635000 | 465.7948 | 1.824%
18.5400000000 | 1516.5000000000 | 0.3104877000 | 466.6154 | 1.826%
18.5600000000 | 1519.3330000000 | 0.3108540000 | 467.4871 | 1.829%
18.5800000000 | 1522.5000000000 | 0.3111782000 | 468.4615 | 1.83%
18.6000000000 | 1526.0000000000 | 0.3115025000 | 469.5385 | 1.832%
18.6200000000 | 1529.1670000000 | 0.3118267000 | 470.5129 | 1.834%
18.6400000000 | 1532.0000000000 | 0.3121910000 | 471.3846 | 1.836%
18.6600000000 | 1536.5000000000 | 0.3125153000 | 472.7692 | 1.838%
18.6800000000 | 1541.6670000000 | 0.3128414000 | 474.3591 | 1.84%
18.7000000000 | 1545.5000000000 | 0.3131657000 | 475.5385 | 1.842%
18.7200000000 | 1546.6670000000 | 0.3135300000 | 475.8975 | 1.844%
18.7400000000 | 1549.1670000000 | 0.3138542000 | 476.6668 | 1.846%
18.7600000000 | 1553.3330000000 | 0.3141785000 | 477.9486 | 1.848%
18.7800000000 | 1558.0000000000 | 0.3145027000 | 479.3846 | 1.85%
18.8000000000 | 1562.5000000000 | 0.3148270000 | 480.7692 | 1.852%
18.8200000000 | 1565.0000000000 | 0.3151531000 | 481.5385 | 1.854%
18.8400000000 | 1568.6670000000 | 0.3154774000 | 482.6668 | 1.856%
18.8600000000 | 1573.1670000000 | 0.3158417000 | 484.0514 | 1.858%
18.8800000000 | 1577.1670000000 | 0.3161659000 | 485.2822 | 1.86%
18.9000000000 | 1579.5000000000 | 0.3164902000 | 486 | 1.862%
18.9200000000 | 1580.5000000000 | 0.3168144000 | 486.3077 | 1.864%
18.9400000000 | 1583.3330000000 | 0.3171387000 | 487.1794 | 1.866%
18.9600000000 | 1587.3330000000 | 0.3175049000 | 488.4102 | 1.868%
18.9800000000 | 1591.1670000000 | 0.3178291000 | 489.5898 | 1.87%
19.0000000000 | 1593.8330000000 | 0.3181534000 | 490.4102 | 1.871%
19.0200000000 | 1596.0000000000 | 0.3184776000 | 491.0769 | 1.873%
19.0400000000 | 1599.1670000000 | 0.3188419000 | 492.0514 | 1.876%
19.0600000000 | 1602.3330000000 | 0.3191681000 | 493.0255 | 1.877%
19.0800000000 | 1605.3330000000 | 0.3194923000 | 493.9486 | 1.879%
19.1000000000 | 1608.1670000000 | 0.3198166000 | 494.8206 | 1.881%
19.1200000000 | 1612.3330000000 | 0.3201809000 | 496.1025 | 1.883%
19.1400000000 | 1617.0000000000 | 0.3205051000 | 497.5385 | 1.885%
19.1600000000 | 1621.0000000000 | 0.3208294000 | 498.7692 | 1.887%
19.1800000000 | 1624.6670000000 | 0.3211536000 | 499.8975 | 1.889%
19.2000000000 | 1628.1670000000 | 0.3214779000 | 500.9745 | 1.891%
19.2200000000 | 1630.6670000000 | 0.3218040000 | 501.7437 | 1.893%
19.2400000000 | 1634.6670000000 | 0.3221283000 | 502.9745 | 1.895%
19.2600000000 | 1638.6670000000 | 0.3224926000 | 504.2052 | 1.897%
19.2800000000 | 1642.0000000000 | 0.3228168000 | 505.2308 | 1.899%
19.3000000000 | 1645.0000000000 | 0.3231411000 | 506.1538 | 1.901%
19.3200000000 | 1648.6670000000 | 0.3235073000 | 507.2822 | 1.903%
19.3400000000 | 1651.0000000000 | 0.3238316000 | 508 | 1.905%
19.3600000000 | 1653.6670000000 | 0.3241558000 | 508.8206 | 1.907%
19.3800000000 | 1657.1670000000 | 0.3245201000 | 509.8975 | 1.909%
19.4000000000 | 1661.3330000000 | 0.3248444000 | 511.1794 | 1.911%
19.4200000000 | 1665.0000000000 | 0.3251686000 | 512.3077 | 1.913%
19.4400000000 | 1665.0000000000 | 0.3255749000 | 512.3077 | 1.915%
19.4600000000 | 1568.0000000000 | 0.3258991000 | 482.4615 | 1.917%
19.4800000000 | 1169.3330000000 | 0.3262234000 | 359.7948 | 1.919%
19.5000000000 | 534.6667000000 | 0.3265476000 | 164.5128 | 1.921%

## 10-1
Column1 | Column2 | Column3 | Column4 | Column5
PlayTime | LoadValue | PositionValue | 应力 | 应变
s | N | mm | Mpa | 1
0.0000000000 | 5.3333330000 | -0.0317153900 | 1.641026 | -0.1866%
0.0200000000 | 6.3333330000 | -0.0314312000 | 1.948718 | -0.1849%
0.0400000000 | 6.6666670000 | -0.0311069500 | 2.051282 | -0.183%
0.0600000000 | 6.3333330000 | -0.0307827000 | 1.948718 | -0.1811%
0.0800000000 | 5.3333330000 | -0.0304584500 | 1.641026 | -0.1792%
0.1000000000 | 5.1666670000 | -0.0301322900 | 1.589744 | -0.1772%
0.1200000000 | 5.0000000000 | -0.0298080400 | 1.538462 | -0.1753%
0.1400000000 | 4.8333330000 | -0.0294838000 | 1.487179 | -0.1734%
0.1600000000 | 5.3333330000 | -0.0291595500 | 1.641026 | -0.1715%
0.1800000000 | 6.6666670000 | -0.0287952400 | 2.051282 | -0.1694%
0.2000000000 | 6.6666670000 | -0.0284709900 | 2.051282 | -0.1675%
0.2200000000 | 5.8333330000 | -0.0281467400 | 1.794872 | -0.1656%
0.2400000000 | 5.0000000000 | -0.0278224900 | 1.538462 | -0.1637%
0.2600000000 | 4.3333330000 | -0.0274963400 | 1.333333 | -0.1617%
0.2800000000 | 4.1666670000 | -0.0271320300 | 1.282051 | -0.1596%
0.3000000000 | 4.1666670000 | -0.0268077900 | 1.282051 | -0.1577% | 707.436 | 873.3846 | 790.4103
0.3200000000 | 5.3333330000 | -0.0264434800 | 1.641026 | -0.1555%
0.3400000000 | 6.6666670000 | -0.0261192300 | 2.051282 | -0.1536%
0.3600000000 | 7.3333330000 | -0.0257530200 | 2.25641 | -0.1515%
0.3800000000 | 7.5000000000 | -0.0254287700 | 2.307692 | -0.1496%
0.4000000000 | 7.5000000000 | -0.0251045200 | 2.307692 | -0.1477%
0.4200000000 | 8.0000000000 | -0.0247402200 | 2.461538 | -0.1455%
0.4400000000 | 8.1666670000 | -0.0244140600 | 2.512821 | -0.1436%
0.4600000000 | 8.3333330000 | -0.0240898100 | 2.564102 | -0.1417%
0.4800000000 | 8.3333330000 | -0.0237655600 | 2.564102 | -0.1398%
0.5000000000 | 8.1666670000 | -0.0234413100 | 2.512821 | -0.1379%
0.5200000000 | 8.0000000000 | -0.0231170700 | 2.461538 | -0.136%
0.5400000000 | 7.8333330000 | -0.0227928200 | 2.410256 | -0.1341%
0.5600000000 | 7.3333330000 | -0.0224285100 | 2.25641 | -0.1319%
0.5800000000 | 6.6666670000 | -0.0221042600 | 2.051282 | -0.13%
0.6000000000 | 6.3333330000 | -0.0217781100 | 1.948718 | -0.1281%
0.6200000000 | 6.3333330000 | -0.0214538600 | 1.948718 | -0.1262%
0.6400000000 | 7.0000000000 | -0.0211296100 | 2.153846 | -0.1243%
0.6600000000 | 7.8333330000 | -0.0207653000 | 2.410256 | -0.1221%
0.6800000000 | 8.3333330000 | -0.0204410600 | 2.564102 | -0.1202%
0.7000000000 | 8.3333330000 | -0.0201168100 | 2.564102 | -0.1183%
0.7200000000 | 7.3333330000 | -0.0197506000 | 2.25641 | -0.1162%
0.7400000000 | 7.0000000000 | -0.0194263500 | 2.153846 | -0.1143%
0.7600000000 | 6.8333330000 | -0.0191021000 | 2.102564 | -0.1124%
0.7800000000 | 6.8333330000 | -0.0187778500 | 2.102564 | -0.1105%
0.8000000000 | 7.1666670000 | -0.0184536000 | 2.205128 | -0.1086%
0.8200000000 | 7.5000000000 | -0.0181293500 | 2.307692 | -0.1066%
0.8400000000 | 9.0000000000 | -0.0178051000 | 2.769231 | -0.1047%
0.8600000000 | 9.8333330000 | -0.0174808500 | 3.025641 | -0.1028%
0.8800000000 | 9.8333330000 | -0.0171146400 | 3.025641 | -0.1007%
0.9000000000 | 9.6666670000 | -0.0167903900 | 2.974359 | -0.09877%
0.9200000000 | 9.3333330000 | -0.0164661400 | 2.871795 | -0.09686%
0.9400000000 | 9.1666670000 | -0.0161418900 | 2.820513 | -0.09495%
0.9600000000 | 9.1666670000 | -0.0157775900 | 2.820513 | -0.09281%
0.9800000000 | 9.0000000000 | -0.0154514300 | 2.769231 | -0.09089%
1.0000000000 | 8.3333330000 | -0.0151271800 | 2.564102 | -0.08898%
1.0200000000 | 7.8333330000 | -0.0148029300 | 2.410256 | -0.08708%
1.0400000000 | 7.6666670000 | -0.0144386300 | 2.358974 | -0.08493%
1.0600000000 | 8.1666670000 | -0.0141143800 | 2.512821 | -0.08303%
1.0800000000 | 8.8333330000 | -0.0137901300 | 2.717949 | -0.08112%
1.1000000000 | 8.8333330000 | -0.0134658800 | 2.717949 | -0.07921%
1.1200000000 | 8.8333330000 | -0.0131416300 | 2.717949 | -0.0773%
1.1400000000 | 9.3333330000 | -0.0127754200 | 2.871795 | -0.07515%
1.1600000000 | 9.5000000000 | -0.0124511700 | 2.923077 | -0.07324%
1.1800000000 | 9.5000000000 | -0.0121269200 | 2.923077 | -0.07133%
1.2000000000 | 9.6666670000 | -0.0118026700 | 2.974359 | -0.06943%
1.2200000000 | 9.6666670000 | -0.0114784200 | 2.974359 | -0.06752%
1.2400000000 | 10.5000000000 | -0.0111122100 | 3.230769 | -0.06537%
1.2600000000 | 11.1666700000 | -0.0107879600 | 3.435898 | -0.06346%
1.2800000000 | 12.3333300000 | -0.0104637100 | 3.794871 | -0.06155%
1.3000000000 | 14.3333300000 | -0.0100994100 | 4.410255 | -0.05941%
1.3200000000 | 15.1666700000 | -0.0097751620 | 4.666668 | -0.0575%
1.3400000000 | 15.3333300000 | -0.0094509120 | 4.717948 | -0.05559%
1.3600000000 | 14.6666700000 | -0.0090847020 | 4.512822 | -0.05344%
1.3800000000 | 13.8333300000 | -0.0087604520 | 4.256409 | -0.05153%
1.4000000000 | 13.8333300000 | -0.0084362030 | 4.256409 | -0.04962%
1.4200000000 | 14.0000000000 | -0.0081119540 | 4.307692 | -0.04772%
1.4400000000 | 14.0000000000 | -0.0077476500 | 4.307692 | -0.04557%
1.4600000000 | 12.5000000000 | -0.0074234010 | 3.846154 | -0.04367%
1.4800000000 | 10.5000000000 | -0.0070972440 | 3.230769 | -0.04175%
1.5000000000 | 8.8333330000 | -0.0067729950 | 2.717949 | -0.03984%
1.5200000000 | 7.0000000000 | -0.0064487460 | 2.153846 | -0.03793%
1.5400000000 | 6.8333330000 | -0.0060844420 | 2.102564 | -0.03579%
1.5600000000 | 7.8333330000 | -0.0057601930 | 2.410256 | -0.03388%
1.5800000000 | 9.0000000000 | -0.0054359440 | 2.769231 | -0.03198%
1.6000000000 | 9.0000000000 | -0.0051116940 | 2.769231 | -0.03007%
1.6200000000 | 9.0000000000 | -0.0047454830 | 2.769231 | -0.02791%
1.6400000000 | 9.8333330000 | -0.0044212340 | 3.025641 | -0.02601%
1.6600000000 | 10.8333300000 | -0.0040969850 | 3.333332 | -0.0241%
1.6800000000 | 11.8333300000 | -0.0037326810 | 3.641025 | -0.02196%
1.7000000000 | 12.3333300000 | -0.0034084320 | 3.794871 | -0.02005%
1.7200000000 | 13.0000000000 | -0.0030822750 | 4 | -0.01813%
1.7400000000 | 13.3333300000 | -0.0027580260 | 4.102563 | -0.01622%
1.7600000000 | 14.1666700000 | -0.0023937230 | 4.358975 | -0.01408%
1.7800000000 | 15.0000000000 | -0.0020694730 | 4.615385 | -0.01217%
1.8000000000 | 15.1666700000 | -0.0017452240 | 4.666668 | -0.01027%
1.8200000000 | 15.1666700000 | -0.0014209750 | 4.666668 | -0.008359%
1.8400000000 | 15.1666700000 | -0.0010967250 | 4.666668 | -0.006451%
1.8600000000 | 14.3333300000 | -0.0007705688 | 4.410255 | -0.004533%
1.8800000000 | 13.8333300000 | -0.0004062653 | 4.256409 | -0.00239%
1.9000000000 | 13.8333300000 | -0.0000820160 | 4.256409 | -0.0004824%
1.9200000000 | 14.6666700000 | 0.0002422333 | 4.512822 | 0.001425%
1.9400000000 | 14.8333300000 | 0.0005664825 | 4.564102 | 0.003332%
1.9600000000 | 14.6666700000 | 0.0009326935 | 4.512822 | 0.005486%
1.9800000000 | 14.5000000000 | 0.0012569430 | 4.461538 | 0.007394%
2.0000000000 | 14.5000000000 | 0.0015811920 | 4.461538 | 0.009301%
2.0200000000 | 14.6666700000 | 0.0019054410 | 4.512822 | 0.01121%
2.0400000000 | 14.6666700000 | 0.0022697450 | 4.512822 | 0.01335%
2.0600000000 | 14.5000000000 | 0.0025939940 | 4.461538 | 0.01526%
2.0800000000 | 14.1666700000 | 0.0029182430 | 4.358975 | 0.01717%
2.1000000000 | 13.5000000000 | 0.0032444000 | 4.153846 | 0.01908%
2.1200000000 | 13.5000000000 | 0.0035686490 | 4.153846 | 0.02099%
2.1400000000 | 14.1666700000 | 0.0039329530 | 4.358975 | 0.02314%
2.1600000000 | 15.1666700000 | 0.0042572020 | 4.666668 | 0.02504%
2.1800000000 | 16.1666700000 | 0.0045814510 | 4.97436 | 0.02695%
2.2000000000 | 17.1666700000 | 0.0049057010 | 5.282052 | 0.02886%
2.2200000000 | 17.1666700000 | 0.0052299500 | 5.282052 | 0.03076%
2.2400000000 | 17.3333300000 | 0.0055961610 | 5.333332 | 0.03292%
2.2600000000 | 17.5000000000 | 0.0059204100 | 5.384615 | 0.03483%
2.2800000000 | 17.6666700000 | 0.0062446590 | 5.435898 | 0.03673%
2.3000000000 | 17.8333300000 | 0.0065689090 | 5.487178 | 0.03864%
2.3200000000 | 18.3333300000 | 0.0069332120 | 5.641025 | 0.04078%
2.3400000000 | 17.8333300000 | 0.0072593690 | 5.487178 | 0.0427%
2.3600000000 | 17.3333300000 | 0.0075836180 | 5.333332 | 0.04461%
2.3800000000 | 16.8333300000 | 0.0079078670 | 5.179486 | 0.04652%
2.4000000000 | 16.5000000000 | 0.0082721710 | 5.076923 | 0.04866%
2.4200000000 | 16.5000000000 | 0.0085964200 | 5.076923 | 0.05057%
2.4400000000 | 17.8333300000 | 0.0089206700 | 5.487178 | 0.05247%
2.4600000000 | 19.5000000000 | 0.0092449190 | 6 | 0.05438%
2.4800000000 | 20.5000000000 | 0.0095691680 | 6.307692 | 0.05629%
2.5000000000 | 20.1666700000 | 0.0098953250 | 6.205129 | 0.05821%
2.5200000000 | 18.6666700000 | 0.0102596300 | 5.743591 | 0.06035%
2.5400000000 | 18.6666700000 | 0.0105838800 | 5.743591 | 0.06226%
2.5600000000 | 19.6666700000 | 0.0109081300 | 6.051283 | 0.06417%
2.5800000000 | 20.3333300000 | 0.0112323800 | 6.256409 | 0.06607%
2.6000000000 | 20.1666700000 | 0.0115566300 | 6.205129 | 0.06798%
2.6200000000 | 19.3333300000 | 0.0119228400 | 5.948717 | 0.07013%
2.6400000000 | 19.3333300000 | 0.0122470900 | 5.948717 | 0.07204%
2.6600000000 | 19.8333300000 | 0.0125713300 | 6.102563 | 0.07395%
2.6800000000 | 20.1666700000 | 0.0128955800 | 6.205129 | 0.07586%
2.7000000000 | 20.1666700000 | 0.0132598900 | 6.205129 | 0.078%
2.7200000000 | 20.1666700000 | 0.0135841400 | 6.205129 | 0.07991%
2.7400000000 | 20.1666700000 | 0.0139102900 | 6.205129 | 0.08183%
2.7600000000 | 20.5000000000 | 0.0142345400 | 6.307692 | 0.08373%
2.7800000000 | 20.8333300000 | 0.0145587900 | 6.410255 | 0.08564%
2.8000000000 | 21.0000000000 | 0.0148830400 | 6.461538 | 0.08755%
2.8200000000 | 21.5000000000 | 0.0152473400 | 6.615385 | 0.08969%
2.8400000000 | 22.0000000000 | 0.0155715900 | 6.769231 | 0.0916%
2.8600000000 | 22.1666700000 | 0.0158958400 | 6.820514 | 0.0935%
2.8800000000 | 21.6666700000 | 0.0162220000 | 6.666668 | 0.09542%
2.9000000000 | 21.0000000000 | 0.0165462500 | 6.461538 | 0.09733%
2.9200000000 | 20.6666700000 | 0.0168705000 | 6.358975 | 0.09924%
2.9400000000 | 19.6666700000 | 0.0172348000 | 6.051283 | 0.1014%
2.9600000000 | 19.5000000000 | 0.0175590500 | 6 | 0.1033%
2.9800000000 | 20.8333300000 | 0.0178833000 | 6.410255 | 0.1052%
3.0000000000 | 22.6666700000 | 0.0182495100 | 6.97436 | 0.1074%
3.0200000000 | 23.0000000000 | 0.0185737600 | 7.076923 | 0.1093%
3.0400000000 | 23.0000000000 | 0.0188980100 | 7.076923 | 0.1112%
3.0600000000 | 23.3333300000 | 0.0192222600 | 7.179486 | 0.1131%
3.0800000000 | 23.5000000000 | 0.0195865600 | 7.230769 | 0.1152%
3.1000000000 | 23.6666700000 | 0.0199108100 | 7.282052 | 0.1171%
3.1200000000 | 24.0000000000 | 0.0202350600 | 7.384615 | 0.119%
3.1400000000 | 24.8333300000 | 0.0205612200 | 7.641025 | 0.1209%
3.1600000000 | 25.0000000000 | 0.0208854700 | 7.692308 | 0.1229%
3.1800000000 | 24.8333300000 | 0.0212097200 | 7.641025 | 0.1248%
3.2000000000 | 24.5000000000 | 0.0215339700 | 7.538462 | 0.1267%
3.2200000000 | 24.1666700000 | 0.0218582200 | 7.435898 | 0.1286%
3.2400000000 | 24.1666700000 | 0.0222225200 | 7.435898 | 0.1307%
3.2600000000 | 24.8333300000 | 0.0225467700 | 7.641025 | 0.1326%
3.2800000000 | 25.5000000000 | 0.0228729200 | 7.846154 | 0.1345%
3.3000000000 | 26.1666700000 | 0.0231971700 | 8.051283 | 0.1365%
3.3200000000 | 27.5000000000 | 0.0235614800 | 8.461538 | 0.1386%
3.3400000000 | 28.8333300000 | 0.0238857300 | 8.871794 | 0.1405%
3.3600000000 | 29.0000000000 | 0.0242099800 | 8.923077 | 0.1424%
3.3800000000 | 27.8333300000 | 0.0245761900 | 8.564102 | 0.1446%
3.4000000000 | 26.6666700000 | 0.0249004400 | 8.205129 | 0.1465%
3.4200000000 | 26.8333300000 | 0.0252246900 | 8.256409 | 0.1484%
3.4400000000 | 28.3333300000 | 0.0255489300 | 8.717948 | 0.1503%
3.4600000000 | 29.1666700000 | 0.0258731800 | 8.97436 | 0.1522%
3.4800000000 | 30.0000000000 | 0.0261974300 | 9.230769 | 0.1541%
3.5000000000 | 31.1666700000 | 0.0265216800 | 9.589745 | 0.156%
3.5200000000 | 32.6666700000 | 0.0268878900 | 10.05128 | 0.1582%
3.5400000000 | 32.6666700000 | 0.0272121400 | 10.05128 | 0.1601%
3.5600000000 | 32.6666700000 | 0.0275363900 | 10.05128 | 0.162%
3.5800000000 | 32.8333300000 | 0.0278606400 | 10.10256 | 0.1639%
3.6000000000 | 33.0000000000 | 0.0282249500 | 10.15385 | 0.166%
3.6200000000 | 33.0000000000 | 0.0285491900 | 10.15385 | 0.1679%
3.6400000000 | 31.8333300000 | 0.0288734400 | 9.794871 | 0.1698%
3.6600000000 | 31.6666700000 | 0.0292396500 | 9.743591 | 0.172%
3.6800000000 | 31.6666700000 | 0.0295639000 | 9.743591 | 0.1739%
3.7000000000 | 32.6666700000 | 0.0298881500 | 10.05128 | 0.1758%
3.7200000000 | 34.8333300000 | 0.0302524600 | 10.71795 | 0.178%
3.7400000000 | 36.8333300000 | 0.0305767100 | 11.33333 | 0.1799%
3.7600000000 | 37.1666700000 | 0.0309028600 | 11.4359 | 0.1818%
3.7800000000 | 37.1666700000 | 0.0312271100 | 11.4359 | 0.1837%
3.8000000000 | 37.5000000000 | 0.0315513600 | 11.53846 | 0.1856%
3.8200000000 | 38.5000000000 | 0.0319156600 | 11.84615 | 0.1877%
3.8400000000 | 38.5000000000 | 0.0322399100 | 11.84615 | 0.1896%
3.8600000000 | 38.6666700000 | 0.0325641600 | 11.89744 | 0.1916%
3.8800000000 | 39.1666700000 | 0.0328884100 | 12.05128 | 0.1935%
3.9000000000 | 40.5000000000 | 0.0332126600 | 12.46154 | 0.1954%
3.9200000000 | 43.1666700000 | 0.0335788700 | 13.28205 | 0.1975%
3.9400000000 | 45.0000000000 | 0.0339031200 | 13.84615 | 0.1994%
3.9600000000 | 45.1666700000 | 0.0342273700 | 13.89744 | 0.2013%
3.9800000000 | 45.3333300000 | 0.0345916700 | 13.94872 | 0.2035%
4.0000000000 | 45.8333300000 | 0.0349159200 | 14.10256 | 0.2054%
4.0200000000 | 46.1666700000 | 0.0352420800 | 14.20513 | 0.2073%
4.0400000000 | 46.6666700000 | 0.0355663300 | 14.35898 | 0.2092%
4.0600000000 | 47.6666700000 | 0.0359306300 | 14.66667 | 0.2114%
4.0800000000 | 49.8333300000 | 0.0362548800 | 15.33333 | 0.2133%
4.1000000000 | 52.0000000000 | 0.0365791300 | 16 | 0.2152%
4.1200000000 | 53.5000000000 | 0.0369033800 | 16.46154 | 0.2171%
4.1400000000 | 53.5000000000 | 0.0372276300 | 16.46154 | 0.219%
4.1600000000 | 52.5000000000 | 0.0375938400 | 16.15385 | 0.2211%
4.1800000000 | 51.1666700000 | 0.0379180900 | 15.74359 | 0.223%
4.2000000000 | 50.5000000000 | 0.0382423400 | 15.53846 | 0.225%
4.2200000000 | 50.8333300000 | 0.0385665900 | 15.64102 | 0.2269%
4.2400000000 | 53.1666700000 | 0.0388908400 | 16.35898 | 0.2288%
4.2600000000 | 56.1666700000 | 0.0392570500 | 17.28205 | 0.2309%
4.2800000000 | 59.0000000000 | 0.0395813000 | 18.15385 | 0.2328%
4.3000000000 | 60.8333300000 | 0.0399055500 | 18.71795 | 0.2347%
4.3200000000 | 61.6666700000 | 0.0402698500 | 18.97436 | 0.2369%
4.3400000000 | 62.0000000000 | 0.0405941000 | 19.07692 | 0.2388%
4.3600000000 | 63.0000000000 | 0.0409183500 | 19.38462 | 0.2407%
4.3800000000 | 63.3333300000 | 0.0412426000 | 19.48718 | 0.2426%
4.4000000000 | 63.3333300000 | 0.0416088100 | 19.48718 | 0.2448%
4.4200000000 | 64.0000000000 | 0.0419330600 | 19.69231 | 0.2467%
4.4400000000 | 67.1666600000 | 0.0422573100 | 20.66666 | 0.2486%
4.4600000000 | 70.8333400000 | 0.0425815600 | 21.79487 | 0.2505%
4.4800000000 | 72.1666600000 | 0.0429058100 | 22.20513 | 0.2524%
4.5000000000 | 72.1666600000 | 0.0432300600 | 22.20513 | 0.2543%
4.5200000000 | 72.1666600000 | 0.0435543100 | 22.20513 | 0.2562%
4.5400000000 | 72.1666600000 | 0.0439205200 | 22.20513 | 0.2584%
4.5600000000 | 73.6666600000 | 0.0442447700 | 22.66666 | 0.2603%
4.5800000000 | 75.8333400000 | 0.0445690200 | 23.33334 | 0.2622%
4.6000000000 | 77.1666600000 | 0.0448932600 | 23.74359 | 0.2641%
4.6200000000 | 77.5000000000 | 0.0452575700 | 23.84615 | 0.2662%
4.6400000000 | 78.1666600000 | 0.0455837200 | 24.05128 | 0.2681%
4.6600000000 | 78.8333400000 | 0.0459079700 | 24.25641 | 0.27%
4.6800000000 | 79.8333400000 | 0.0462722800 | 24.5641 | 0.2722%
4.7000000000 | 81.1666600000 | 0.0465965300 | 24.97436 | 0.2741%
4.7200000000 | 82.3333400000 | 0.0469207800 | 25.33334 | 0.276%
4.7400000000 | 83.1666600000 | 0.0472450300 | 25.58974 | 0.2779%
4.7600000000 | 83.6666600000 | 0.0475692700 | 25.74359 | 0.2798%
4.7800000000 | 85.6666600000 | 0.0479354900 | 26.35897 | 0.282%
4.8000000000 | 87.5000000000 | 0.0482597400 | 26.92308 | 0.2839%
4.8200000000 | 88.6666600000 | 0.0485839800 | 27.28205 | 0.2858%
4.8400000000 | 90.3333400000 | 0.0489082300 | 27.79487 | 0.2877%
4.8600000000 | 93.3333400000 | 0.0492324800 | 28.71795 | 0.2896%
4.8800000000 | 95.1666600000 | 0.0495567300 | 29.28205 | 0.2915%
4.9000000000 | 96.0000000000 | 0.0499229400 | 29.53846 | 0.2937%
4.9200000000 | 96.0000000000 | 0.0502471900 | 29.53846 | 0.2956%
4.9400000000 | 96.0000000000 | 0.0505714400 | 29.53846 | 0.2975%
4.9600000000 | 97.0000000000 | 0.0508956900 | 29.84615 | 0.2994%
4.9800000000 | 97.6666600000 | 0.0512599900 | 30.05128 | 0.3015%
5.0000000000 | 98.5000000000 | 0.0515842400 | 30.30769 | 0.3034%
5.0200000000 | 99.8333400000 | 0.0519084900 | 30.71795 | 0.3053%
5.0400000000 | 102.3333000000 | 0.0522346500 | 31.48717 | 0.3073%
5.0600000000 | 104.6667000000 | 0.0525989500 | 32.20514 | 0.3094%
5.0800000000 | 105.8333000000 | 0.0529232000 | 32.56409 | 0.3113%
5.1000000000 | 106.3333000000 | 0.0532474500 | 32.71794 | 0.3132%
5.1200000000 | 107.0000000000 | 0.0535717000 | 32.92308 | 0.3151%
5.1400000000 | 109.0000000000 | 0.0538959500 | 33.53846 | 0.317%
5.1600000000 | 111.5000000000 | 0.0542202000 | 34.30769 | 0.3189%
5.1800000000 | 113.3333000000 | 0.0545463600 | 34.87178 | 0.3209%
5.2000000000 | 114.3333000000 | 0.0548706100 | 35.17948 | 0.3228%
5.2200000000 | 114.6667000000 | 0.0552349100 | 35.28206 | 0.3249%
5.2400000000 | 115.6667000000 | 0.0555591600 | 35.58975 | 0.3268%
5.2600000000 | 117.6667000000 | 0.0558834100 | 36.20514 | 0.3287%
5.2800000000 | 119.5000000000 | 0.0562076600 | 36.76923 | 0.3306%
5.3000000000 | 122.3333000000 | 0.0565738700 | 37.64102 | 0.3328%
5.3200000000 | 125.0000000000 | 0.0568981200 | 38.46154 | 0.3347%
5.3400000000 | 126.5000000000 | 0.0572223700 | 38.92308 | 0.3366%
5.3600000000 | 127.1667000000 | 0.0575866700 | 39.12822 | 0.3387%
5.3800000000 | 127.5000000000 | 0.0579109200 | 39.23077 | 0.3407%
5.4000000000 | 129.0000000000 | 0.0582351700 | 39.69231 | 0.3426%
5.4200000000 | 130.6667000000 | 0.0585613300 | 40.20514 | 0.3445%
5.4400000000 | 132.0000000000 | 0.0588855700 | 40.61538 | 0.3464%
5.4600000000 | 133.0000000000 | 0.0592098200 | 40.92308 | 0.3483%
5.4800000000 | 133.3333000000 | 0.0595340700 | 41.02563 | 0.3502%
5.5000000000 | 134.0000000000 | 0.0598983800 | 41.23077 | 0.3523%
5.5200000000 | 134.8333000000 | 0.0602226300 | 41.48717 | 0.3543%
5.5400000000 | 135.3333000000 | 0.0605468800 | 41.64102 | 0.3562%
5.5600000000 | 137.0000000000 | 0.0608711200 | 42.15385 | 0.3581%
5.5800000000 | 138.6667000000 | 0.0611972800 | 42.66668 | 0.36%
5.6000000000 | 140.3333000000 | 0.0615615800 | 43.17948 | 0.3621%
5.6200000000 | 143.0000000000 | 0.0618858300 | 44 | 0.364%
5.6400000000 | 146.8333000000 | 0.0622100800 | 45.17948 | 0.3659%
5.6600000000 | 148.3333000000 | 0.0625743900 | 45.64102 | 0.3681%
5.6800000000 | 149.0000000000 | 0.0629005400 | 45.84615 | 0.37%
5.7000000000 | 150.6667000000 | 0.0632247900 | 46.35898 | 0.3719%
5.7200000000 | 153.3333000000 | 0.0635490400 | 47.17948 | 0.3738%
5.7400000000 | 155.8333000000 | 0.0638732900 | 47.94871 | 0.3757%
5.7600000000 | 157.5000000000 | 0.0642375900 | 48.46154 | 0.3779%
5.7800000000 | 159.5000000000 | 0.0645618400 | 49.07692 | 0.3798%
5.8000000000 | 162.1667000000 | 0.0648860900 | 49.89745 | 0.3817%
5.8200000000 | 164.1667000000 | 0.0652122500 | 50.51283 | 0.3836%
5.8400000000 | 164.5000000000 | 0.0655365000 | 50.61538 | 0.3855%
5.8600000000 | 164.5000000000 | 0.0658607500 | 50.61538 | 0.3874%
5.8800000000 | 166.8333000000 | 0.0661850000 | 51.33332 | 0.3893%
5.9000000000 | 169.3333000000 | 0.0665493000 | 52.10255 | 0.3915%
5.9200000000 | 170.8333000000 | 0.0668735500 | 52.56409 | 0.3934%
5.9400000000 | 171.0000000000 | 0.0671978000 | 52.61538 | 0.3953%
5.9600000000 | 171.0000000000 | 0.0675640100 | 52.61538 | 0.3974%
5.9800000000 | 174.6667000000 | 0.0678882600 | 53.7436 | 0.3993%
6.0000000000 | 177.6667000000 | 0.0682125100 | 54.66668 | 0.4013%
6.0200000000 | 179.0000000000 | 0.0685367600 | 55.07692 | 0.4032%
6.0400000000 | 179.3333000000 | 0.0689010600 | 55.17948 | 0.4053%
6.0600000000 | 180.0000000000 | 0.0692272200 | 55.38462 | 0.4072%
6.0800000000 | 181.1667000000 | 0.0695514700 | 55.7436 | 0.4091%
6.1000000000 | 182.6667000000 | 0.0698757200 | 56.20514 | 0.411%
6.1200000000 | 184.8333000000 | 0.0702400200 | 56.87178 | 0.4132%
6.1400000000 | 187.5000000000 | 0.0705642700 | 57.69231 | 0.4151%
6.1600000000 | 190.1667000000 | 0.0708885200 | 58.51283 | 0.417%
6.1800000000 | 191.1667000000 | 0.0712127700 | 58.82052 | 0.4189%
6.2000000000 | 192.6667000000 | 0.0715370200 | 59.28206 | 0.4208%
6.2200000000 | 194.8333000000 | 0.0719032300 | 59.94871 | 0.423%
6.2400000000 | 197.1667000000 | 0.0722274800 | 60.66668 | 0.4249%
6.2600000000 | 198.6667000000 | 0.0725517300 | 61.12822 | 0.4268%
6.2800000000 | 201.5000000000 | 0.0729160300 | 62 | 0.4289%
6.3000000000 | 204.3333000000 | 0.0732421900 | 62.87178 | 0.4308%
6.3200000000 | 206.0000000000 | 0.0735664400 | 63.38462 | 0.4327%
6.3400000000 | 206.5000000000 | 0.0739307400 | 63.53846 | 0.4349%
6.3600000000 | 206.6667000000 | 0.0742549900 | 63.58975 | 0.4368%
6.3800000000 | 208.1667000000 | 0.0745792400 | 64.05129 | 0.4387%
6.4000000000 | 209.3333000000 | 0.0749034900 | 64.41025 | 0.4406%
6.4200000000 | 210.8333000000 | 0.0752697000 | 64.87178 | 0.4428%
6.4400000000 | 213.5000000000 | 0.0755939500 | 65.69231 | 0.4447%
6.4600000000 | 218.6667000000 | 0.0759182000 | 67.28206 | 0.4466%
6.4800000000 | 221.6667000000 | 0.0762424500 | 68.20514 | 0.4485%
6.5000000000 | 222.8333000000 | 0.0765667000 | 68.56409 | 0.4504%
6.5200000000 | 223.1667000000 | 0.0768909500 | 68.66668 | 0.4523%
6.5400000000 | 223.6667000000 | 0.0772571600 | 68.82052 | 0.4545%
6.5600000000 | 225.3333000000 | 0.0775814100 | 69.33332 | 0.4564%
6.5800000000 | 227.8333000000 | 0.0779056500 | 70.10255 | 0.4583%
6.6000000000 | 230.1667000000 | 0.0782299000 | 70.82052 | 0.4602%
6.6200000000 | 232.5000000000 | 0.0785942100 | 71.53846 | 0.4623%
6.6400000000 | 234.8333000000 | 0.0789184600 | 72.2564 | 0.4642%
6.6600000000 | 236.5000000000 | 0.0792427100 | 72.76923 | 0.4661%
6.6800000000 | 236.8333000000 | 0.0796089200 | 72.87178 | 0.4683%
6.7000000000 | 238.5000000000 | 0.0799331700 | 73.38462 | 0.4702%
6.7200000000 | 240.6667000000 | 0.0802574200 | 74.05129 | 0.4721%
6.7400000000 | 242.5000000000 | 0.0805816700 | 74.61538 | 0.474%
6.7600000000 | 244.3333000000 | 0.0809059100 | 75.17948 | 0.4759%
6.7800000000 | 246.3333000000 | 0.0812301600 | 75.79486 | 0.4778%
6.8000000000 | 248.0000000000 | 0.0815963700 | 76.30769 | 0.48%
6.8200000000 | 250.1667000000 | 0.0819206200 | 76.97437 | 0.4819%
6.8400000000 | 252.0000000000 | 0.0822448700 | 77.53846 | 0.4838%
6.8600000000 | 252.8333000000 | 0.0825691200 | 77.79486 | 0.4857%
6.8800000000 | 254.0000000000 | 0.0828933700 | 78.15385 | 0.4876%
6.9000000000 | 255.6667000000 | 0.0832576800 | 78.66668 | 0.4898%
6.9200000000 | 256.5000000000 | 0.0835819200 | 78.92308 | 0.4917%
6.9400000000 | 257.6667000000 | 0.0839080800 | 79.28206 | 0.4936%
6.9600000000 | 261.0000000000 | 0.0842323300 | 80.30769 | 0.4955%
6.9800000000 | 265.0000000000 | 0.0845966300 | 81.53846 | 0.4976%
7.0000000000 | 267.6667000000 | 0.0849208800 | 82.35898 | 0.4995%
7.0200000000 | 269.6667000000 | 0.0852451300 | 82.97437 | 0.5014%
7.0400000000 | 271.5000000000 | 0.0856113400 | 83.53846 | 0.5036%
7.0600000000 | 272.6667000000 | 0.0859355900 | 83.89745 | 0.5055%
7.0800000000 | 274.8333000000 | 0.0862598400 | 84.56409 | 0.5074%
7.1000000000 | 277.1667000000 | 0.0865840900 | 85.28206 | 0.5093%
7.1200000000 | 280.6667000000 | 0.0869083400 | 86.35898 | 0.5112%
7.1400000000 | 284.0000000000 | 0.0872325900 | 87.38462 | 0.5131%
7.1600000000 | 285.6667000000 | 0.0875568400 | 87.89745 | 0.515%
7.1800000000 | 286.3333000000 | 0.0879230500 | 88.10255 | 0.5172%
7.2000000000 | 286.5000000000 | 0.0882473000 | 88.15385 | 0.5191%
7.2200000000 | 288.3333000000 | 0.0885715500 | 88.71794 | 0.521%
7.2400000000 | 291.0000000000 | 0.0888958000 | 89.53846 | 0.5229%
7.2600000000 | 293.5000000000 | 0.0892200500 | 90.30769 | 0.5248%
7.2800000000 | 294.3333000000 | 0.0895843500 | 90.56409 | 0.527%
7.3000000000 | 297.8333000000 | 0.0899086000 | 91.64102 | 0.5289%
7.3200000000 | 300.6667000000 | 0.0902328500 | 92.51283 | 0.5308%
7.3400000000 | 302.0000000000 | 0.0905990600 | 92.92308 | 0.5329%
7.3600000000 | 302.3333000000 | 0.0909233100 | 93.02563 | 0.5348%
7.3800000000 | 303.8333000000 | 0.0912475600 | 93.48717 | 0.5368%
7.4000000000 | 305.8333000000 | 0.0915718100 | 94.10255 | 0.5387%
7.4200000000 | 307.5000000000 | 0.0918960600 | 94.61538 | 0.5406%
7.4400000000 | 309.3333000000 | 0.0922622700 | 95.17948 | 0.5427%
7.4600000000 | 312.5000000000 | 0.0925865200 | 96.15385 | 0.5446%
7.4800000000 | 316.0000000000 | 0.0929107700 | 97.23077 | 0.5465%
7.5000000000 | 319.0000000000 | 0.0932350200 | 98.15385 | 0.5484%
7.5200000000 | 322.8333000000 | 0.0935592700 | 99.33332 | 0.5503%
7.5400000000 | 325.5000000000 | 0.0938835100 | 100.1538 | 0.5523%
7.5600000000 | 326.1667000000 | 0.0942077600 | 100.359 | 0.5542%
7.5800000000 | 326.5000000000 | 0.0945739700 | 100.4615 | 0.5563%
7.6000000000 | 328.1667000000 | 0.0948982200 | 100.9744 | 0.5582%
7.6200000000 | 330.0000000000 | 0.0952224700 | 101.5385 | 0.5601%
7.6400000000 | 331.6667000000 | 0.0955867800 | 102.0513 | 0.5623%
7.6600000000 | 332.8333000000 | 0.0959110300 | 102.4102 | 0.5642%
7.6800000000 | 335.6667000000 | 0.0962352800 | 103.2821 | 0.5661%
7.7000000000 | 338.1667000000 | 0.0965595200 | 104.0513 | 0.568%
7.7200000000 | 340.6667000000 | 0.0969257400 | 104.8205 | 0.5702%
7.7400000000 | 343.0000000000 | 0.0972499800 | 105.5385 | 0.5721%
7.7600000000 | 345.1667000000 | 0.0975742300 | 106.2051 | 0.574%
7.7800000000 | 347.1667000000 | 0.0978984800 | 106.8205 | 0.5759%
7.8000000000 | 350.6667000000 | 0.0982227300 | 107.8974 | 0.5778%
7.8200000000 | 353.5000000000 | 0.0985469800 | 108.7692 | 0.5797%
7.8400000000 | 355.0000000000 | 0.0988712300 | 109.2308 | 0.5816%
7.8600000000 | 356.1667000000 | 0.0991954800 | 109.5898 | 0.5835%
7.8800000000 | 359.6667000000 | 0.0995616900 | 110.6667 | 0.5857%
7.9000000000 | 363.6667000000 | 0.0998859400 | 111.8974 | 0.5876%
7.9200000000 | 366.0000000000 | 0.1002102000 | 112.6154 | 0.5895%
7.9400000000 | 367.6667000000 | 0.1005344000 | 113.1282 | 0.5914%
7.9600000000 | 369.5000000000 | 0.1009007000 | 113.6923 | 0.5935%
7.9800000000 | 371.6667000000 | 0.1012249000 | 114.359 | 0.5954%
8.0000000000 | 373.0000000000 | 0.1015491000 | 114.7692 | 0.5973%
8.0200000000 | 374.1667000000 | 0.1018734000 | 115.1282 | 0.5993%
8.0400000000 | 376.1667000000 | 0.1022377000 | 115.7436 | 0.6014%
8.0600000000 | 379.0000000000 | 0.1025620000 | 116.6154 | 0.6033%
8.0800000000 | 382.3333000000 | 0.1028862000 | 117.641 | 0.6052%
8.1000000000 | 386.1667000000 | 0.1032104000 | 118.8205 | 0.6071%
8.1200000000 | 387.8333000000 | 0.1035366000 | 119.3333 | 0.609%
8.1400000000 | 388.6667000000 | 0.1038609000 | 119.5898 | 0.6109%
8.1600000000 | 389.1667000000 | 0.1042252000 | 119.7436 | 0.6131%
8.1800000000 | 389.3333000000 | 0.1045494000 | 119.7949 | 0.615%
8.2000000000 | 393.0000000000 | 0.1048737000 | 120.9231 | 0.6169%
8.2200000000 | 396.1667000000 | 0.1051979000 | 121.8974 | 0.6188%
8.2400000000 | 398.8333000000 | 0.1055222000 | 122.7179 | 0.6207%
8.2600000000 | 401.3333000000 | 0.1058884000 | 123.4872 | 0.6229%
8.2800000000 | 405.0000000000 | 0.1062126000 | 124.6154 | 0.6248%
8.3000000000 | 409.1667000000 | 0.1065369000 | 125.8974 | 0.6267%
8.3200000000 | 411.3333000000 | 0.1069012000 | 126.5641 | 0.6288%
8.3400000000 | 413.1667000000 | 0.1072254000 | 127.1282 | 0.6307%
8.3600000000 | 415.1667000000 | 0.1075516000 | 127.7436 | 0.6327%
8.3800000000 | 417.8333000000 | 0.1078758000 | 128.5641 | 0.6346%
8.4000000000 | 419.3333000000 | 0.1082401000 | 129.0256 | 0.6367%
8.4200000000 | 422.0000000000 | 0.1085644000 | 129.8462 | 0.6386%
8.4400000000 | 425.8333000000 | 0.1088886000 | 131.0256 | 0.6405%
8.4600000000 | 429.8333000000 | 0.1092129000 | 132.2564 | 0.6424%
8.4800000000 | 432.3333000000 | 0.1095371000 | 133.0256 | 0.6443%
8.5000000000 | 433.3333000000 | 0.1098633000 | 133.3333 | 0.6463%
8.5200000000 | 434.8333000000 | 0.1102276000 | 133.7949 | 0.6484%
8.5400000000 | 437.3333000000 | 0.1105518000 | 134.5641 | 0.6503%
8.5600000000 | 440.1667000000 | 0.1108761000 | 135.4359 | 0.6522%
8.5800000000 | 443.1667000000 | 0.1112003000 | 136.359 | 0.6541%
8.6000000000 | 444.5000000000 | 0.1115665000 | 136.7692 | 0.6563%
8.6200000000 | 447.5000000000 | 0.1118908000 | 137.6923 | 0.6582%
8.6400000000 | 449.8333000000 | 0.1122150000 | 138.4102 | 0.6601%
8.6600000000 | 451.0000000000 | 0.1125793000 | 138.7692 | 0.6622%
8.6800000000 | 451.5000000000 | 0.1129036000 | 138.9231 | 0.6641%
8.7000000000 | 454.3333000000 | 0.1132278000 | 139.7949 | 0.666%
8.7200000000 | 456.8333000000 | 0.1135941000 | 140.5641 | 0.6682%
8.7400000000 | 459.8333000000 | 0.1139183000 | 141.4872 | 0.6701%
8.7600000000 | 463.3333000000 | 0.1142426000 | 142.5641 | 0.672%
8.7800000000 | 466.3333000000 | 0.1145668000 | 143.4872 | 0.6739%
8.8000000000 | 468.5000000000 | 0.1148911000 | 144.1538 | 0.6758%
8.8200000000 | 472.1667000000 | 0.1152554000 | 145.2821 | 0.678%
8.8400000000 | 476.0000000000 | 0.1155815000 | 146.4615 | 0.6799%
8.8600000000 | 479.1667000000 | 0.1159058000 | 147.4359 | 0.6818%
8.8800000000 | 480.8333000000 | 0.1162300000 | 147.9487 | 0.6837%
8.9000000000 | 482.5000000000 | 0.1165543000 | 148.4615 | 0.6856%
8.9200000000 | 485.1667000000 | 0.1169186000 | 149.2821 | 0.6878%
8.9400000000 | 488.0000000000 | 0.1172428000 | 150.1538 | 0.6897%
8.9600000000 | 490.3333000000 | 0.1175671000 | 150.8718 | 0.6916%
8.9800000000 | 491.8333000000 | 0.1179333000 | 151.3333 | 0.6937%
9.0000000000 | 493.1667000000 | 0.1182575000 | 151.7436 | 0.6956%
9.0200000000 | 495.0000000000 | 0.1185818000 | 152.3077 | 0.6975%
9.0400000000 | 498.0000000000 | 0.1189060000 | 153.2308 | 0.6994%
9.0600000000 | 501.5000000000 | 0.1192703000 | 154.3077 | 0.7016%
9.0800000000 | 504.5000000000 | 0.1195965000 | 155.2308 | 0.7035%
9.1000000000 | 506.8333000000 | 0.1199207000 | 155.9487 | 0.7054%
9.1200000000 | 510.3333000000 | 0.1202450000 | 157.0256 | 0.7073%
9.1400000000 | 513.6667000000 | 0.1205692000 | 158.0513 | 0.7092%
9.1600000000 | 516.3333000000 | 0.1208935000 | 158.8718 | 0.7111%
9.1800000000 | 518.1667000000 | 0.1212177000 | 159.4359 | 0.713%
9.2000000000 | 520.3333000000 | 0.1215820000 | 160.1026 | 0.7152%
9.2200000000 | 523.3333000000 | 0.1219063000 | 161.0256 | 0.7171%
9.2400000000 | 526.3333000000 | 0.1222324000 | 161.9487 | 0.719%
9.2600000000 | 530.0000000000 | 0.1225567000 | 163.0769 | 0.7209%
9.2800000000 | 534.5000000000 | 0.1229210000 | 164.4615 | 0.7231%
9.3000000000 | 537.6667000000 | 0.1232452000 | 165.4359 | 0.725%
9.3200000000 | 539.6667000000 | 0.1235695000 | 166.0513 | 0.7269%
9.3400000000 | 541.6667000000 | 0.1239357000 | 166.6667 | 0.729%
9.3600000000 | 543.3333000000 | 0.1242599000 | 167.1795 | 0.7309%
9.3800000000 | 544.8333000000 | 0.1245842000 | 167.641 | 0.7328%
9.4000000000 | 548.8333000000 | 0.1249084000 | 168.8718 | 0.7348%
9.4200000000 | 554.0000000000 | 0.1252327000 | 170.4615 | 0.7367%
9.4400000000 | 556.3333000000 | 0.1255970000 | 171.1795 | 0.7388%
9.4600000000 | 557.0000000000 | 0.1259212000 | 171.3846 | 0.7407%
9.4800000000 | 557.0000000000 | 0.1262474000 | 171.3846 | 0.7426%
9.5000000000 | 557.0000000000 | 0.1265717000 | 171.3846 | 0.7445%
9.5200000000 | 558.3333000000 | 0.1268959000 | 171.7949 | 0.7464%
9.5400000000 | 562.5000000000 | 0.1272602000 | 173.0769 | 0.7486%
9.5600000000 | 567.0000000000 | 0.1275845000 | 174.4615 | 0.7505%
9.5800000000 | 570.1667000000 | 0.1279087000 | 175.4359 | 0.7524%
9.6000000000 | 572.8333000000 | 0.1282330000 | 176.2564 | 0.7543%
9.6200000000 | 579.8333000000 | 0.1285992000 | 178.4102 | 0.7565%
9.6400000000 | 584.3333000000 | 0.1289234000 | 179.7949 | 0.7584%
9.6600000000 | 586.0000000000 | 0.1292477000 | 180.3077 | 0.7603%
9.6800000000 | 587.0000000000 | 0.1296120000 | 180.6154 | 0.7624%
9.7000000000 | 590.3333000000 | 0.1299362000 | 181.641 | 0.7643%
9.7200000000 | 592.8333000000 | 0.1302624000 | 182.4102 | 0.7662%
9.7400000000 | 595.5000000000 | 0.1305866000 | 183.2308 | 0.7682%
9.7600000000 | 598.5000000000 | 0.1309109000 | 184.1538 | 0.7701%
9.7800000000 | 602.0000000000 | 0.1312351000 | 185.2308 | 0.772%
9.8000000000 | 605.3333000000 | 0.1315994000 | 186.2564 | 0.7741%
9.8200000000 | 606.0000000000 | 0.1319237000 | 186.4615 | 0.776%
9.8400000000 | 607.3333000000 | 0.1322479000 | 186.8718 | 0.7779%
9.8600000000 | 609.6667000000 | 0.1325722000 | 187.5898 | 0.7798%
9.8800000000 | 613.0000000000 | 0.1328983000 | 188.6154 | 0.7818%
9.9000000000 | 617.0000000000 | 0.1332226000 | 189.8462 | 0.7837%
9.9200000000 | 620.0000000000 | 0.1335869000 | 190.7692 | 0.7858%
9.9400000000 | 621.6667000000 | 0.1339111000 | 191.2821 | 0.7877%
9.9600000000 | 624.1667000000 | 0.1342354000 | 192.0513 | 0.7896%
9.9800000000 | 628.0000000000 | 0.1346016000 | 193.2308 | 0.7918%
10.0000000000 | 631.0000000000 | 0.1349258000 | 194.1538 | 0.7937%
10.0200000000 | 632.1667000000 | 0.1352501000 | 194.5128 | 0.7956%
10.0400000000 | 634.1667000000 | 0.1355743000 | 195.1282 | 0.7975%
10.0600000000 | 636.5000000000 | 0.1358986000 | 195.8462 | 0.7994%
10.0800000000 | 639.1667000000 | 0.1362228000 | 196.6667 | 0.8013%
10.1000000000 | 643.1667000000 | 0.1365471000 | 197.8974 | 0.8032%
10.1200000000 | 647.5000000000 | 0.1369133000 | 199.2308 | 0.8054%
10.1400000000 | 649.8333000000 | 0.1372375000 | 199.9487 | 0.8073%
10.1600000000 | 652.3333000000 | 0.1375618000 | 200.7179 | 0.8092%
10.1800000000 | 655.5000000000 | 0.1378860000 | 201.6923 | 0.8111%
10.2000000000 | 658.6667000000 | 0.1382103000 | 202.6667 | 0.813%
10.2200000000 | 660.5000000000 | 0.1385345000 | 203.2308 | 0.8149%
10.2400000000 | 662.8333000000 | 0.1388988000 | 203.9487 | 0.8171%
10.2600000000 | 666.1667000000 | 0.1392250000 | 204.9744 | 0.819%
10.2800000000 | 669.8333000000 | 0.1395493000 | 206.1026 | 0.8209%
10.3000000000 | 672.6667000000 | 0.1398735000 | 206.9744 | 0.8228%
10.3200000000 | 674.0000000000 | 0.1402378000 | 207.3846 | 0.8249%
10.3400000000 | 675.3333000000 | 0.1405621000 | 207.7949 | 0.8268%
10.3600000000 | 677.6667000000 | 0.1408863000 | 208.5128 | 0.8287%
10.3800000000 | 680.6667000000 | 0.1412106000 | 209.4359 | 0.8307%
10.4000000000 | 683.8333000000 | 0.1415768000 | 210.4102 | 0.8328%
10.4200000000 | 687.3333000000 | 0.1419010000 | 211.4872 | 0.8347%
10.4400000000 | 691.8333000000 | 0.1422253000 | 212.8718 | 0.8366%
10.4600000000 | 696.3333000000 | 0.1425495000 | 214.2564 | 0.8385%
10.4800000000 | 699.8333000000 | 0.1428738000 | 215.3333 | 0.8404%
10.5000000000 | 700.8333000000 | 0.1431980000 | 215.641 | 0.8423%
10.5200000000 | 701.0000000000 | 0.1435223000 | 215.6923 | 0.8442%
10.5400000000 | 703.6667000000 | 0.1438885000 | 216.5128 | 0.8464%
10.5600000000 | 706.6667000000 | 0.1442127000 | 217.4359 | 0.8483%
10.5800000000 | 709.5000000000 | 0.1445370000 | 218.3077 | 0.8502%
10.6000000000 | 712.0000000000 | 0.1448612000 | 219.0769 | 0.8521%
10.6200000000 | 714.8333000000 | 0.1452255000 | 219.9487 | 0.8543%
10.6400000000 | 719.6667000000 | 0.1455498000 | 221.4359 | 0.8562%
10.6600000000 | 723.1667000000 | 0.1458759000 | 222.5128 | 0.8581%
10.6800000000 | 724.8333000000 | 0.1462002000 | 223.0256 | 0.86%
10.7000000000 | 725.3333000000 | 0.1465645000 | 223.1795 | 0.8621%
10.7200000000 | 728.0000000000 | 0.1468887000 | 224 | 0.8641%
10.7400000000 | 731.3333000000 | 0.1472130000 | 225.0256 | 0.866%
10.7600000000 | 735.5000000000 | 0.1475372000 | 226.3077 | 0.8679%
10.7800000000 | 739.0000000000 | 0.1478615000 | 227.3846 | 0.8698%
10.8000000000 | 740.5000000000 | 0.1482277000 | 227.8462 | 0.8719%
10.8200000000 | 742.6667000000 | 0.1485519000 | 228.5128 | 0.8738%
10.8400000000 | 745.3333000000 | 0.1488762000 | 229.3333 | 0.8757%
10.8600000000 | 746.8333000000 | 0.1492004000 | 229.7949 | 0.8776%
10.8800000000 | 748.1667000000 | 0.1495247000 | 230.2051 | 0.8796%
10.9000000000 | 751.0000000000 | 0.1498909000 | 231.0769 | 0.8817%
10.9200000000 | 754.8333000000 | 0.1502151000 | 232.2564 | 0.8836%
10.9400000000 | 760.6667000000 | 0.1505394000 | 234.0513 | 0.8855%
10.9600000000 | 765.1667000000 | 0.1509037000 | 235.4359 | 0.8877%
10.9800000000 | 767.5000000000 | 0.1512280000 | 236.1538 | 0.8896%
11.0000000000 | 768.5000000000 | 0.1515522000 | 236.4615 | 0.8915%
11.0200000000 | 771.3333000000 | 0.1519184000 | 237.3333 | 0.8936%
11.0400000000 | 774.1667000000 | 0.1522427000 | 238.2051 | 0.8955%
11.0600000000 | 777.3333000000 | 0.1525669000 | 239.1795 | 0.8975%
11.0800000000 | 780.8333000000 | 0.1528912000 | 240.2564 | 0.8994%
11.1000000000 | 785.0000000000 | 0.1532154000 | 241.5385 | 0.9013%
11.1200000000 | 790.3333000000 | 0.1535797000 | 243.1795 | 0.9034%
11.1400000000 | 793.5000000000 | 0.1539059000 | 244.1538 | 0.9053%
11.1600000000 | 794.8333000000 | 0.1542301000 | 244.5641 | 0.9072%
11.1800000000 | 795.6667000000 | 0.1545544000 | 244.8205 | 0.9091%
11.2000000000 | 797.1667000000 | 0.1548786000 | 245.2821 | 0.9111%
11.2200000000 | 799.6667000000 | 0.1552429000 | 246.0513 | 0.9132%
11.2400000000 | 804.0000000000 | 0.1555672000 | 247.3846 | 0.9151%
11.2600000000 | 807.3333000000 | 0.1558914000 | 248.4102 | 0.917%
11.2800000000 | 810.1667000000 | 0.1562576000 | 249.2821 | 0.9192%
11.3000000000 | 812.5000000000 | 0.1565819000 | 250 | 0.9211%
11.3200000000 | 814.8333000000 | 0.1569061000 | 250.7179 | 0.923%
11.3400000000 | 817.0000000000 | 0.1572704000 | 251.3846 | 0.9251%
11.3600000000 | 819.3333000000 | 0.1575947000 | 252.1026 | 0.927%
11.3800000000 | 821.8333000000 | 0.1579208000 | 252.8718 | 0.9289%
11.4000000000 | 824.3333000000 | 0.1582451000 | 253.641 | 0.9309%
11.4200000000 | 827.6667000000 | 0.1586094000 | 254.6667 | 0.933%
11.4400000000 | 831.6667000000 | 0.1589336000 | 255.8974 | 0.9349%
11.4600000000 | 835.8333000000 | 0.1592579000 | 257.1795 | 0.9368%
11.4800000000 | 839.6667000000 | 0.1595821000 | 258.359 | 0.9387%
11.5000000000 | 843.5000000000 | 0.1599064000 | 259.5385 | 0.9406%
11.5200000000 | 847.8333000000 | 0.1602306000 | 260.8718 | 0.9425%
11.5400000000 | 849.8333000000 | 0.1605968000 | 261.4872 | 0.9447%
11.5600000000 | 850.5000000000 | 0.1609211000 | 261.6923 | 0.9466%
11.5800000000 | 852.5000000000 | 0.1612453000 | 262.3077 | 0.9485%
11.6000000000 | 856.5000000000 | 0.1615696000 | 263.5385 | 0.9504%
11.6200000000 | 859.8333000000 | 0.1619358000 | 264.5641 | 0.9526%
11.6400000000 | 861.3333000000 | 0.1622601000 | 265.0256 | 0.9545%
11.6600000000 | 863.5000000000 | 0.1625843000 | 265.6923 | 0.9564%
11.6800000000 | 866.1667000000 | 0.1629486000 | 266.5128 | 0.9585%
11.7000000000 | 868.8333000000 | 0.1632729000 | 267.3333 | 0.9604%
11.7200000000 | 872.0000000000 | 0.1635971000 | 268.3077 | 0.9623%
11.7400000000 | 875.3333000000 | 0.1639214000 | 269.3333 | 0.9642%
11.7600000000 | 878.6667000000 | 0.1642456000 | 270.359 | 0.9662%
11.7800000000 | 882.1667000000 | 0.1645718000 | 271.4359 | 0.9681%
11.8000000000 | 885.8333000000 | 0.1649361000 | 272.5641 | 0.9702%
11.8200000000 | 888.3333000000 | 0.1652603000 | 273.3333 | 0.9721%
11.8400000000 | 889.5000000000 | 0.1655846000 | 273.6923 | 0.974%
11.8600000000 | 892.8333000000 | 0.1659088000 | 274.7179 | 0.9759%
11.8800000000 | 897.0000000000 | 0.1662331000 | 276 | 0.9778%
11.9000000000 | 901.1667000000 | 0.1665573000 | 277.2821 | 0.9797%
11.9200000000 | 905.1667000000 | 0.1669235000 | 278.5128 | 0.9819%
11.9400000000 | 908.6667000000 | 0.1672478000 | 279.5898 | 0.9838%
11.9600000000 | 911.3333000000 | 0.1675720000 | 280.4102 | 0.9857%
11.9800000000 | 913.6667000000 | 0.1679363000 | 281.1282 | 0.9879%
12.0000000000 | 915.6667000000 | 0.1682606000 | 281.7436 | 0.9898%
12.0200000000 | 917.8333000000 | 0.1685867000 | 282.4102 | 0.9917%
12.0400000000 | 921.1667000000 | 0.1689110000 | 283.4359 | 0.9936%
12.0600000000 | 925.3333000000 | 0.1692753000 | 284.7179 | 0.9957%
12.0800000000 | 929.1667000000 | 0.1695995000 | 285.8974 | 0.9976%
12.1000000000 | 931.8333000000 | 0.1699238000 | 286.7179 | 0.9996%
12.1200000000 | 933.3333000000 | 0.1702480000 | 287.1795 | 1.001%
12.1400000000 | 935.5000000000 | 0.1705723000 | 287.8462 | 1.003%
12.1600000000 | 937.5000000000 | 0.1708984000 | 288.4615 | 1.005%
12.1800000000 | 939.8333000000 | 0.1712227000 | 289.1795 | 1.007%
12.2000000000 | 943.0000000000 | 0.1715870000 | 290.1538 | 1.009%
12.2200000000 | 947.0000000000 | 0.1719112000 | 291.3846 | 1.011%
12.2400000000 | 950.5000000000 | 0.1722355000 | 292.4615 | 1.013%
12.2600000000 | 953.8333000000 | 0.1725597000 | 293.4872 | 1.015%
12.2800000000 | 957.8333000000 | 0.1729259000 | 294.7179 | 1.017%
12.3000000000 | 961.6667000000 | 0.1732502000 | 295.8974 | 1.019%
12.3200000000 | 963.6667000000 | 0.1735744000 | 296.5128 | 1.021%
12.3400000000 | 965.8333000000 | 0.1738987000 | 297.1795 | 1.023%
12.3600000000 | 969.3333000000 | 0.1742630000 | 298.2564 | 1.025%
12.3800000000 | 973.0000000000 | 0.1745872000 | 299.3846 | 1.027%
12.4000000000 | 976.6667000000 | 0.1749134000 | 300.5128 | 1.029%
12.4200000000 | 979.8333000000 | 0.1752377000 | 301.4872 | 1.031%
12.4400000000 | 983.6667000000 | 0.1755619000 | 302.6667 | 1.033%
12.4600000000 | 986.6667000000 | 0.1758862000 | 303.5898 | 1.035%
12.4800000000 | 989.3333000000 | 0.1762104000 | 304.4102 | 1.037%
12.5000000000 | 991.6667000000 | 0.1765747000 | 305.1282 | 1.039%
12.5200000000 | 994.1667000000 | 0.1768990000 | 305.8974 | 1.041%
12.5400000000 | 996.0000000000 | 0.1772232000 | 306.4615 | 1.042%
12.5600000000 | 999.6667000000 | 0.1775494000 | 307.5898 | 1.044%
12.5800000000 | 1003.1670000000 | 0.1778736000 | 308.6668 | 1.046%
12.6000000000 | 1006.1670000000 | 0.1782379000 | 309.5898 | 1.048%
12.6200000000 | 1008.5000000000 | 0.1785622000 | 310.3077 | 1.05%
12.6400000000 | 1010.5000000000 | 0.1788864000 | 310.9231 | 1.052%
12.6600000000 | 1014.3330000000 | 0.1792107000 | 312.1025 | 1.054%
12.6800000000 | 1018.1670000000 | 0.1795769000 | 313.2822 | 1.056%
12.7000000000 | 1020.8330000000 | 0.1799011000 | 314.1025 | 1.058%
12.7200000000 | 1022.1670000000 | 0.1802254000 | 314.5129 | 1.06%
12.7400000000 | 1025.1670000000 | 0.1805496000 | 315.436 | 1.062%
12.7600000000 | 1028.8330000000 | 0.1808739000 | 316.564 | 1.064%
12.7800000000 | 1032.3330000000 | 0.1811981000 | 317.6409 | 1.066%
12.8000000000 | 1036.0000000000 | 0.1815224000 | 318.7692 | 1.068%
12.8200000000 | 1039.6670000000 | 0.1818886000 | 319.8975 | 1.07%
12.8400000000 | 1043.5000000000 | 0.1822128000 | 321.0769 | 1.072%
12.8600000000 | 1046.1670000000 | 0.1825371000 | 321.8975 | 1.074%
12.8800000000 | 1048.6670000000 | 0.1828613000 | 322.6668 | 1.076%
12.9000000000 | 1051.0000000000 | 0.1832256000 | 323.3846 | 1.078%
12.9200000000 | 1053.6670000000 | 0.1835499000 | 324.2052 | 1.08%
12.9400000000 | 1056.5000000000 | 0.1838760000 | 325.0769 | 1.082%
12.9600000000 | 1059.5000000000 | 0.1842003000 | 326 | 1.084%
12.9800000000 | 1062.0000000000 | 0.1845646000 | 326.7692 | 1.086%
13.0000000000 | 1065.0000000000 | 0.1848888000 | 327.6923 | 1.088%
13.0200000000 | 1068.1670000000 | 0.1852131000 | 328.6668 | 1.089%
13.0400000000 | 1071.5000000000 | 0.1855373000 | 329.6923 | 1.091%
13.0600000000 | 1075.0000000000 | 0.1859035000 | 330.7692 | 1.094%
13.0800000000 | 1078.5000000000 | 0.1862278000 | 331.8462 | 1.095%
13.1000000000 | 1081.8330000000 | 0.1865520000 | 332.8717 | 1.097%
13.1200000000 | 1085.1670000000 | 0.1868763000 | 333.8975 | 1.099%
13.1400000000 | 1088.5000000000 | 0.1872005000 | 334.9231 | 1.101%
13.1600000000 | 1091.6670000000 | 0.1875248000 | 335.8975 | 1.103%
13.1800000000 | 1094.3330000000 | 0.1878891000 | 336.7178 | 1.105%
13.2000000000 | 1097.5000000000 | 0.1882153000 | 337.6923 | 1.107%
13.2200000000 | 1101.5000000000 | 0.1885395000 | 338.9231 | 1.109%
13.2400000000 | 1105.8330000000 | 0.1888638000 | 340.2563 | 1.111%
13.2600000000 | 1108.6670000000 | 0.1892281000 | 341.1283 | 1.113%
13.2800000000 | 1111.0000000000 | 0.1895523000 | 341.8462 | 1.115%
13.3000000000 | 1113.8330000000 | 0.1898766000 | 342.7178 | 1.117%
13.3200000000 | 1118.0000000000 | 0.1902428000 | 344 | 1.119%
13.3400000000 | 1122.0000000000 | 0.1905670000 | 345.2308 | 1.121%
13.3600000000 | 1123.3330000000 | 0.1908913000 | 345.6409 | 1.123%
13.3800000000 | 1125.6670000000 | 0.1912155000 | 346.3591 | 1.125%
13.4000000000 | 1128.8330000000 | 0.1915798000 | 347.3332 | 1.127%
13.4200000000 | 1132.6670000000 | 0.1919041000 | 348.5129 | 1.129%
13.4400000000 | 1136.3330000000 | 0.1922302000 | 349.6409 | 1.131%
13.4600000000 | 1138.5000000000 | 0.1925545000 | 350.3077 | 1.133%
13.4800000000 | 1140.0000000000 | 0.1928787000 | 350.7692 | 1.135%
13.5000000000 | 1142.1670000000 | 0.1932430000 | 351.436 | 1.137%
13.5200000000 | 1145.5000000000 | 0.1935673000 | 352.4615 | 1.139%
13.5400000000 | 1148.0000000000 | 0.1938915000 | 353.2308 | 1.141%
13.5600000000 | 1151.3330000000 | 0.1942158000 | 354.2563 | 1.142%
13.5800000000 | 1156.6670000000 | 0.1945820000 | 355.8975 | 1.145%
13.6000000000 | 1162.0000000000 | 0.1949062000 | 357.5385 | 1.147%
13.6200000000 | 1166.1670000000 | 0.1952305000 | 358.8206 | 1.148%
13.6400000000 | 1169.0000000000 | 0.1955948000 | 359.6923 | 1.151%
13.6600000000 | 1170.5000000000 | 0.1959190000 | 360.1538 | 1.152%
13.6800000000 | 1172.8330000000 | 0.1962452000 | 360.8717 | 1.154%
13.7000000000 | 1176.8330000000 | 0.1966095000 | 362.1025 | 1.157%
13.7200000000 | 1182.8330000000 | 0.1969337000 | 363.9486 | 1.158%
13.7400000000 | 1188.1670000000 | 0.1972580000 | 365.5898 | 1.16%
13.7600000000 | 1189.3330000000 | 0.1975822000 | 365.9486 | 1.162%
13.7800000000 | 1191.8330000000 | 0.1979065000 | 366.7178 | 1.164%
13.8000000000 | 1195.5000000000 | 0.1982307000 | 367.8462 | 1.166%
13.8200000000 | 1199.1670000000 | 0.1985569000 | 368.9745 | 1.168%
13.8400000000 | 1200.1670000000 | 0.1989212000 | 369.2822 | 1.17%
13.8600000000 | 1202.1670000000 | 0.1992455000 | 369.8975 | 1.172%
13.8800000000 | 1205.6670000000 | 0.1995697000 | 370.9745 | 1.174%
13.9000000000 | 1210.0000000000 | 0.1998940000 | 372.3077 | 1.176%
13.9200000000 | 1214.1670000000 | 0.2002602000 | 373.5898 | 1.178%
13.9400000000 | 1217.0000000000 | 0.2005844000 | 374.4615 | 1.18%
13.9600000000 | 1218.1670000000 | 0.2009087000 | 374.8206 | 1.182%
13.9800000000 | 1220.5000000000 | 0.2012730000 | 375.5385 | 1.184%
14.0000000000 | 1224.0000000000 | 0.2015972000 | 376.6154 | 1.186%
14.0200000000 | 1228.1670000000 | 0.2019215000 | 377.8975 | 1.188%
14.0400000000 | 1231.6670000000 | 0.2022457000 | 378.9745 | 1.19%
14.0600000000 | 1233.8330000000 | 0.2025719000 | 379.6409 | 1.192%
14.0800000000 | 1236.1670000000 | 0.2029362000 | 380.3591 | 1.194%
14.1000000000 | 1239.8330000000 | 0.2032604000 | 381.4871 | 1.196%
14.1200000000 | 1244.5000000000 | 0.2035847000 | 382.9231 | 1.198%
14.1400000000 | 1249.1670000000 | 0.2039089000 | 384.3591 | 1.199%
14.1600000000 | 1252.3330000000 | 0.2042332000 | 385.3332 | 1.201%
14.1800000000 | 1256.6670000000 | 0.2045574000 | 386.6668 | 1.203%
14.2000000000 | 1260.5000000000 | 0.2049236000 | 387.8462 | 1.205%
14.2200000000 | 1263.3330000000 | 0.2052479000 | 388.7178 | 1.207%
14.2400000000 | 1265.1670000000 | 0.2055721000 | 389.2822 | 1.209%
14.2600000000 | 1267.5000000000 | 0.2058964000 | 390 | 1.211%
14.2800000000 | 1270.3330000000 | 0.2062607000 | 390.8717 | 1.213%
14.3000000000 | 1273.1670000000 | 0.2065849000 | 391.7437 | 1.215%
14.3200000000 | 1276.3330000000 | 0.2069111000 | 392.7178 | 1.217%
14.3400000000 | 1279.6670000000 | 0.2072754000 | 393.7437 | 1.219%
14.3600000000 | 1283.1670000000 | 0.2075996000 | 394.8206 | 1.221%
14.3800000000 | 1287.3330000000 | 0.2079239000 | 396.1025 | 1.223%
14.4000000000 | 1291.0000000000 | 0.2082481000 | 397.2308 | 1.225%
14.4200000000 | 1294.1670000000 | 0.2085724000 | 398.2052 | 1.227%
14.4400000000 | 1297.1670000000 | 0.2088966000 | 399.1283 | 1.229%
14.4600000000 | 1300.1670000000 | 0.2092228000 | 400.0514 | 1.231%
14.4800000000 | 1304.0000000000 | 0.2095871000 | 401.2308 | 1.233%
14.5000000000 | 1308.0000000000 | 0.2099113000 | 402.4615 | 1.235%
14.5200000000 | 1311.6670000000 | 0.2102356000 | 403.5898 | 1.237%
14.5400000000 | 1314.6670000000 | 0.2105598000 | 404.5129 | 1.239%
14.5600000000 | 1316.6670000000 | 0.2108841000 | 405.1283 | 1.24%
14.5800000000 | 1320.3330000000 | 0.2112503000 | 406.2563 | 1.243%
14.6000000000 | 1324.8330000000 | 0.2115746000 | 407.6409 | 1.245%
14.6200000000 | 1329.0000000000 | 0.2118988000 | 408.9231 | 1.246%
14.6400000000 | 1331.5000000000 | 0.2122631000 | 409.6923 | 1.249%
14.6600000000 | 1334.3330000000 | 0.2125874000 | 410.564 | 1.251%
14.6800000000 | 1338.1670000000 | 0.2129116000 | 411.7437 | 1.252%
14.7000000000 | 1341.0000000000 | 0.2132378000 | 412.6154 | 1.254%
14.7200000000 | 1342.8330000000 | 0.2135620000 | 413.1794 | 1.256%
14.7400000000 | 1344.8330000000 | 0.2139263000 | 413.7948 | 1.258%
14.7600000000 | 1349.8330000000 | 0.2142506000 | 415.3332 | 1.26%
14.7800000000 | 1354.0000000000 | 0.2145748000 | 416.6154 | 1.262%
14.8000000000 | 1357.0000000000 | 0.2148991000 | 417.5385 | 1.264%
14.8200000000 | 1360.1670000000 | 0.2152233000 | 418.5129 | 1.266%
14.8400000000 | 1364.3330000000 | 0.2155476000 | 419.7948 | 1.268%
14.8600000000 | 1368.3330000000 | 0.2159138000 | 421.0255 | 1.27%
14.8800000000 | 1370.0000000000 | 0.2162380000 | 421.5385 | 1.272%
14.9000000000 | 1371.6670000000 | 0.2165623000 | 422.0514 | 1.274%
14.9200000000 | 1374.6670000000 | 0.2168865000 | 422.9745 | 1.276%
14.9400000000 | 1380.3330000000 | 0.2172527000 | 424.7178 | 1.278%
14.9600000000 | 1387.8330000000 | 0.2175770000 | 427.0255 | 1.28%
14.9800000000 | 1391.8330000000 | 0.2179012000 | 428.2563 | 1.282%
15.0000000000 | 1393.1670000000 | 0.2182255000 | 428.6668 | 1.284%
15.0200000000 | 1393.8330000000 | 0.2185898000 | 428.8717 | 1.286%
15.0400000000 | 1395.8330000000 | 0.2189140000 | 429.4871 | 1.288%
15.0600000000 | 1400.5000000000 | 0.2192383000 | 430.9231 | 1.29%
15.0800000000 | 1406.0000000000 | 0.2195625000 | 432.6154 | 1.292%
15.1000000000 | 1410.5000000000 | 0.2198887000 | 434 | 1.293%
15.1200000000 | 1414.0000000000 | 0.2202129000 | 435.0769 | 1.295%
15.1400000000 | 1416.3330000000 | 0.2205372000 | 435.7948 | 1.297%
15.1600000000 | 1417.5000000000 | 0.2208614000 | 436.1538 | 1.299%
15.1800000000 | 1419.5000000000 | 0.2211857000 | 436.7692 | 1.301%
15.2000000000 | 1422.3330000000 | 0.2215500000 | 437.6409 | 1.303%
15.2200000000 | 1425.8330000000 | 0.2218742000 | 438.7178 | 1.305%
15.2400000000 | 1429.6670000000 | 0.2222004000 | 439.8975 | 1.307%
15.2600000000 | 1434.5000000000 | 0.2225647000 | 441.3846 | 1.309%
15.2800000000 | 1438.5000000000 | 0.2228889000 | 442.6154 | 1.311%
15.3000000000 | 1441.1670000000 | 0.2232132000 | 443.436 | 1.313%
15.3200000000 | 1444.1670000000 | 0.2235374000 | 444.3591 | 1.315%
15.3400000000 | 1447.6670000000 | 0.2239037000 | 445.436 | 1.317%
15.3600000000 | 1449.6670000000 | 0.2242279000 | 446.0514 | 1.319%
15.3800000000 | 1451.3330000000 | 0.2245522000 | 446.564 | 1.321%
15.4000000000 | 1455.3330000000 | 0.2248764000 | 447.7948 | 1.323%
15.4200000000 | 1460.0000000000 | 0.2252007000 | 449.2308 | 1.325%
15.4400000000 | 1463.8330000000 | 0.2255249000 | 450.4102 | 1.327%
15.4600000000 | 1466.3330000000 | 0.2258892000 | 451.1794 | 1.329%
15.4800000000 | 1470.0000000000 | 0.2262154000 | 452.3077 | 1.331%
15.5000000000 | 1474.1670000000 | 0.2265396000 | 453.5898 | 1.333%
15.5200000000 | 1478.6670000000 | 0.2268639000 | 454.9745 | 1.334%
15.5400000000 | 1482.5000000000 | 0.2272282000 | 456.1538 | 1.337%
15.5600000000 | 1485.0000000000 | 0.2275524000 | 456.9231 | 1.339%
15.5800000000 | 1486.5000000000 | 0.2278767000 | 457.3846 | 1.34%
15.6000000000 | 1488.8330000000 | 0.2282009000 | 458.1025 | 1.342%
15.6200000000 | 1492.3330000000 | 0.2285671000 | 459.1794 | 1.345%
15.6400000000 | 1496.0000000000 | 0.2288914000 | 460.3077 | 1.346%
15.6600000000 | 1498.8330000000 | 0.2292156000 | 461.1794 | 1.348%
15.6800000000 | 1502.3330000000 | 0.2295799000 | 462.2563 | 1.35%
15.7000000000 | 1507.3330000000 | 0.2299042000 | 463.7948 | 1.352%
15.7200000000 | 1511.6670000000 | 0.2302303000 | 465.1283 | 1.354%
15.7400000000 | 1514.5000000000 | 0.2305546000 | 466 | 1.356%
15.7600000000 | 1516.8330000000 | 0.2308788000 | 466.7178 | 1.358%
15.7800000000 | 1519.8330000000 | 0.2312431000 | 467.6409 | 1.36%
15.8000000000 | 1523.5000000000 | 0.2315674000 | 468.7692 | 1.362%
15.8200000000 | 1527.8330000000 | 0.2318916000 | 470.1025 | 1.364%
15.8400000000 | 1531.8330000000 | 0.2322159000 | 471.3332 | 1.366%
15.8600000000 | 1534.3330000000 | 0.2325401000 | 472.1025 | 1.368%
15.8800000000 | 1538.0000000000 | 0.2329063000 | 473.2308 | 1.37%
15.9000000000 | 1543.6670000000 | 0.2332306000 | 474.9745 | 1.372%
15.9200000000 | 1548.0000000000 | 0.2335548000 | 476.3077 | 1.374%
15.9400000000 | 1550.5000000000 | 0.2339191000 | 477.0769 | 1.376%
15.9600000000 | 1551.5000000000 | 0.2342434000 | 477.3846 | 1.378%
15.9800000000 | 1553.6670000000 | 0.2345695000 | 478.0514 | 1.38%
16.0000000000 | 1557.1670000000 | 0.2349339000 | 479.1283 | 1.382%
16.0200000000 | 1560.8330000000 | 0.2352581000 | 480.2563 | 1.384%
16.0400000000 | 1564.3330000000 | 0.2355824000 | 481.3332 | 1.386%
16.0600000000 | 1567.0000000000 | 0.2359066000 | 482.1538 | 1.388%
16.0800000000 | 1572.5000000000 | 0.2362309000 | 483.8462 | 1.39%
16.1000000000 | 1577.5000000000 | 0.2365551000 | 485.3846 | 1.392%
16.1200000000 | 1579.8330000000 | 0.2369213000 | 486.1025 | 1.394%
16.1400000000 | 1580.6670000000 | 0.2372456000 | 486.3591 | 1.396%
16.1600000000 | 1582.1670000000 | 0.2375698000 | 486.8206 | 1.397%
16.1800000000 | 1585.5000000000 | 0.2378941000 | 487.8462 | 1.399%
16.2000000000 | 1589.1670000000 | 0.2382584000 | 488.9745 | 1.402%
16.2200000000 | 1593.1670000000 | 0.2385845000 | 490.2052 | 1.403%
16.2400000000 | 1597.1670000000 | 0.2389088000 | 491.436 | 1.405%
16.2600000000 | 1600.8330000000 | 0.2392330000 | 492.564 | 1.407%
16.2800000000 | 1605.0000000000 | 0.2395973000 | 493.8462 | 1.409%
16.3000000000 | 1609.1670000000 | 0.2399216000 | 495.1283 | 1.411%
16.3200000000 | 1612.5000000000 | 0.2402458000 | 496.1538 | 1.413%
16.3400000000 | 1615.1670000000 | 0.2406120000 | 496.9745 | 1.415%
16.3600000000 | 1617.8330000000 | 0.2409363000 | 497.7948 | 1.417%
16.3800000000 | 1621.5000000000 | 0.2412605000 | 498.9231 | 1.419%
16.4000000000 | 1627.3330000000 | 0.2415848000 | 500.7178 | 1.421%
16.4200000000 | 1632.1670000000 | 0.2419090000 | 502.2052 | 1.423%
16.4400000000 | 1635.0000000000 | 0.2422333000 | 503.0769 | 1.425%
16.4600000000 | 1636.3330000000 | 0.2425995000 | 503.4871 | 1.427%
16.4800000000 | 1639.0000000000 | 0.2429237000 | 504.3077 | 1.429%
16.5000000000 | 1642.1670000000 | 0.2432480000 | 505.2822 | 1.431%
16.5200000000 | 1645.1670000000 | 0.2435722000 | 506.2052 | 1.433%
16.5400000000 | 1648.5000000000 | 0.2438965000 | 507.2308 | 1.435%
16.5600000000 | 1653.0000000000 | 0.2442608000 | 508.6154 | 1.437%
16.5800000000 | 1658.3330000000 | 0.2445850000 | 510.2563 | 1.439%
16.6000000000 | 1660.6670000000 | 0.2449112000 | 510.9745 | 1.441%
16.6200000000 | 1662.3330000000 | 0.2452354000 | 511.4871 | 1.443%
16.6400000000 | 1665.0000000000 | 0.2455997000 | 512.3077 | 1.445%
16.6600000000 | 1669.3330000000 | 0.2459240000 | 513.6409 | 1.447%
16.6800000000 | 1672.0000000000 | 0.2462482000 | 514.4615 | 1.449%
16.7000000000 | 1674.0000000000 | 0.2465725000 | 515.0769 | 1.45%
16.7200000000 | 1677.0000000000 | 0.2468967000 | 516 | 1.452%
16.7400000000 | 1680.6670000000 | 0.2472630000 | 517.1283 | 1.454%
16.7600000000 | 1684.6670000000 | 0.2475872000 | 518.3591 | 1.456%
16.7800000000 | 1689.0000000000 | 0.2479115000 | 519.6923 | 1.458%
16.8000000000 | 1692.5000000000 | 0.2482357000 | 520.7692 | 1.46%
16.8200000000 | 1696.0000000000 | 0.2485600000 | 521.8462 | 1.462%
16.8400000000 | 1699.8330000000 | 0.2488842000 | 523.0255 | 1.464%
16.8600000000 | 1704.5000000000 | 0.2492504000 | 524.4615 | 1.466%
16.8800000000 | 1708.3330000000 | 0.2495747000 | 525.6409 | 1.468%
16.9000000000 | 1711.0000000000 | 0.2498989000 | 526.4615 | 1.47%
16.9200000000 | 1713.5000000000 | 0.2502632000 | 527.2308 | 1.472%
16.9400000000 | 1715.6670000000 | 0.2505875000 | 527.8975 | 1.474%
16.9600000000 | 1717.8330000000 | 0.2509117000 | 528.564 | 1.476%
16.9800000000 | 1720.3330000000 | 0.2512360000 | 529.3332 | 1.478%
17.0000000000 | 1723.6670000000 | 0.2516022000 | 530.3591 | 1.48%
17.0200000000 | 1727.3330000000 | 0.2519264000 | 531.4871 | 1.482%
17.0400000000 | 1731.8330000000 | 0.2522507000 | 532.8717 | 1.484%
17.0600000000 | 1737.1670000000 | 0.2525749000 | 534.5129 | 1.486%
17.0800000000 | 1742.6670000000 | 0.2528992000 | 536.2052 | 1.488%
17.1000000000 | 1745.3330000000 | 0.2532234000 | 537.0255 | 1.49%
17.1200000000 | 1746.8330000000 | 0.2535477000 | 537.4871 | 1.491%
17.1400000000 | 1749.0000000000 | 0.2539139000 | 538.1538 | 1.494%
17.1600000000 | 1752.6670000000 | 0.2542381000 | 539.2822 | 1.496%
17.1800000000 | 1756.6670000000 | 0.2545624000 | 540.5129 | 1.497%
17.2000000000 | 1759.5000000000 | 0.2548866000 | 541.3846 | 1.499%
17.2200000000 | 1763.5000000000 | 0.2552109000 | 542.6154 | 1.501%
17.2400000000 | 1769.1670000000 | 0.2555771000 | 544.3591 | 1.503%
17.2600000000 | 1775.8330000000 | 0.2559013000 | 546.4102 | 1.505%
17.2800000000 | 1778.5000000000 | 0.2562256000 | 547.2308 | 1.507%
17.3000000000 | 1779.0000000000 | 0.2565899000 | 547.3846 | 1.509%
17.3200000000 | 1781.0000000000 | 0.2569141000 | 548 | 1.511%
17.3400000000 | 1784.6670000000 | 0.2572384000 | 549.1283 | 1.513%
17.3600000000 | 1789.3330000000 | 0.2575626000 | 550.564 | 1.515%
17.3800000000 | 1794.1670000000 | 0.2578869000 | 552.0514 | 1.517%
17.4000000000 | 1796.5000000000 | 0.2582130000 | 552.7692 | 1.519%
17.4200000000 | 1799.3330000000 | 0.2585773000 | 553.6409 | 1.521%
17.4400000000 | 1802.0000000000 | 0.2589016000 | 554.4615 | 1.523%
17.4600000000 | 1804.1670000000 | 0.2592258000 | 555.1283 | 1.525%
17.4800000000 | 1805.6670000000 | 0.2595501000 | 555.5898 | 1.527%
17.5000000000 | 1809.1670000000 | 0.2598743000 | 556.6668 | 1.529%
17.5200000000 | 1812.5000000000 | 0.2601986000 | 557.6923 | 1.531%
17.5400000000 | 1815.8330000000 | 0.2605648000 | 558.7178 | 1.533%
17.5600000000 | 1819.5000000000 | 0.2608891000 | 559.8462 | 1.535%
17.5800000000 | 1824.3330000000 | 0.2612133000 | 561.3332 | 1.537%
17.6000000000 | 1828.0000000000 | 0.2615376000 | 562.4615 | 1.538%
17.6200000000 | 1831.8330000000 | 0.2619019000 | 563.6409 | 1.541%
17.6400000000 | 1836.0000000000 | 0.2622280000 | 564.9231 | 1.543%
17.6600000000 | 1839.6670000000 | 0.2625523000 | 566.0514 | 1.544%
17.6800000000 | 1841.3330000000 | 0.2628765000 | 566.564 | 1.546%
17.7000000000 | 1843.3330000000 | 0.2632408000 | 567.1794 | 1.548%
17.7200000000 | 1847.0000000000 | 0.2635651000 | 568.3077 | 1.55%
17.7400000000 | 1852.3330000000 | 0.2638893000 | 569.9486 | 1.552%
17.7600000000 | 1857.5000000000 | 0.2642136000 | 571.5385 | 1.554%
17.7800000000 | 1860.1670000000 | 0.2645397000 | 572.3591 | 1.556%
17.8000000000 | 1862.3330000000 | 0.2648640000 | 573.0255 | 1.558%
17.8200000000 | 1865.6670000000 | 0.2651882000 | 574.0514 | 1.56%
17.8400000000 | 1869.3330000000 | 0.2655525000 | 575.1794 | 1.562%
17.8600000000 | 1872.3330000000 | 0.2658768000 | 576.1025 | 1.564%
17.8800000000 | 1874.3330000000 | 0.2662010000 | 576.7178 | 1.566%
17.9000000000 | 1876.5000000000 | 0.2665253000 | 577.3846 | 1.568%
17.9200000000 | 1881.6670000000 | 0.2668915000 | 578.9745 | 1.57%
17.9400000000 | 1886.5000000000 | 0.2672157000 | 580.4615 | 1.572%
17.9600000000 | 1889.8330000000 | 0.2675400000 | 581.4871 | 1.574%
17.9800000000 | 1890.8330000000 | 0.2679043000 | 581.7948 | 1.576%
18.0000000000 | 1893.3330000000 | 0.2682285000 | 582.564 | 1.578%
18.0200000000 | 1897.3330000000 | 0.2685547000 | 583.7948 | 1.58%
18.0400000000 | 1901.1670000000 | 0.2688789000 | 584.9745 | 1.582%
18.0600000000 | 1904.5000000000 | 0.2692432000 | 586 | 1.584%
18.0800000000 | 1908.6670000000 | 0.2695675000 | 587.2822 | 1.586%
18.1000000000 | 1913.0000000000 | 0.2698917000 | 588.6154 | 1.588%
18.1200000000 | 1916.8330000000 | 0.2702160000 | 589.7948 | 1.59%
18.1400000000 | 1920.6670000000 | 0.2705402000 | 590.9745 | 1.591%
18.1600000000 | 1924.3330000000 | 0.2708645000 | 592.1025 | 1.593%
18.1800000000 | 1926.3330000000 | 0.2712307000 | 592.7178 | 1.595%
18.2000000000 | 1928.8330000000 | 0.2715549000 | 593.4871 | 1.597%
18.2200000000 | 1932.6670000000 | 0.2718792000 | 594.6668 | 1.599%
18.2400000000 | 1936.3330000000 | 0.2722435000 | 595.7948 | 1.601%
18.2600000000 | 1939.5000000000 | 0.2725697000 | 596.7692 | 1.603%
18.2800000000 | 1942.6670000000 | 0.2728939000 | 597.7437 | 1.605%
18.3000000000 | 1945.1670000000 | 0.2732582000 | 598.5129 | 1.607%
18.3200000000 | 1949.3330000000 | 0.2735825000 | 599.7948 | 1.609%
18.3400000000 | 1953.1670000000 | 0.2739067000 | 600.9745 | 1.611%
18.3600000000 | 1956.3330000000 | 0.2742310000 | 601.9486 | 1.613%
18.3800000000 | 1959.3330000000 | 0.2745972000 | 602.8717 | 1.615%
18.4000000000 | 1962.3330000000 | 0.2749214000 | 603.7948 | 1.617%
18.4200000000 | 1966.8330000000 | 0.2752457000 | 605.1794 | 1.619%
18.4400000000 | 1971.5000000000 | 0.2755699000 | 606.6154 | 1.621%
18.4600000000 | 1975.0000000000 | 0.2758942000 | 607.6923 | 1.623%
18.4800000000 | 1977.0000000000 | 0.2762184000 | 608.3077 | 1.625%
18.5000000000 | 1980.5000000000 | 0.2765827000 | 609.3846 | 1.627%
18.5200000000 | 1983.8330000000 | 0.2769089000 | 610.4102 | 1.629%
18.5400000000 | 1986.8330000000 | 0.2772331000 | 611.3332 | 1.631%
18.5600000000 | 1989.6670000000 | 0.2775574000 | 612.2052 | 1.633%
18.5800000000 | 1993.1670000000 | 0.2779217000 | 613.2822 | 1.635%
18.6000000000 | 1998.8330000000 | 0.2782459000 | 615.0255 | 1.637%
18.6200000000 | 2002.0000000000 | 0.2785702000 | 616 | 1.639%
18.6400000000 | 2003.8330000000 | 0.2789364000 | 616.564 | 1.641%
18.6600000000 | 2005.8330000000 | 0.2792606000 | 617.1794 | 1.643%
18.6800000000 | 2008.8330000000 | 0.2795849000 | 618.1025 | 1.645%
18.7000000000 | 2011.6670000000 | 0.2799091000 | 618.9745 | 1.647%
18.7200000000 | 2015.1670000000 | 0.2802334000 | 620.0514 | 1.648%
18.7400000000 | 2018.6670000000 | 0.2805977000 | 621.1283 | 1.651%
18.7600000000 | 2022.6670000000 | 0.2809238000 | 622.3591 | 1.652%
18.7800000000 | 2027.6670000000 | 0.2812481000 | 623.8975 | 1.654%
18.8000000000 | 2031.5000000000 | 0.2815723000 | 625.0769 | 1.656%
18.8200000000 | 2033.5000000000 | 0.2818966000 | 625.6923 | 1.658%
18.8400000000 | 2036.5000000000 | 0.2822208000 | 626.6154 | 1.66%
18.8600000000 | 2039.0000000000 | 0.2825851000 | 627.3846 | 1.662%
18.8800000000 | 2040.0000000000 | 0.2829094000 | 627.6923 | 1.664%
18.9000000000 | 2043.5000000000 | 0.2832355000 | 628.7692 | 1.666%
18.9200000000 | 2049.1670000000 | 0.2835999000 | 630.5129 | 1.668%
18.9400000000 | 2053.5000000000 | 0.2839241000 | 631.8462 | 1.67%
18.9600000000 | 2057.1670000000 | 0.2842484000 | 632.9745 | 1.672%
18.9800000000 | 2060.8330000000 | 0.2845726000 | 634.1025 | 1.674%
19.0000000000 | 2064.5000000000 | 0.2849388000 | 635.2308 | 1.676%
19.0200000000 | 2067.5000000000 | 0.2852631000 | 636.1538 | 1.678%
19.0400000000 | 2070.6670000000 | 0.2855873000 | 637.1283 | 1.68%
19.0600000000 | 2074.5000000000 | 0.2859116000 | 638.3077 | 1.682%
19.0800000000 | 2078.8330000000 | 0.2862358000 | 639.6409 | 1.684%
19.1000000000 | 2083.5000000000 | 0.2865601000 | 641.0769 | 1.686%
19.1200000000 | 2086.6670000000 | 0.2869244000 | 642.0514 | 1.688%
19.1400000000 | 2089.3330000000 | 0.2872505000 | 642.8717 | 1.69%
19.1600000000 | 2092.1670000000 | 0.2875748000 | 643.7437 | 1.692%
19.1800000000 | 2095.1670000000 | 0.2878990000 | 644.6668 | 1.694%
19.2000000000 | 2098.0000000000 | 0.2882233000 | 645.5385 | 1.695%
19.2200000000 | 2100.5000000000 | 0.2885876000 | 646.3077 | 1.698%
19.2400000000 | 2104.5000000000 | 0.2889118000 | 647.5385 | 1.699%
19.2600000000 | 2108.1670000000 | 0.2892361000 | 648.6668 | 1.701%
19.2800000000 | 2110.1670000000 | 0.2896023000 | 649.2822 | 1.704%
19.3000000000 | 2111.6670000000 | 0.2899265000 | 649.7437 | 1.705%
19.3200000000 | 2115.1670000000 | 0.2902508000 | 650.8206 | 1.707%
19.3400000000 | 2118.6670000000 | 0.2905750000 | 651.8975 | 1.709%
19.3600000000 | 2122.1670000000 | 0.2908993000 | 652.9745 | 1.711%
19.3800000000 | 2125.8330000000 | 0.2912655000 | 654.1025 | 1.713%
19.4000000000 | 2128.5000000000 | 0.2915897000 | 654.9231 | 1.715%
19.4200000000 | 2132.6670000000 | 0.2919140000 | 656.2052 | 1.717%
19.4400000000 | 2137.0000000000 | 0.2922382000 | 657.5385 | 1.719%
19.4600000000 | 2140.5000000000 | 0.2925625000 | 658.6154 | 1.721%
19.4800000000 | 2143.0000000000 | 0.2928867000 | 659.3846 | 1.723%
19.5000000000 | 2145.1670000000 | 0.2932510000 | 660.0514 | 1.725%
19.5200000000 | 2147.3330000000 | 0.2935753000 | 660.7178 | 1.727%
19.5400000000 | 2150.0000000000 | 0.2939014000 | 661.5385 | 1.729%
19.5600000000 | 2153.1670000000 | 0.2942257000 | 662.5129 | 1.731%
19.5800000000 | 2156.3330000000 | 0.2945900000 | 663.4871 | 1.733%
19.6000000000 | 2158.0000000000 | 0.2949142000 | 664 | 1.735%
19.6200000000 | 2159.5000000000 | 0.2952385000 | 664.4615 | 1.737%
19.6400000000 | 2163.3330000000 | 0.2956047000 | 665.6409 | 1.739%
19.6600000000 | 2167.3330000000 | 0.2959290000 | 666.8717 | 1.741%
19.6800000000 | 2170.8330000000 | 0.2962532000 | 667.9486 | 1.743%
19.7000000000 | 2173.5000000000 | 0.2965775000 | 668.7692 | 1.745%
19.7200000000 | 2177.3330000000 | 0.2969017000 | 669.9486 | 1.746%
19.7400000000 | 2180.5000000000 | 0.2972260000 | 670.9231 | 1.748%
19.7600000000 | 2183.3330000000 | 0.2975502000 | 671.7948 | 1.75%
19.7800000000 | 2186.1670000000 | 0.2979164000 | 672.6668 | 1.752%
19.8000000000 | 2189.3330000000 | 0.2982407000 | 673.6409 | 1.754%
19.8200000000 | 2191.5000000000 | 0.2985649000 | 674.3077 | 1.756%
19.8400000000 | 2194.6670000000 | 0.2988892000 | 675.2822 | 1.758%
19.8600000000 | 2198.6670000000 | 0.2992134000 | 676.5129 | 1.76%
19.8800000000 | 2202.5000000000 | 0.2995777000 | 677.6923 | 1.762%
19.9000000000 | 2204.8330000000 | 0.2999020000 | 678.4102 | 1.764%
19.9200000000 | 2206.3330000000 | 0.3002281000 | 678.8717 | 1.766%
19.9400000000 | 2208.8330000000 | 0.3005524000 | 679.6409 | 1.768%
19.9600000000 | 2211.0000000000 | 0.3009167000 | 680.3077 | 1.77%
19.9800000000 | 2212.8330000000 | 0.3012409000 | 680.8717 | 1.772%
20.0000000000 | 2214.8330000000 | 0.3015652000 | 681.4871 | 1.774%
20.0200000000 | 2217.5000000000 | 0.3018894000 | 682.3077 | 1.776%
20.0400000000 | 2220.6670000000 | 0.3022137000 | 683.2822 | 1.778%
20.0600000000 | 2222.5000000000 | 0.3025379000 | 683.8462 | 1.78%
20.0800000000 | 2223.0000000000 | 0.3029041000 | 684 | 1.782%
20.1000000000 | 2223.5000000000 | 0.3032284000 | 684.1538 | 1.784%
20.1200000000 | 2224.1670000000 | 0.3035526000 | 684.3591 | 1.786%
20.1400000000 | 2225.3330000000 | 0.3038769000 | 684.7178 | 1.788%
20.1600000000 | 2227.1670000000 | 0.3042011000 | 685.2822 | 1.789%
20.1800000000 | 2229.5000000000 | 0.3045254000 | 686 | 1.791%
20.2000000000 | 2231.8330000000 | 0.3048916000 | 686.7178 | 1.793%
20.2200000000 | 2234.3330000000 | 0.3052158000 | 687.4871 | 1.795%
20.2400000000 | 2237.8330000000 | 0.3055401000 | 688.564 | 1.797%
20.2600000000 | 2240.8330000000 | 0.3058643000 | 689.4871 | 1.799%
20.2800000000 | 2243.5000000000 | 0.3062286000 | 690.3077 | 1.801%
20.3000000000 | 2246.1670000000 | 0.3065529000 | 691.1283 | 1.803%
20.3200000000 | 2250.0000000000 | 0.3068790000 | 692.3077 | 1.805%
20.3400000000 | 2253.1670000000 | 0.3072433000 | 693.2822 | 1.807%
20.3600000000 | 2255.6670000000 | 0.3075676000 | 694.0514 | 1.809%
20.3800000000 | 2258.0000000000 | 0.3078918000 | 694.7692 | 1.811%
20.4000000000 | 2261.5000000000 | 0.3082161000 | 695.8462 | 1.813%
20.4200000000 | 2267.1670000000 | 0.3085403000 | 697.5898 | 1.815%
20.4400000000 | 2270.0000000000 | 0.3088646000 | 698.4615 | 1.817%
20.4600000000 | 2271.0000000000 | 0.3091908000 | 698.7692 | 1.819%
20.4800000000 | 2271.8330000000 | 0.3095551000 | 699.0255 | 1.821%
20.5000000000 | 2274.3330000000 | 0.3098793000 | 699.7948 | 1.823%
20.5200000000 | 2277.8330000000 | 0.3102036000 | 700.8717 | 1.825%
20.5400000000 | 2279.8330000000 | 0.3105278000 | 701.4871 | 1.827%
20.5600000000 | 2280.3330000000 | 0.3108940000 | 701.6409 | 1.829%
20.5800000000 | 2280.3330000000 | 0.3112183000 | 701.6409 | 1.831%
20.6000000000 | 2280.6670000000 | 0.3115425000 | 701.7437 | 1.833%
20.6200000000 | 2282.8330000000 | 0.3119068000 | 702.4102 | 1.835%
20.6400000000 | 2285.0000000000 | 0.3122311000 | 703.0769 | 1.837%
20.6600000000 | 2285.8330000000 | 0.3125553000 | 703.3332 | 1.839%
20.6800000000 | 2286.8330000000 | 0.3128796000 | 703.6409 | 1.84%
20.7000000000 | 2288.3330000000 | 0.3132458000 | 704.1025 | 1.843%
20.7200000000 | 2290.0000000000 | 0.3135700000 | 704.6154 | 1.845%
20.7400000000 | 2291.8330000000 | 0.3138943000 | 705.1794 | 1.846%
20.7600000000 | 2293.0000000000 | 0.3142185000 | 705.5385 | 1.848%
20.7800000000 | 2294.5000000000 | 0.3145428000 | 706 | 1.85%
20.8000000000 | 2297.0000000000 | 0.3149090000 | 706.7692 | 1.852%
20.8200000000 | 2299.0000000000 | 0.3152332000 | 707.3846 | 1.854%
20.8400000000 | 2299.1670000000 | 0.3155575000 | 707.436 | 1.856%
20.8600000000 | 2297.6670000000 | 0.3158817000 | 706.9745 | 1.858%
20.8800000000 | 2294.5000000000 | 0.3162460000 | 706 | 1.86%
20.9000000000 | 2287.0000000000 | 0.3166523000 | 703.6923 | 1.863%
20.9200000000 | 2266.1670000000 | 0.3169765000 | 697.2822 | 1.865%
20.9400000000 | 2017.0000000000 | 0.3173008000 | 620.6154 | 1.866%
20.9600000000 | 1324.8330000000 | 0.3176250000 | 407.6409 | 1.868%
20.9800000000 | 534.1667000000 | 0.3179493000 | 164.359 | 1.87%

## 10-2
Column1 | Column2 | Column3 | 990℃ 水冷 | Column5
PlayTime | LoadValue | PositionValue | ¦590℃ 空冷 | 应变
s | N | mm | Mpa | 1
0.0000000000 | 10.0000000000 | 0.0017032620 | 3.076923 | 0.01002%
0.0200000000 | 10.0000000000 | 0.0020275120 | 3.076923 | 0.01193%
0.0400000000 | 9.6666670000 | 0.0023517610 | 2.974359 | 0.01383%
0.0600000000 | 9.6666670000 | 0.0026760100 | 2.974359 | 0.01574%
0.0800000000 | 10.3333300000 | 0.0030002590 | 3.179486 | 0.01765%
0.1000000000 | 11.1666700000 | 0.0033245090 | 3.435898 | 0.01956%
0.1200000000 | 12.5000000000 | 0.0036487580 | 3.846154 | 0.02146%
0.1400000000 | 13.1666700000 | 0.0039730070 | 4.051283 | 0.02337%
0.1600000000 | 13.6666700000 | 0.0042972560 | 4.205129 | 0.02528%
0.1800000000 | 13.8333300000 | 0.0046215060 | 4.256409 | 0.02719%
0.2000000000 | 13.8333300000 | 0.0049877170 | 4.256409 | 0.02934%
0.2200000000 | 13.0000000000 | 0.0053119660 | 4 | 0.03125%
0.2400000000 | 12.8333300000 | 0.0056762700 | 3.948717 | 0.03339%
0.2600000000 | 12.8333300000 | 0.0060005190 | 3.948717 | 0.0353%
0.2800000000 | 12.8333300000 | 0.0063247680 | 3.948717 | 0.0372%
0.3000000000 | 12.6666700000 | 0.0066909790 | 3.897437 | 0.03936%
0.3200000000 | 12.3333300000 | 0.0070152280 | 3.794871 | 0.04127%
0.3400000000 | 12.3333300000 | 0.0073795320 | 3.794871 | 0.04341%
0.3600000000 | 13.0000000000 | 0.0077037810 | 4 | 0.04532%
0.3800000000 | 13.6666700000 | 0.0080299380 | 4.205129 | 0.04723% | 873.3846
0.4000000000 | 13.6666700000 | 0.0083541870 | 4.205129 | 0.04914%
0.4200000000 | 13.6666700000 | 0.0087184910 | 4.205129 | 0.05129%
0.4400000000 | 14.3333300000 | 0.0090427400 | 4.410255 | 0.05319%
0.4600000000 | 14.6666700000 | 0.0093669890 | 4.512822 | 0.0551%
0.4800000000 | 14.6666700000 | 0.0096912380 | 4.512822 | 0.05701%
0.5000000000 | 14.3333300000 | 0.0100154900 | 4.410255 | 0.05891%
0.5200000000 | 14.3333300000 | 0.0103397400 | 4.410255 | 0.06082%
0.5400000000 | 15.0000000000 | 0.0107059500 | 4.615385 | 0.06298%
0.5600000000 | 15.3333300000 | 0.0110302000 | 4.717948 | 0.06488%
0.5800000000 | 15.0000000000 | 0.0113544500 | 4.615385 | 0.06679%
0.6000000000 | 13.8333300000 | 0.0117187500 | 4.256409 | 0.06893%
0.6200000000 | 13.5000000000 | 0.0120430000 | 4.153846 | 0.07084%
0.6400000000 | 13.3333300000 | 0.0123691600 | 4.102563 | 0.07276%
0.6600000000 | 13.5000000000 | 0.0126934100 | 4.153846 | 0.07467%
0.6800000000 | 13.8333300000 | 0.0130577100 | 4.256409 | 0.07681%
0.7000000000 | 14.3333300000 | 0.0133819600 | 4.410255 | 0.07872%
0.7200000000 | 15.1666700000 | 0.0137062100 | 4.666668 | 0.08062%
0.7400000000 | 16.0000000000 | 0.0140304600 | 4.923077 | 0.08253%
0.7600000000 | 16.3333300000 | 0.0143547100 | 5.02564 | 0.08444%
0.7800000000 | 16.0000000000 | 0.0147209200 | 4.923077 | 0.08659%
0.8000000000 | 15.3333300000 | 0.0150451700 | 4.717948 | 0.0885%
0.8200000000 | 14.8333300000 | 0.0153694200 | 4.564102 | 0.09041%
0.8400000000 | 14.5000000000 | 0.0156936600 | 4.461538 | 0.09232%
0.8600000000 | 14.3333300000 | 0.0160179100 | 4.410255 | 0.09422%
0.8800000000 | 14.6666700000 | 0.0163421600 | 4.512822 | 0.09613%
0.9000000000 | 15.5000000000 | 0.0167083700 | 4.769231 | 0.09828%
0.9200000000 | 18.0000000000 | 0.0170326200 | 5.538462 | 0.1002%
0.9400000000 | 18.1666700000 | 0.0173568700 | 5.589745 | 0.1021%
0.9600000000 | 16.8333300000 | 0.0176811200 | 5.179486 | 0.104%
0.9800000000 | 15.1666700000 | 0.0180454300 | 4.666668 | 0.1061%
1.0000000000 | 14.5000000000 | 0.0183696700 | 4.461538 | 0.1081%
1.0200000000 | 14.5000000000 | 0.0186958300 | 4.461538 | 0.11%
1.0400000000 | 14.8333300000 | 0.0190200800 | 4.564102 | 0.1119%
1.0600000000 | 15.3333300000 | 0.0193443300 | 4.717948 | 0.1138%
1.0800000000 | 16.0000000000 | 0.0196685800 | 4.923077 | 0.1157%
1.1000000000 | 16.8333300000 | 0.0200328800 | 5.179486 | 0.1178%
1.1200000000 | 18.0000000000 | 0.0203571300 | 5.538462 | 0.1197%
1.1400000000 | 18.0000000000 | 0.0206813800 | 5.538462 | 0.1217%
1.1600000000 | 17.1666700000 | 0.0210056300 | 5.282052 | 0.1236%
1.1800000000 | 15.8333300000 | 0.0213317900 | 4.871794 | 0.1255%
1.2000000000 | 14.5000000000 | 0.0216560400 | 4.461538 | 0.1274%
1.2200000000 | 14.1666700000 | 0.0219802900 | 4.358975 | 0.1293%
1.2400000000 | 14.1666700000 | 0.0223445900 | 4.358975 | 0.1314%
1.2600000000 | 15.3333300000 | 0.0226688400 | 4.717948 | 0.1333%
1.2800000000 | 17.1666700000 | 0.0229930900 | 5.282052 | 0.1353%
1.3000000000 | 19.3333300000 | 0.0233593000 | 5.948717 | 0.1374%
1.3200000000 | 20.5000000000 | 0.0236835500 | 6.307692 | 0.1393%
1.3400000000 | 20.6666700000 | 0.0240078000 | 6.358975 | 0.1412%
1.3600000000 | 20.6666700000 | 0.0243320500 | 6.358975 | 0.1431%
1.3800000000 | 20.6666700000 | 0.0246963500 | 6.358975 | 0.1453%
1.4000000000 | 21.1666700000 | 0.0250206000 | 6.512822 | 0.1472%
1.4200000000 | 22.6666700000 | 0.0253467600 | 6.97436 | 0.1491%
1.4400000000 | 22.8333300000 | 0.0256710100 | 7.02564 | 0.151%
1.4600000000 | 22.3333300000 | 0.0259952500 | 6.871794 | 0.1529%
1.4800000000 | 21.5000000000 | 0.0263195000 | 6.615385 | 0.1548%
1.5000000000 | 20.6666700000 | 0.0266437500 | 6.358975 | 0.1567%
1.5200000000 | 20.3333300000 | 0.0270080600 | 6.256409 | 0.1589%
1.5400000000 | 19.8333300000 | 0.0273323100 | 6.102563 | 0.1608%
1.5600000000 | 19.6666700000 | 0.0276584600 | 6.051283 | 0.1627%
1.5800000000 | 20.1666700000 | 0.0279827100 | 6.205129 | 0.1646%
1.6000000000 | 21.1666700000 | 0.0283470200 | 6.512822 | 0.1667%
1.6200000000 | 21.6666700000 | 0.0286712600 | 6.666668 | 0.1687%
1.6400000000 | 21.6666700000 | 0.0289955100 | 6.666668 | 0.1706%
1.6600000000 | 20.8333300000 | 0.0293197600 | 6.410255 | 0.1725%
1.6800000000 | 20.0000000000 | 0.0296859700 | 6.153846 | 0.1746%
1.7000000000 | 19.8333300000 | 0.0300102200 | 6.102563 | 0.1765%
1.7200000000 | 19.8333300000 | 0.0303344700 | 6.102563 | 0.1784%
1.7400000000 | 19.8333300000 | 0.0306587200 | 6.102563 | 0.1803%
1.7600000000 | 20.8333300000 | 0.0309829700 | 6.410255 | 0.1823%
1.7800000000 | 22.0000000000 | 0.0313472700 | 6.769231 | 0.1844%
1.8000000000 | 23.1666700000 | 0.0316734300 | 7.128206 | 0.1863%
1.8200000000 | 23.1666700000 | 0.0319976800 | 7.128206 | 0.1882%
1.8400000000 | 23.1666700000 | 0.0323219300 | 7.128206 | 0.1901%
1.8600000000 | 23.3333300000 | 0.0326461800 | 7.179486 | 0.192%
1.8800000000 | 23.6666700000 | 0.0330104800 | 7.282052 | 0.1942%
1.9000000000 | 24.1666700000 | 0.0333347300 | 7.435898 | 0.1961%
1.9200000000 | 24.1666700000 | 0.0336589800 | 7.435898 | 0.198%
1.9400000000 | 23.0000000000 | 0.0340251900 | 7.076923 | 0.2001%
1.9600000000 | 22.5000000000 | 0.0343494400 | 6.923077 | 0.2021%
1.9800000000 | 22.1666700000 | 0.0346736900 | 6.820514 | 0.204%
2.0000000000 | 22.1666700000 | 0.0350379900 | 6.820514 | 0.2061%
2.0200000000 | 21.8333300000 | 0.0353622400 | 6.717948 | 0.208%
2.0400000000 | 21.8333300000 | 0.0356864900 | 6.717948 | 0.2099%
2.0600000000 | 23.3333300000 | 0.0360126500 | 7.179486 | 0.2118%
2.0800000000 | 24.3333300000 | 0.0363769500 | 7.487178 | 0.214%
2.1000000000 | 24.0000000000 | 0.0367012000 | 7.384615 | 0.2159%
2.1200000000 | 23.3333300000 | 0.0370254500 | 7.179486 | 0.2178%
2.1400000000 | 23.3333300000 | 0.0373497000 | 7.179486 | 0.2197%
2.1600000000 | 24.0000000000 | 0.0376739500 | 7.384615 | 0.2216%
2.1800000000 | 24.3333300000 | 0.0379982000 | 7.487178 | 0.2235%
2.2000000000 | 24.5000000000 | 0.0383644100 | 7.538462 | 0.2257%
2.2200000000 | 24.6666700000 | 0.0386886600 | 7.589745 | 0.2276%
2.2400000000 | 24.6666700000 | 0.0390129100 | 7.589745 | 0.2295%
2.2600000000 | 25.8333300000 | 0.0393772100 | 7.948717 | 0.2316%
2.2800000000 | 26.5000000000 | 0.0397014600 | 8.153846 | 0.2335%
2.3000000000 | 26.5000000000 | 0.0400276200 | 8.153846 | 0.2355%
2.3200000000 | 26.3333300000 | 0.0403919200 | 8.102563 | 0.2376%
2.3400000000 | 26.3333300000 | 0.0407161700 | 8.102563 | 0.2395%
2.3600000000 | 27.3333300000 | 0.0410404200 | 8.410255 | 0.2414%
2.3800000000 | 27.8333300000 | 0.0413646700 | 8.564102 | 0.2433%
2.4000000000 | 27.6666700000 | 0.0417308800 | 8.512822 | 0.2455%
2.4200000000 | 27.1666700000 | 0.0420551300 | 8.358975 | 0.2474%
2.4400000000 | 24.8333300000 | 0.0423793800 | 7.641025 | 0.2493%
2.4600000000 | 23.3333300000 | 0.0427036300 | 7.179486 | 0.2512%
2.4800000000 | 22.8333300000 | 0.0430278800 | 7.02564 | 0.2531%
2.5000000000 | 22.8333300000 | 0.0433521300 | 7.02564 | 0.255%
2.5200000000 | 22.6666700000 | 0.0437164300 | 6.97436 | 0.2572%
2.5400000000 | 21.8333300000 | 0.0440425900 | 6.717948 | 0.2591%
2.5600000000 | 21.8333300000 | 0.0443668400 | 6.717948 | 0.261%
2.5800000000 | 22.3333300000 | 0.0446910900 | 6.871794 | 0.2629%
2.6000000000 | 24.0000000000 | 0.0450553900 | 7.384615 | 0.265%
2.6200000000 | 26.5000000000 | 0.0453796400 | 8.153846 | 0.2669%
2.6400000000 | 29.6666700000 | 0.0457038900 | 9.128206 | 0.2688%
2.6600000000 | 30.1666700000 | 0.0460281400 | 9.282052 | 0.2708%
2.6800000000 | 30.0000000000 | 0.0463943500 | 9.230769 | 0.2729%
2.7000000000 | 30.0000000000 | 0.0467186000 | 9.230769 | 0.2748%
2.7200000000 | 30.0000000000 | 0.0470428500 | 9.230769 | 0.2767%
2.7400000000 | 30.8333300000 | 0.0473671000 | 9.487178 | 0.2786%
2.7600000000 | 31.6666700000 | 0.0476913500 | 9.743591 | 0.2805%
2.7800000000 | 32.0000000000 | 0.0480575600 | 9.846154 | 0.2827%
2.8000000000 | 32.1666700000 | 0.0483818100 | 9.897437 | 0.2846%
2.8200000000 | 32.1666700000 | 0.0487060500 | 9.897437 | 0.2865%
2.8400000000 | 31.5000000000 | 0.0490303000 | 9.692308 | 0.2884%
2.8600000000 | 31.3333300000 | 0.0493545500 | 9.641025 | 0.2903%
2.8800000000 | 31.0000000000 | 0.0496788000 | 9.538462 | 0.2922%
2.9000000000 | 31.0000000000 | 0.0500431100 | 9.538462 | 0.2944%
2.9200000000 | 31.0000000000 | 0.0503692600 | 9.538462 | 0.2963%
2.9400000000 | 32.1666700000 | 0.0506935100 | 9.897437 | 0.2982%
2.9600000000 | 32.5000000000 | 0.0510177600 | 10 | 0.3001%
2.9800000000 | 32.8333300000 | 0.0513820600 | 10.10256 | 0.3022%
3.0000000000 | 33.0000000000 | 0.0517063100 | 10.15385 | 0.3042%
3.0200000000 | 33.1666700000 | 0.0520305600 | 10.20513 | 0.3061%
3.0400000000 | 34.1666700000 | 0.0523548100 | 10.51282 | 0.308%
3.0600000000 | 34.3333300000 | 0.0527210200 | 10.5641 | 0.3101%
3.0800000000 | 34.5000000000 | 0.0530452700 | 10.61538 | 0.312%
3.1000000000 | 35.3333300000 | 0.0533695200 | 10.87179 | 0.3139%
3.1200000000 | 36.5000000000 | 0.0536937700 | 11.23077 | 0.3158%
3.1400000000 | 37.5000000000 | 0.0540180200 | 11.53846 | 0.3178%
3.1600000000 | 37.5000000000 | 0.0543422700 | 11.53846 | 0.3197%
3.1800000000 | 37.5000000000 | 0.0546665200 | 11.53846 | 0.3216%
3.2000000000 | 38.0000000000 | 0.0550327300 | 11.69231 | 0.3237%
3.2200000000 | 39.0000000000 | 0.0553569800 | 12 | 0.3256%
3.2400000000 | 39.3333300000 | 0.0556812300 | 12.10256 | 0.3275%
3.2600000000 | 39.5000000000 | 0.0560054800 | 12.15385 | 0.3294%
3.2800000000 | 39.8333300000 | 0.0563697800 | 12.25641 | 0.3316%
3.3000000000 | 40.0000000000 | 0.0566940300 | 12.30769 | 0.3335%
3.3200000000 | 39.6666700000 | 0.0570201900 | 12.20513 | 0.3354%
3.3400000000 | 38.0000000000 | 0.0573844900 | 11.69231 | 0.3376%
3.3600000000 | 38.0000000000 | 0.0577087400 | 11.69231 | 0.3395%
3.3800000000 | 38.5000000000 | 0.0580329900 | 11.84615 | 0.3414%
3.4000000000 | 39.6666700000 | 0.0583572400 | 12.20513 | 0.3433%
3.4200000000 | 41.5000000000 | 0.0586814900 | 12.76923 | 0.3452%
3.4400000000 | 42.3333300000 | 0.0590057400 | 13.02564 | 0.3471%
3.4600000000 | 42.5000000000 | 0.0593318900 | 13.07692 | 0.349%
3.4800000000 | 42.5000000000 | 0.0596962000 | 13.07692 | 0.3512%
3.5000000000 | 43.1666700000 | 0.0600204500 | 13.28205 | 0.3531%
3.5200000000 | 44.5000000000 | 0.0603447000 | 13.69231 | 0.355%
3.5400000000 | 44.5000000000 | 0.0606689500 | 13.69231 | 0.3569%
3.5600000000 | 44.8333300000 | 0.0609931900 | 13.79487 | 0.3588%
3.5800000000 | 45.8333300000 | 0.0613174400 | 14.10256 | 0.3607%
3.6000000000 | 47.8333300000 | 0.0616836500 | 14.71795 | 0.3628%
3.6200000000 | 50.3333300000 | 0.0620079000 | 15.48718 | 0.3648%
3.6400000000 | 50.3333300000 | 0.0623321500 | 15.48718 | 0.3667%
3.6600000000 | 47.6666700000 | 0.0626564000 | 14.66667 | 0.3686%
3.6800000000 | 47.0000000000 | 0.0630207100 | 14.46154 | 0.3707%
3.7000000000 | 47.8333300000 | 0.0633449600 | 14.71795 | 0.3726%
3.7200000000 | 49.3333300000 | 0.0636711100 | 15.17949 | 0.3745%
3.7400000000 | 49.6666700000 | 0.0639953600 | 15.28205 | 0.3764%
3.7600000000 | 50.0000000000 | 0.0643196100 | 15.38462 | 0.3784%
3.7800000000 | 51.1666700000 | 0.0646438600 | 15.74359 | 0.3803%
3.8000000000 | 51.8333300000 | 0.0650081600 | 15.94872 | 0.3824%
3.8200000000 | 51.8333300000 | 0.0653324100 | 15.94872 | 0.3843%
3.8400000000 | 51.8333300000 | 0.0656566600 | 15.94872 | 0.3862%
3.8600000000 | 51.8333300000 | 0.0659828200 | 15.94872 | 0.3881%
3.8800000000 | 52.0000000000 | 0.0663070700 | 16 | 0.39%
3.9000000000 | 52.1666700000 | 0.0666713700 | 16.05128 | 0.3922%
3.9200000000 | 52.5000000000 | 0.0669956200 | 16.15385 | 0.3941%
3.9400000000 | 53.8333300000 | 0.0673198700 | 16.5641 | 0.396%
3.9600000000 | 55.6666700000 | 0.0676860800 | 17.12821 | 0.3982%
3.9800000000 | 58.0000000000 | 0.0680103300 | 17.84615 | 0.4001%
4.0000000000 | 59.3333300000 | 0.0683345800 | 18.25641 | 0.402%
4.0200000000 | 59.3333300000 | 0.0686588300 | 18.25641 | 0.4039%
4.0400000000 | 59.1666700000 | 0.0690231300 | 18.20513 | 0.406%
4.0600000000 | 59.1666700000 | 0.0693473800 | 18.20513 | 0.4079%
4.0800000000 | 60.0000000000 | 0.0696716300 | 18.46154 | 0.4098%
4.1000000000 | 62.3333300000 | 0.0699977900 | 19.17949 | 0.4118%
4.1200000000 | 64.8333400000 | 0.0703220400 | 19.94872 | 0.4137%
4.1400000000 | 64.8333400000 | 0.0706462900 | 19.94872 | 0.4156%
4.1600000000 | 64.0000000000 | 0.0710105900 | 19.69231 | 0.4177%
4.1800000000 | 63.8333300000 | 0.0713348400 | 19.64102 | 0.4196%
4.2000000000 | 63.8333300000 | 0.0716590900 | 19.64102 | 0.4215%
4.2200000000 | 64.1666600000 | 0.0719833400 | 19.74359 | 0.4234%
4.2400000000 | 64.6666600000 | 0.0723495500 | 19.89743 | 0.4256%
4.2600000000 | 65.6666600000 | 0.0726738000 | 20.20513 | 0.4275%
4.2800000000 | 67.8333400000 | 0.0729980500 | 20.8718 | 0.4294%
4.3000000000 | 69.1666600000 | 0.0733623500 | 21.28205 | 0.4315%
4.3200000000 | 69.1666600000 | 0.0736866000 | 21.28205 | 0.4335%
4.3400000000 | 69.1666600000 | 0.0740127600 | 21.28205 | 0.4354%
4.3600000000 | 69.1666600000 | 0.0743770600 | 21.28205 | 0.4375%
4.3800000000 | 69.5000000000 | 0.0747013100 | 21.38462 | 0.4394%
4.4000000000 | 69.8333400000 | 0.0750255600 | 21.48718 | 0.4413%
4.4200000000 | 71.0000000000 | 0.0753498100 | 21.84615 | 0.4432%
4.4400000000 | 73.6666600000 | 0.0756740600 | 22.66666 | 0.4451%
4.4600000000 | 73.8333400000 | 0.0760402700 | 22.71795 | 0.4473%
4.4800000000 | 74.0000000000 | 0.0763645200 | 22.76923 | 0.4492%
4.5000000000 | 74.0000000000 | 0.0766887700 | 22.76923 | 0.4511%
4.5200000000 | 74.0000000000 | 0.0770130200 | 22.76923 | 0.453%
4.5400000000 | 74.3333400000 | 0.0773372700 | 22.8718 | 0.4549%
4.5600000000 | 76.1666600000 | 0.0777015700 | 23.4359 | 0.4571%
4.5800000000 | 77.5000000000 | 0.0780277300 | 23.84615 | 0.459%
4.6000000000 | 78.0000000000 | 0.0783519700 | 24 | 0.4609%
4.6200000000 | 78.0000000000 | 0.0787162800 | 24 | 0.463%
4.6400000000 | 78.0000000000 | 0.0790405300 | 24 | 0.4649%
4.6600000000 | 78.0000000000 | 0.0793647800 | 24 | 0.4669%
4.6800000000 | 79.1666600000 | 0.0797309900 | 24.35897 | 0.469%
4.7000000000 | 80.3333400000 | 0.0800552400 | 24.71795 | 0.4709%
4.7200000000 | 81.3333400000 | 0.0803794900 | 25.02564 | 0.4728%
4.7400000000 | 83.3333400000 | 0.0807037400 | 25.64103 | 0.4747%
4.7600000000 | 85.1666600000 | 0.0810279800 | 26.20513 | 0.4766%
4.7800000000 | 85.5000000000 | 0.0813522300 | 26.30769 | 0.4785%
4.8000000000 | 85.3333400000 | 0.0817165400 | 26.25641 | 0.4807%
4.8200000000 | 85.3333400000 | 0.0820407900 | 26.25641 | 0.4826%
4.8400000000 | 85.5000000000 | 0.0823669400 | 26.30769 | 0.4845%
4.8600000000 | 87.6666600000 | 0.0826911900 | 26.97436 | 0.4864%
4.8800000000 | 90.5000000000 | 0.0830154400 | 27.84615 | 0.4883%
4.9000000000 | 92.5000000000 | 0.0833797500 | 28.46154 | 0.4905%
4.9200000000 | 93.3333400000 | 0.0837039900 | 28.71795 | 0.4924%
4.9400000000 | 93.1666600000 | 0.0840282400 | 28.66666 | 0.4943%
4.9600000000 | 91.6666600000 | 0.0843524900 | 28.20513 | 0.4962%
4.9800000000 | 91.5000000000 | 0.0847187000 | 28.15385 | 0.4983%
5.0000000000 | 92.3333400000 | 0.0850429500 | 28.41026 | 0.5003%
5.0200000000 | 94.0000000000 | 0.0853672000 | 28.92308 | 0.5022%
5.0400000000 | 95.8333400000 | 0.0856914500 | 29.48718 | 0.5041%
5.0600000000 | 95.8333400000 | 0.0860557600 | 29.48718 | 0.5062%
5.0800000000 | 96.3333400000 | 0.0863819100 | 29.64103 | 0.5081%
5.1000000000 | 96.5000000000 | 0.0867061600 | 29.69231 | 0.51%
5.1200000000 | 96.3333400000 | 0.0870304100 | 29.64103 | 0.5119%
5.1400000000 | 96.3333400000 | 0.0873546600 | 29.64103 | 0.5139%
5.1600000000 | 96.3333400000 | 0.0876789100 | 29.64103 | 0.5158%
5.1800000000 | 97.0000000000 | 0.0880432100 | 29.84615 | 0.5179%
5.2000000000 | 98.0000000000 | 0.0883674600 | 30.15385 | 0.5198%
5.2200000000 | 99.5000000000 | 0.0886936200 | 30.61538 | 0.5217%
5.2400000000 | 101.6667000000 | 0.0890178700 | 31.28206 | 0.5236%
5.2600000000 | 103.8333000000 | 0.0893821700 | 31.94871 | 0.5258%
5.2800000000 | 105.5000000000 | 0.0897064200 | 32.46154 | 0.5277%
5.3000000000 | 107.0000000000 | 0.0900306700 | 32.92308 | 0.5296%
5.3200000000 | 108.6667000000 | 0.0903549200 | 33.43591 | 0.5315%
5.3400000000 | 110.3333000000 | 0.0907211300 | 33.94871 | 0.5337%
5.3600000000 | 110.3333000000 | 0.0910453800 | 33.94871 | 0.5356%
5.3800000000 | 110.3333000000 | 0.0913696300 | 33.94871 | 0.5375%
5.4000000000 | 111.0000000000 | 0.0916938800 | 34.15385 | 0.5394%
5.4200000000 | 112.6667000000 | 0.0920181300 | 34.66668 | 0.5413%
5.4400000000 | 115.0000000000 | 0.0923423800 | 35.38462 | 0.5432%
5.4600000000 | 115.0000000000 | 0.0927085900 | 35.38462 | 0.5453%
5.4800000000 | 115.0000000000 | 0.0930328400 | 35.38462 | 0.5473%
5.5000000000 | 114.3333000000 | 0.0933570900 | 35.17948 | 0.5492%
5.5200000000 | 113.8333000000 | 0.0936813400 | 35.02563 | 0.5511%
5.5400000000 | 113.8333000000 | 0.0940055800 | 35.02563 | 0.553%
5.5600000000 | 113.8333000000 | 0.0943698900 | 35.02563 | 0.5551%
5.5800000000 | 114.1667000000 | 0.0946941400 | 35.12822 | 0.557%
5.6000000000 | 116.8333000000 | 0.0950183900 | 35.94871 | 0.5589%
5.6200000000 | 118.8333000000 | 0.0953846000 | 36.56409 | 0.5611%
5.6400000000 | 119.0000000000 | 0.0957088500 | 36.61538 | 0.563%
5.6600000000 | 119.3333000000 | 0.0960331000 | 36.71794 | 0.5649%
5.6800000000 | 120.5000000000 | 0.0963573500 | 37.07692 | 0.5668%
5.7000000000 | 121.5000000000 | 0.0966815900 | 37.38462 | 0.5687%
5.7200000000 | 122.8333000000 | 0.0970478100 | 37.79486 | 0.5709%
5.7400000000 | 124.5000000000 | 0.0973720600 | 38.30769 | 0.5728%
5.7600000000 | 125.0000000000 | 0.0976963000 | 38.46154 | 0.5747%
5.7800000000 | 125.3333000000 | 0.0980205500 | 38.56409 | 0.5766%
5.8000000000 | 127.1667000000 | 0.0983448000 | 39.12822 | 0.5785%
5.8200000000 | 129.5000000000 | 0.0986690500 | 39.84615 | 0.5804%
5.8400000000 | 131.3333000000 | 0.0989933000 | 40.41025 | 0.5823%
5.8600000000 | 131.6667000000 | 0.0993595100 | 40.51283 | 0.5845%
5.8800000000 | 131.8333000000 | 0.0996837600 | 40.56409 | 0.5864%
5.9000000000 | 132.0000000000 | 0.1000080000 | 40.61538 | 0.5883%
5.9200000000 | 132.0000000000 | 0.1003323000 | 40.61538 | 0.5902%
5.9400000000 | 132.3333000000 | 0.1006966000 | 40.71794 | 0.5923%
5.9600000000 | 133.5000000000 | 0.1010208000 | 41.07692 | 0.5942%
5.9800000000 | 135.0000000000 | 0.1013451000 | 41.53846 | 0.5961%
6.0000000000 | 136.5000000000 | 0.1016712000 | 42 | 0.5981%
6.0200000000 | 137.6667000000 | 0.1020355000 | 42.35898 | 0.6002%
6.0400000000 | 138.3333000000 | 0.1023598000 | 42.56409 | 0.6021%
6.0600000000 | 138.8333000000 | 0.1026840000 | 42.71794 | 0.604%
6.0800000000 | 141.5000000000 | 0.1030083000 | 43.53846 | 0.6059%
6.1000000000 | 143.5000000000 | 0.1033325000 | 44.15385 | 0.6078%
6.1200000000 | 144.5000000000 | 0.1036568000 | 44.46154 | 0.6097%
6.1400000000 | 144.6667000000 | 0.1039810000 | 44.51283 | 0.6117%
6.1600000000 | 145.1667000000 | 0.1043072000 | 44.66668 | 0.6136%
6.1800000000 | 145.1667000000 | 0.1046715000 | 44.66668 | 0.6157%
6.2000000000 | 145.5000000000 | 0.1049957000 | 44.76923 | 0.6176%
6.2200000000 | 146.0000000000 | 0.1053200000 | 44.92308 | 0.6195%
6.2400000000 | 146.8333000000 | 0.1056442000 | 45.17948 | 0.6214%
6.2600000000 | 149.1667000000 | 0.1060104000 | 45.89745 | 0.6236%
6.2800000000 | 153.0000000000 | 0.1063347000 | 47.07692 | 0.6255%
6.3000000000 | 154.0000000000 | 0.1066589000 | 47.38462 | 0.6274%
6.3200000000 | 153.3333000000 | 0.1070232000 | 47.17948 | 0.6295%
6.3400000000 | 152.5000000000 | 0.1073475000 | 46.92308 | 0.6315%
6.3600000000 | 152.6667000000 | 0.1076717000 | 46.97437 | 0.6334%
6.3800000000 | 156.5000000000 | 0.1079960000 | 48.15385 | 0.6353%
6.4000000000 | 157.3333000000 | 0.1083221000 | 48.41025 | 0.6372%
6.4200000000 | 156.1667000000 | 0.1086464000 | 48.05129 | 0.6391%
6.4400000000 | 154.3333000000 | 0.1090107000 | 47.48717 | 0.6412%
6.4600000000 | 153.6667000000 | 0.1093349000 | 47.28206 | 0.6431%
6.4800000000 | 153.6667000000 | 0.1096592000 | 47.28206 | 0.6451%
6.5000000000 | 154.3333000000 | 0.1099834000 | 47.48717 | 0.647%
6.5200000000 | 155.8333000000 | 0.1103077000 | 47.94871 | 0.6489%
6.5400000000 | 157.0000000000 | 0.1106739000 | 48.30769 | 0.651%
6.5600000000 | 157.3333000000 | 0.1109982000 | 48.41025 | 0.6529%
6.5800000000 | 159.5000000000 | 0.1113224000 | 49.07692 | 0.6548%
6.6000000000 | 162.1667000000 | 0.1116867000 | 49.89745 | 0.657%
6.6200000000 | 164.6667000000 | 0.1120110000 | 50.66668 | 0.6589%
6.6400000000 | 166.5000000000 | 0.1123371000 | 51.23077 | 0.6608%
6.6600000000 | 168.0000000000 | 0.1127014000 | 51.69231 | 0.6629%
6.6800000000 | 168.5000000000 | 0.1130257000 | 51.84615 | 0.6649%
6.7000000000 | 169.5000000000 | 0.1133499000 | 52.15385 | 0.6668%
6.7200000000 | 171.0000000000 | 0.1136742000 | 52.61538 | 0.6687%
6.7400000000 | 172.8333000000 | 0.1140404000 | 53.17948 | 0.6708%
6.7600000000 | 174.3333000000 | 0.1143646000 | 53.64102 | 0.6727%
6.7800000000 | 176.5000000000 | 0.1146889000 | 54.30769 | 0.6746%
6.8000000000 | 176.8333000000 | 0.1150131000 | 54.41025 | 0.6765%
6.8200000000 | 176.8333000000 | 0.1153374000 | 54.41025 | 0.6785%
6.8400000000 | 177.5000000000 | 0.1156616000 | 54.61538 | 0.6804%
6.8600000000 | 178.6667000000 | 0.1160259000 | 54.97437 | 0.6825%
6.8800000000 | 178.8333000000 | 0.1163521000 | 55.02563 | 0.6844%
6.9000000000 | 179.3333000000 | 0.1166763000 | 55.17948 | 0.6863%
6.9200000000 | 181.5000000000 | 0.1170006000 | 55.84615 | 0.6882%
6.9400000000 | 184.1667000000 | 0.1173649000 | 56.66668 | 0.6904%
6.9600000000 | 185.6667000000 | 0.1176891000 | 57.12822 | 0.6923%
6.9800000000 | 186.0000000000 | 0.1180134000 | 57.23077 | 0.6942%
7.0000000000 | 186.5000000000 | 0.1183796000 | 57.38462 | 0.6964%
7.0200000000 | 187.3333000000 | 0.1187038000 | 57.64102 | 0.6983%
7.0400000000 | 188.6667000000 | 0.1190281000 | 58.05129 | 0.7002%
7.0600000000 | 190.3333000000 | 0.1193523000 | 58.56409 | 0.7021%
7.0800000000 | 191.3333000000 | 0.1196766000 | 58.87178 | 0.704%
7.1000000000 | 192.1667000000 | 0.1200409000 | 59.12822 | 0.7061%
7.1200000000 | 194.5000000000 | 0.1203671000 | 59.84615 | 0.708%
7.1400000000 | 197.0000000000 | 0.1206913000 | 60.61538 | 0.7099%
7.1600000000 | 198.6667000000 | 0.1210155000 | 61.12822 | 0.7119%
7.1800000000 | 198.8333000000 | 0.1213398000 | 61.17948 | 0.7138%
7.2000000000 | 199.5000000000 | 0.1217041000 | 61.38462 | 0.7159%
7.2200000000 | 200.8333000000 | 0.1220284000 | 61.79486 | 0.7178%
7.2400000000 | 202.3333000000 | 0.1223526000 | 62.2564 | 0.7197%
7.2600000000 | 203.8333000000 | 0.1227188000 | 62.71794 | 0.7219%
7.2800000000 | 206.1667000000 | 0.1230431000 | 63.43591 | 0.7238%
7.3000000000 | 207.0000000000 | 0.1233673000 | 63.69231 | 0.7257%
7.3200000000 | 207.6667000000 | 0.1237316000 | 63.89745 | 0.7278%
7.3400000000 | 208.6667000000 | 0.1240559000 | 64.20514 | 0.7297%
7.3600000000 | 210.3333000000 | 0.1243801000 | 64.71794 | 0.7316%
7.3800000000 | 211.3333000000 | 0.1247063000 | 65.02563 | 0.7336%
7.4000000000 | 213.5000000000 | 0.1250305000 | 65.69231 | 0.7355%
7.4200000000 | 217.1667000000 | 0.1253948000 | 66.82052 | 0.7376%
7.4400000000 | 219.8333000000 | 0.1257191000 | 67.64102 | 0.7395%
7.4600000000 | 220.5000000000 | 0.1260433000 | 67.84615 | 0.7414%
7.4800000000 | 221.0000000000 | 0.1263676000 | 68 | 0.7433%
7.5000000000 | 221.1667000000 | 0.1266918000 | 68.05129 | 0.7452%
7.5200000000 | 223.3333000000 | 0.1270180000 | 68.71794 | 0.7472%
7.5400000000 | 226.3333000000 | 0.1273823000 | 69.64102 | 0.7493%
7.5600000000 | 228.6667000000 | 0.1277065000 | 70.35898 | 0.7512%
7.5800000000 | 229.0000000000 | 0.1280308000 | 70.46154 | 0.7531%
7.6000000000 | 229.8333000000 | 0.1283550000 | 70.71794 | 0.755%
7.6200000000 | 232.6667000000 | 0.1287212000 | 71.58975 | 0.7572%
7.6400000000 | 235.1667000000 | 0.1290455000 | 72.35898 | 0.7591%
7.6600000000 | 235.8333000000 | 0.1293697000 | 72.56409 | 0.761%
7.6800000000 | 236.3333000000 | 0.1296940000 | 72.71794 | 0.7629%
7.7000000000 | 238.0000000000 | 0.1300583000 | 73.23077 | 0.765%
7.7200000000 | 240.5000000000 | 0.1303825000 | 74 | 0.767%
7.7400000000 | 242.8333000000 | 0.1307068000 | 74.71794 | 0.7689%
7.7600000000 | 244.6667000000 | 0.1310329000 | 75.28206 | 0.7708%
7.7800000000 | 245.6667000000 | 0.1313572000 | 75.58975 | 0.7727%
7.8000000000 | 246.3333000000 | 0.1316814000 | 75.79486 | 0.7746%
7.8200000000 | 247.3333000000 | 0.1320057000 | 76.10255 | 0.7765%
7.8400000000 | 248.5000000000 | 0.1323700000 | 76.46154 | 0.7786%
7.8600000000 | 249.6667000000 | 0.1326942000 | 76.82052 | 0.7806%
7.8800000000 | 250.8333000000 | 0.1330185000 | 77.17948 | 0.7825%
7.9000000000 | 251.0000000000 | 0.1333427000 | 77.23077 | 0.7844%
7.9200000000 | 253.1667000000 | 0.1337090000 | 77.89745 | 0.7865%
7.9400000000 | 256.3333000000 | 0.1340332000 | 78.87178 | 0.7884%
7.9600000000 | 259.5000000000 | 0.1343575000 | 79.84615 | 0.7903%
7.9800000000 | 260.1667000000 | 0.1347218000 | 80.05129 | 0.7925%
8.0000000000 | 262.3333000000 | 0.1350479000 | 80.71794 | 0.7944%
8.0200000000 | 265.0000000000 | 0.1353722000 | 81.53846 | 0.7963%
8.0400000000 | 267.3333000000 | 0.1356964000 | 82.2564 | 0.7982%
8.0600000000 | 269.5000000000 | 0.1360207000 | 82.92308 | 0.8001%
8.0800000000 | 272.3333000000 | 0.1363449000 | 83.79486 | 0.802%
8.1000000000 | 274.0000000000 | 0.1366692000 | 84.30769 | 0.8039%
8.1200000000 | 275.0000000000 | 0.1370335000 | 84.61538 | 0.8061%
8.1400000000 | 276.3333000000 | 0.1373577000 | 85.02563 | 0.808%
8.1600000000 | 278.0000000000 | 0.1376839000 | 85.53846 | 0.8099%
8.1800000000 | 278.8333000000 | 0.1380081000 | 85.79486 | 0.8118%
8.2000000000 | 279.5000000000 | 0.1383324000 | 86 | 0.8137%
8.2200000000 | 280.8333000000 | 0.1386566000 | 86.41025 | 0.8156%
8.2400000000 | 282.6667000000 | 0.1390209000 | 86.97437 | 0.8178%
8.2600000000 | 285.0000000000 | 0.1393452000 | 87.69231 | 0.8197%
8.2800000000 | 287.6667000000 | 0.1396694000 | 88.51283 | 0.8216%
8.3000000000 | 289.0000000000 | 0.1400356000 | 88.92308 | 0.8237%
8.3200000000 | 289.8333000000 | 0.1403599000 | 89.17948 | 0.8256%
8.3400000000 | 290.8333000000 | 0.1406841000 | 89.48717 | 0.8276%
8.3600000000 | 292.6667000000 | 0.1410084000 | 90.05129 | 0.8295%
8.3800000000 | 295.6667000000 | 0.1413326000 | 90.97437 | 0.8314%
8.4000000000 | 299.1667000000 | 0.1416988000 | 92.05129 | 0.8335%
8.4200000000 | 301.1667000000 | 0.1420231000 | 92.66668 | 0.8354%
8.4400000000 | 303.0000000000 | 0.1423473000 | 93.23077 | 0.8373%
8.4600000000 | 305.1667000000 | 0.1426716000 | 93.89745 | 0.8392%
8.4800000000 | 307.6667000000 | 0.1429958000 | 94.66668 | 0.8412%
8.5000000000 | 309.1667000000 | 0.1433201000 | 95.12822 | 0.8431%
8.5200000000 | 310.1667000000 | 0.1436443000 | 95.43591 | 0.845%
8.5400000000 | 311.8333000000 | 0.1440105000 | 95.94871 | 0.8471%
8.5600000000 | 314.3333000000 | 0.1443348000 | 96.71794 | 0.849%
8.5800000000 | 317.3333000000 | 0.1446590000 | 97.64102 | 0.8509%
8.6000000000 | 318.6667000000 | 0.1449833000 | 98.05129 | 0.8528%
8.6200000000 | 319.1667000000 | 0.1453476000 | 98.20514 | 0.855%
8.6400000000 | 319.8333000000 | 0.1456718000 | 98.41025 | 0.8569%
8.6600000000 | 321.5000000000 | 0.1459961000 | 98.92308 | 0.8588%
8.6800000000 | 324.0000000000 | 0.1463203000 | 99.69231 | 0.8607%
8.7000000000 | 325.8333000000 | 0.1466866000 | 100.2564 | 0.8629%
8.7200000000 | 327.8333000000 | 0.1470108000 | 100.8718 | 0.8648%
8.7400000000 | 330.0000000000 | 0.1473351000 | 101.5385 | 0.8667%
8.7600000000 | 332.8333000000 | 0.1476593000 | 102.4102 | 0.8686%
8.7800000000 | 335.8333000000 | 0.1479836000 | 103.3333 | 0.8705%
8.8000000000 | 337.3333000000 | 0.1483078000 | 103.7949 | 0.8724%
8.8200000000 | 337.8333000000 | 0.1486740000 | 103.9487 | 0.8746%
8.8400000000 | 339.6667000000 | 0.1489983000 | 104.5128 | 0.8765%
8.8600000000 | 342.3333000000 | 0.1493225000 | 105.3333 | 0.8784%
8.8800000000 | 344.8333000000 | 0.1496468000 | 106.1026 | 0.8803%
8.9000000000 | 348.5000000000 | 0.1500111000 | 107.2308 | 0.8824%
8.9200000000 | 350.3333000000 | 0.1503353000 | 107.7949 | 0.8843%
8.9400000000 | 351.1667000000 | 0.1506615000 | 108.0513 | 0.8862%
8.9600000000 | 352.0000000000 | 0.1510258000 | 108.3077 | 0.8884%
8.9800000000 | 353.8333000000 | 0.1513500000 | 108.8718 | 0.8903%
9.0000000000 | 355.0000000000 | 0.1516743000 | 109.2308 | 0.8922%
9.0200000000 | 356.8333000000 | 0.1519985000 | 109.7949 | 0.8941%
9.0400000000 | 361.6667000000 | 0.1523647000 | 111.2821 | 0.8963%
9.0600000000 | 365.6667000000 | 0.1526890000 | 112.5128 | 0.8982%
9.0800000000 | 366.1667000000 | 0.1530132000 | 112.6667 | 0.9001%
9.1000000000 | 367.5000000000 | 0.1533375000 | 113.0769 | 0.902%
9.1200000000 | 367.6667000000 | 0.1536617000 | 113.1282 | 0.9039%
9.1400000000 | 368.0000000000 | 0.1540260000 | 113.2308 | 0.906%
9.1600000000 | 369.0000000000 | 0.1543503000 | 113.5385 | 0.9079%
9.1800000000 | 371.0000000000 | 0.1546764000 | 114.1538 | 0.9099%
9.2000000000 | 374.3333000000 | 0.1550007000 | 115.1795 | 0.9118%
9.2200000000 | 377.8333000000 | 0.1553650000 | 116.2564 | 0.9139%
9.2400000000 | 381.3333000000 | 0.1556892000 | 117.3333 | 0.9158%
9.2600000000 | 384.0000000000 | 0.1560135000 | 118.1538 | 0.9177%
9.2800000000 | 385.1667000000 | 0.1563797000 | 118.5128 | 0.9199%
9.3000000000 | 386.0000000000 | 0.1567039000 | 118.7692 | 0.9218%
9.3200000000 | 389.0000000000 | 0.1570282000 | 119.6923 | 0.9237%
9.3400000000 | 392.5000000000 | 0.1573524000 | 120.7692 | 0.9256%
9.3600000000 | 395.3333000000 | 0.1577168000 | 121.641 | 0.9277%
9.3800000000 | 397.1667000000 | 0.1580410000 | 122.2051 | 0.9297%
9.4000000000 | 399.0000000000 | 0.1583652000 | 122.7692 | 0.9316%
9.4200000000 | 402.3333000000 | 0.1586914000 | 123.7949 | 0.9335%
9.4400000000 | 404.6667000000 | 0.1590157000 | 124.5128 | 0.9354%
9.4600000000 | 405.6667000000 | 0.1593399000 | 124.8205 | 0.9373%
9.4800000000 | 406.1667000000 | 0.1597042000 | 124.9744 | 0.9394%
9.5000000000 | 408.3333000000 | 0.1600285000 | 125.641 | 0.9413%
9.5200000000 | 410.5000000000 | 0.1603527000 | 126.3077 | 0.9433%
9.5400000000 | 412.3333000000 | 0.1606770000 | 126.8718 | 0.9452%
9.5600000000 | 414.3333000000 | 0.1610432000 | 127.4872 | 0.9473%
9.5800000000 | 417.1667000000 | 0.1613674000 | 128.359 | 0.9492%
9.6000000000 | 420.1667000000 | 0.1616917000 | 129.2821 | 0.9511%
9.6200000000 | 421.8333000000 | 0.1620560000 | 129.7949 | 0.9533%
9.6400000000 | 423.8333000000 | 0.1623802000 | 130.4102 | 0.9552%
9.6600000000 | 426.3333000000 | 0.1627064000 | 131.1795 | 0.9571%
9.6800000000 | 428.6667000000 | 0.1630306000 | 131.8974 | 0.959%
9.7000000000 | 430.1667000000 | 0.1633949000 | 132.359 | 0.9611%
9.7200000000 | 432.1667000000 | 0.1637192000 | 132.9744 | 0.9631%
9.7400000000 | 434.8333000000 | 0.1640434000 | 133.7949 | 0.965%
9.7600000000 | 437.3333000000 | 0.1643677000 | 134.5641 | 0.9669%
9.7800000000 | 439.6667000000 | 0.1646919000 | 135.2821 | 0.9688%
9.8000000000 | 443.1667000000 | 0.1650162000 | 136.359 | 0.9707%
9.8200000000 | 446.6667000000 | 0.1653423000 | 137.4359 | 0.9726%
9.8400000000 | 448.3333000000 | 0.1657066000 | 137.9487 | 0.9747%
9.8600000000 | 449.6667000000 | 0.1660309000 | 138.359 | 0.9767%
9.8800000000 | 451.5000000000 | 0.1663551000 | 138.9231 | 0.9786%
9.9000000000 | 454.1667000000 | 0.1666794000 | 139.7436 | 0.9805%
9.9200000000 | 456.5000000000 | 0.1670456000 | 140.4615 | 0.9826%
9.9400000000 | 457.5000000000 | 0.1673698000 | 140.7692 | 0.9845%
9.9600000000 | 458.5000000000 | 0.1676941000 | 141.0769 | 0.9864%
9.9800000000 | 460.5000000000 | 0.1680584000 | 141.6923 | 0.9886%
10.0000000000 | 463.5000000000 | 0.1683826000 | 142.6154 | 0.9905%
10.0200000000 | 466.6667000000 | 0.1687069000 | 143.5898 | 0.9924%
10.0400000000 | 470.1667000000 | 0.1690311000 | 144.6667 | 0.9943%
10.0600000000 | 473.0000000000 | 0.1693573000 | 145.5385 | 0.9962%
10.0800000000 | 475.8333000000 | 0.1696815000 | 146.4102 | 0.9981%
10.1000000000 | 479.5000000000 | 0.1700459000 | 147.5385 | 1%
10.1200000000 | 482.3333000000 | 0.1703701000 | 148.4102 | 1.002%
10.1400000000 | 483.8333000000 | 0.1706944000 | 148.8718 | 1.004%
10.1600000000 | 485.6667000000 | 0.1710186000 | 149.4359 | 1.006%
10.1800000000 | 488.3333000000 | 0.1713428000 | 150.2564 | 1.008%
10.2000000000 | 491.1667000000 | 0.1716690000 | 151.1282 | 1.01%
10.2200000000 | 493.3333000000 | 0.1720333000 | 151.7949 | 1.012%
10.2400000000 | 497.1667000000 | 0.1723576000 | 152.9744 | 1.014%
10.2600000000 | 500.6667000000 | 0.1726818000 | 154.0513 | 1.016%
10.2800000000 | 502.6667000000 | 0.1730461000 | 154.6667 | 1.018%
10.3000000000 | 503.1667000000 | 0.1733723000 | 154.8205 | 1.02%
10.3200000000 | 506.1667000000 | 0.1736965000 | 155.7436 | 1.022%
10.3400000000 | 508.1667000000 | 0.1740208000 | 156.359 | 1.024%
10.3600000000 | 511.3333000000 | 0.1743851000 | 157.3333 | 1.026%
10.3800000000 | 515.3333000000 | 0.1747093000 | 158.5641 | 1.028%
10.4000000000 | 518.0000000000 | 0.1750336000 | 159.3846 | 1.03%
10.4200000000 | 518.5000000000 | 0.1753578000 | 159.5385 | 1.032%
10.4400000000 | 519.0000000000 | 0.1756840000 | 159.6923 | 1.033%
10.4600000000 | 519.1667000000 | 0.1760082000 | 159.7436 | 1.035%
10.4800000000 | 519.5000000000 | 0.1763325000 | 159.8462 | 1.037%
10.5000000000 | 521.1667000000 | 0.1766968000 | 160.359 | 1.039%
10.5200000000 | 525.8333000000 | 0.1770210000 | 161.7949 | 1.041%
10.5400000000 | 530.3333000000 | 0.1773453000 | 163.1795 | 1.043%
10.5600000000 | 534.1667000000 | 0.1776695000 | 164.359 | 1.045%
10.5800000000 | 538.3333000000 | 0.1780357000 | 165.641 | 1.047%
10.6000000000 | 543.3333000000 | 0.1783600000 | 167.1795 | 1.049%
10.6200000000 | 545.1667000000 | 0.1786842000 | 167.7436 | 1.051%
10.6400000000 | 546.0000000000 | 0.1790485000 | 168 | 1.053%
10.6600000000 | 547.8333000000 | 0.1793728000 | 168.5641 | 1.055%
10.6800000000 | 550.6667000000 | 0.1796970000 | 169.4359 | 1.057%
10.7000000000 | 554.1667000000 | 0.1800232000 | 170.5128 | 1.059%
10.7200000000 | 556.8333000000 | 0.1803474000 | 171.3333 | 1.061%
10.7400000000 | 559.0000000000 | 0.1806717000 | 172 | 1.063%
10.7600000000 | 562.3333000000 | 0.1810360000 | 173.0256 | 1.065%
10.7800000000 | 565.8333000000 | 0.1813602000 | 174.1026 | 1.067%
10.8000000000 | 568.3333000000 | 0.1816845000 | 174.8718 | 1.069%
10.8200000000 | 569.1667000000 | 0.1820087000 | 175.1282 | 1.071%
10.8400000000 | 571.1667000000 | 0.1823349000 | 175.7436 | 1.073%
10.8600000000 | 573.8333000000 | 0.1826591000 | 176.5641 | 1.074%
10.8800000000 | 576.5000000000 | 0.1830235000 | 177.3846 | 1.077%
10.9000000000 | 578.5000000000 | 0.1833477000 | 178 | 1.079%
10.9200000000 | 580.6667000000 | 0.1836720000 | 178.6667 | 1.08%
10.9400000000 | 583.1667000000 | 0.1839962000 | 179.4359 | 1.082%
10.9600000000 | 586.3333000000 | 0.1843624000 | 180.4102 | 1.084%
10.9800000000 | 589.6667000000 | 0.1846867000 | 181.4359 | 1.086%
11.0000000000 | 592.3333000000 | 0.1850109000 | 182.2564 | 1.088%
11.0200000000 | 594.3333000000 | 0.1853352000 | 182.8718 | 1.09%
11.0400000000 | 596.8333000000 | 0.1856594000 | 183.641 | 1.092%
11.0600000000 | 599.5000000000 | 0.1859837000 | 184.4615 | 1.094%
11.0800000000 | 602.1667000000 | 0.1863499000 | 185.2821 | 1.096%
11.1000000000 | 604.6667000000 | 0.1866741000 | 186.0513 | 1.098%
11.1200000000 | 608.0000000000 | 0.1869984000 | 187.0769 | 1.1%
11.1400000000 | 612.6667000000 | 0.1873226000 | 188.5128 | 1.102%
11.1600000000 | 616.6667000000 | 0.1876469000 | 189.7436 | 1.104%
11.1800000000 | 619.1667000000 | 0.1879711000 | 190.5128 | 1.106%
11.2000000000 | 619.8333000000 | 0.1883354000 | 190.7179 | 1.108%
11.2200000000 | 621.0000000000 | 0.1886597000 | 191.0769 | 1.11%
11.2400000000 | 625.3333000000 | 0.1889858000 | 192.4102 | 1.112%
11.2600000000 | 628.8333000000 | 0.1893501000 | 193.4872 | 1.114%
11.2800000000 | 630.8333000000 | 0.1896744000 | 194.1026 | 1.116%
11.3000000000 | 631.8333000000 | 0.1899986000 | 194.4102 | 1.118%
11.3200000000 | 633.5000000000 | 0.1903648000 | 194.9231 | 1.12%
11.3400000000 | 636.1667000000 | 0.1906891000 | 195.7436 | 1.122%
11.3600000000 | 639.1667000000 | 0.1910133000 | 196.6667 | 1.124%
11.3800000000 | 642.1667000000 | 0.1913376000 | 197.5898 | 1.126%
11.4000000000 | 645.3333000000 | 0.1916618000 | 198.5641 | 1.127%
11.4200000000 | 649.5000000000 | 0.1919861000 | 199.8462 | 1.129%
11.4400000000 | 653.0000000000 | 0.1923504000 | 200.9231 | 1.131%
11.4600000000 | 655.0000000000 | 0.1926746000 | 201.5385 | 1.133%
11.4800000000 | 656.6667000000 | 0.1930008000 | 202.0513 | 1.135%
11.5000000000 | 659.1667000000 | 0.1933250000 | 202.8205 | 1.137%
11.5200000000 | 662.3333000000 | 0.1936493000 | 203.7949 | 1.139%
11.5400000000 | 665.3333000000 | 0.1940136000 | 204.7179 | 1.141%
11.5600000000 | 668.3333000000 | 0.1943378000 | 205.641 | 1.143%
11.5800000000 | 671.5000000000 | 0.1946621000 | 206.6154 | 1.145%
11.6000000000 | 675.0000000000 | 0.1950283000 | 207.6923 | 1.147%
11.6200000000 | 678.5000000000 | 0.1953526000 | 208.7692 | 1.149%
11.6400000000 | 681.1667000000 | 0.1956768000 | 209.5898 | 1.151%
11.6600000000 | 682.3333000000 | 0.1960411000 | 209.9487 | 1.153%
11.6800000000 | 683.6667000000 | 0.1963654000 | 210.359 | 1.155%
11.7000000000 | 686.5000000000 | 0.1966896000 | 211.2308 | 1.157%
11.7200000000 | 691.5000000000 | 0.1970158000 | 212.7692 | 1.159%
11.7400000000 | 695.3333000000 | 0.1973400000 | 213.9487 | 1.161%
11.7600000000 | 696.8333000000 | 0.1977043000 | 214.4102 | 1.163%
11.7800000000 | 698.0000000000 | 0.1980286000 | 214.7692 | 1.165%
11.8000000000 | 700.0000000000 | 0.1983528000 | 215.3846 | 1.167%
11.8200000000 | 703.1667000000 | 0.1986771000 | 216.359 | 1.169%
11.8400000000 | 705.6667000000 | 0.1990013000 | 217.1282 | 1.171%
11.8600000000 | 707.8333000000 | 0.1993675000 | 217.7949 | 1.173%
11.8800000000 | 710.3333000000 | 0.1996918000 | 218.5641 | 1.175%
11.9000000000 | 713.5000000000 | 0.2000160000 | 219.5385 | 1.177%
11.9200000000 | 717.6667000000 | 0.2003803000 | 220.8205 | 1.179%
11.9400000000 | 721.5000000000 | 0.2007046000 | 222 | 1.181%
11.9600000000 | 724.0000000000 | 0.2010307000 | 222.7692 | 1.183%
11.9800000000 | 726.3333000000 | 0.2013550000 | 223.4872 | 1.184%
12.0000000000 | 729.5000000000 | 0.2017193000 | 224.4615 | 1.187%
12.0200000000 | 733.3333000000 | 0.2020435000 | 225.641 | 1.188%
12.0400000000 | 736.8333000000 | 0.2023678000 | 226.7179 | 1.19%
12.0600000000 | 740.3333000000 | 0.2026920000 | 227.7949 | 1.192%
12.0800000000 | 743.1667000000 | 0.2030163000 | 228.6667 | 1.194%
12.1000000000 | 745.6667000000 | 0.2033424000 | 229.4359 | 1.196%
12.1200000000 | 749.5000000000 | 0.2037067000 | 230.6154 | 1.198%
12.1400000000 | 752.8333000000 | 0.2040310000 | 231.641 | 1.2%
12.1600000000 | 753.8333000000 | 0.2043552000 | 231.9487 | 1.202%
12.1800000000 | 754.8333000000 | 0.2046795000 | 232.2564 | 1.204%
12.2000000000 | 756.8333000000 | 0.2050457000 | 232.8718 | 1.206%
12.2200000000 | 760.3333000000 | 0.2053699000 | 233.9487 | 1.208%
12.2400000000 | 763.5000000000 | 0.2056942000 | 234.9231 | 1.21%
12.2600000000 | 765.6667000000 | 0.2060184000 | 235.5898 | 1.212%
12.2800000000 | 768.1667000000 | 0.2063828000 | 236.359 | 1.214%
12.3000000000 | 771.5000000000 | 0.2067070000 | 237.3846 | 1.216%
12.3200000000 | 775.0000000000 | 0.2070313000 | 238.4615 | 1.218%
12.3400000000 | 777.3333000000 | 0.2073975000 | 239.1795 | 1.22%
12.3600000000 | 780.0000000000 | 0.2077217000 | 240 | 1.222%
12.3800000000 | 783.6667000000 | 0.2080460000 | 241.1282 | 1.224%
12.4000000000 | 788.0000000000 | 0.2083702000 | 242.4615 | 1.226%
12.4200000000 | 791.6667000000 | 0.2086945000 | 243.5898 | 1.228%
12.4400000000 | 793.8333000000 | 0.2090187000 | 244.2564 | 1.23%
12.4600000000 | 797.6667000000 | 0.2093849000 | 245.4359 | 1.232%
12.4800000000 | 801.5000000000 | 0.2097092000 | 246.6154 | 1.234%
12.5000000000 | 804.5000000000 | 0.2100334000 | 247.5385 | 1.235%
12.5200000000 | 806.0000000000 | 0.2103577000 | 248 | 1.237%
12.5400000000 | 808.5000000000 | 0.2106819000 | 248.7692 | 1.239%
12.5600000000 | 810.5000000000 | 0.2110462000 | 249.3846 | 1.241%
12.5800000000 | 812.5000000000 | 0.2113705000 | 250 | 1.243%
12.6000000000 | 814.8333000000 | 0.2116966000 | 250.7179 | 1.245%
12.6200000000 | 817.6667000000 | 0.2120609000 | 251.5898 | 1.247%
12.6400000000 | 820.8333000000 | 0.2123852000 | 252.5641 | 1.249%
12.6600000000 | 824.0000000000 | 0.2127094000 | 253.5385 | 1.251%
12.6800000000 | 827.8333000000 | 0.2130337000 | 254.7179 | 1.253%
12.7000000000 | 831.6667000000 | 0.2133579000 | 255.8974 | 1.255%
12.7200000000 | 834.5000000000 | 0.2137241000 | 256.7692 | 1.257%
12.7400000000 | 836.1667000000 | 0.2140484000 | 257.2821 | 1.259%
12.7600000000 | 838.3333000000 | 0.2143726000 | 257.9487 | 1.261%
12.7800000000 | 841.3333000000 | 0.2146969000 | 258.8718 | 1.263%
12.8000000000 | 844.8333000000 | 0.2150211000 | 259.9487 | 1.265%
12.8200000000 | 848.0000000000 | 0.2153454000 | 260.9231 | 1.267%
12.8400000000 | 850.6667000000 | 0.2156696000 | 261.7436 | 1.269%
12.8600000000 | 855.5000000000 | 0.2160358000 | 263.2308 | 1.271%
12.8800000000 | 859.5000000000 | 0.2163601000 | 264.4615 | 1.273%
12.9000000000 | 862.3333000000 | 0.2166843000 | 265.3333 | 1.275%
12.9200000000 | 864.0000000000 | 0.2170086000 | 265.8462 | 1.277%
12.9400000000 | 866.0000000000 | 0.2173729000 | 266.4615 | 1.279%
12.9600000000 | 868.1667000000 | 0.2176971000 | 267.1282 | 1.281%
12.9800000000 | 871.1667000000 | 0.2180233000 | 268.0513 | 1.282%
13.0000000000 | 874.6667000000 | 0.2183475000 | 269.1282 | 1.284%
13.0200000000 | 877.8333000000 | 0.2187119000 | 270.1026 | 1.287%
13.0400000000 | 880.6667000000 | 0.2190361000 | 270.9744 | 1.288%
13.0600000000 | 884.6667000000 | 0.2193604000 | 272.2051 | 1.29%
13.0800000000 | 888.8333000000 | 0.2196846000 | 273.4872 | 1.292%
13.1000000000 | 891.8333000000 | 0.2200089000 | 274.4102 | 1.294%
13.1200000000 | 892.8333000000 | 0.2203331000 | 274.7179 | 1.296%
13.1400000000 | 893.8333000000 | 0.2206593000 | 275.0256 | 1.298%
13.1600000000 | 895.8333000000 | 0.2209835000 | 275.641 | 1.3%
13.1800000000 | 898.3333000000 | 0.2213478000 | 276.4102 | 1.302%
13.2000000000 | 901.5000000000 | 0.2216721000 | 277.3846 | 1.304%
13.2200000000 | 905.8333000000 | 0.2219963000 | 278.7179 | 1.306%
13.2400000000 | 911.0000000000 | 0.2223206000 | 280.3077 | 1.308%
13.2600000000 | 915.5000000000 | 0.2226868000 | 281.6923 | 1.31%
13.2800000000 | 918.3333000000 | 0.2230110000 | 282.5641 | 1.312%
13.3000000000 | 920.5000000000 | 0.2233353000 | 283.2308 | 1.314%
13.3200000000 | 923.0000000000 | 0.2236996000 | 284 | 1.316%
13.3400000000 | 926.1667000000 | 0.2240238000 | 284.9744 | 1.318%
13.3600000000 | 928.8333000000 | 0.2243481000 | 285.7949 | 1.32%
13.3800000000 | 932.5000000000 | 0.2246742000 | 286.9231 | 1.322%
13.4000000000 | 936.5000000000 | 0.2249985000 | 288.1538 | 1.324%
13.4200000000 | 940.3333000000 | 0.2253227000 | 289.3333 | 1.325%
13.4400000000 | 942.5000000000 | 0.2256470000 | 290 | 1.327%
13.4600000000 | 944.1667000000 | 0.2260113000 | 290.5128 | 1.329%
13.4800000000 | 946.3333000000 | 0.2263355000 | 291.1795 | 1.331%
13.5000000000 | 949.3333000000 | 0.2266598000 | 292.1026 | 1.333%
13.5200000000 | 953.1667000000 | 0.2269859000 | 293.2821 | 1.335%
13.5400000000 | 958.0000000000 | 0.2273102000 | 294.7692 | 1.337%
13.5600000000 | 960.6667000000 | 0.2276745000 | 295.5898 | 1.339%
13.5800000000 | 962.6667000000 | 0.2279987000 | 296.2051 | 1.341%
13.6000000000 | 964.5000000000 | 0.2283230000 | 296.7692 | 1.343%
13.6200000000 | 967.0000000000 | 0.2286892000 | 297.5385 | 1.345%
13.6400000000 | 970.3333000000 | 0.2290134000 | 298.5641 | 1.347%
13.6600000000 | 973.5000000000 | 0.2293377000 | 299.5385 | 1.349%
13.6800000000 | 975.8333000000 | 0.2296619000 | 300.2564 | 1.351%
13.7000000000 | 978.5000000000 | 0.2299862000 | 301.0769 | 1.353%
13.7200000000 | 982.1667000000 | 0.2303104000 | 302.2051 | 1.355%
13.7400000000 | 986.0000000000 | 0.2306747000 | 303.3846 | 1.357%
13.7600000000 | 988.6667000000 | 0.2310009000 | 304.2051 | 1.359%
13.7800000000 | 991.5000000000 | 0.2313251000 | 305.0769 | 1.361%
13.8000000000 | 995.0000000000 | 0.2316494000 | 306.1538 | 1.363%
13.8200000000 | 999.5000000000 | 0.2319736000 | 307.5385 | 1.365%
13.8400000000 | 1004.1670000000 | 0.2323380000 | 308.9745 | 1.367%
13.8600000000 | 1007.5000000000 | 0.2326622000 | 310 | 1.369%
13.8800000000 | 1009.5000000000 | 0.2329865000 | 310.6154 | 1.371%
13.9000000000 | 1011.6670000000 | 0.2333527000 | 311.2822 | 1.373%
13.9200000000 | 1014.0000000000 | 0.2336769000 | 312 | 1.375%
13.9400000000 | 1016.1670000000 | 0.2340012000 | 312.6668 | 1.376%
13.9600000000 | 1019.0000000000 | 0.2343655000 | 313.5385 | 1.379%
13.9800000000 | 1022.3330000000 | 0.2346897000 | 314.564 | 1.381%
14.0000000000 | 1025.8330000000 | 0.2350140000 | 315.6409 | 1.382%
14.0200000000 | 1029.5000000000 | 0.2353401000 | 316.7692 | 1.384%
14.0400000000 | 1034.1670000000 | 0.2357044000 | 318.2052 | 1.386%
14.0600000000 | 1038.5000000000 | 0.2360287000 | 319.5385 | 1.388%
14.0800000000 | 1041.3330000000 | 0.2363529000 | 320.4102 | 1.39%
14.1000000000 | 1043.8330000000 | 0.2366772000 | 321.1794 | 1.392%
14.1200000000 | 1046.8330000000 | 0.2370014000 | 322.1025 | 1.394%
14.1400000000 | 1050.6670000000 | 0.2373257000 | 323.2822 | 1.396%
14.1600000000 | 1052.6670000000 | 0.2376919000 | 323.8975 | 1.398%
14.1800000000 | 1054.6670000000 | 0.2380161000 | 324.5129 | 1.4%
14.2000000000 | 1057.5000000000 | 0.2383404000 | 325.3846 | 1.402%
14.2200000000 | 1061.6670000000 | 0.2387047000 | 326.6668 | 1.404%
14.2400000000 | 1067.0000000000 | 0.2390289000 | 328.3077 | 1.406%
14.2600000000 | 1070.6670000000 | 0.2393551000 | 329.436 | 1.408%
14.2800000000 | 1072.8330000000 | 0.2397194000 | 330.1025 | 1.41%
14.3000000000 | 1075.5000000000 | 0.2400436000 | 330.9231 | 1.412%
14.3200000000 | 1079.1670000000 | 0.2403679000 | 332.0514 | 1.414%
14.3400000000 | 1083.3330000000 | 0.2406921000 | 333.3332 | 1.416%
14.3600000000 | 1086.5000000000 | 0.2410583000 | 334.3077 | 1.418%
14.3800000000 | 1088.5000000000 | 0.2413826000 | 334.9231 | 1.42%
14.4000000000 | 1090.3330000000 | 0.2417068000 | 335.4871 | 1.422%
14.4200000000 | 1092.3330000000 | 0.2420311000 | 336.1025 | 1.424%
14.4400000000 | 1094.6670000000 | 0.2423553000 | 336.8206 | 1.426%
14.4600000000 | 1098.0000000000 | 0.2426796000 | 337.8462 | 1.428%
14.4800000000 | 1099.6670000000 | 0.2430439000 | 338.3591 | 1.43%
14.5000000000 | 1101.0000000000 | 0.2433701000 | 338.7692 | 1.432%
14.5200000000 | 1103.5000000000 | 0.2436943000 | 339.5385 | 1.433%
14.5400000000 | 1108.6670000000 | 0.2440186000 | 341.1283 | 1.435%
14.5600000000 | 1114.0000000000 | 0.2443829000 | 342.7692 | 1.438%
14.5800000000 | 1118.8330000000 | 0.2447071000 | 344.2563 | 1.439%
14.6000000000 | 1123.3330000000 | 0.2450314000 | 345.6409 | 1.441%
14.6200000000 | 1127.0000000000 | 0.2453976000 | 346.7692 | 1.444%
14.6400000000 | 1129.5000000000 | 0.2457218000 | 347.5385 | 1.445%
14.6600000000 | 1132.0000000000 | 0.2460461000 | 348.3077 | 1.447%
14.6800000000 | 1136.1670000000 | 0.2463703000 | 349.5898 | 1.449%
14.7000000000 | 1140.1670000000 | 0.2466946000 | 350.8206 | 1.451%
14.7200000000 | 1143.3330000000 | 0.2470589000 | 351.7948 | 1.453%
14.7400000000 | 1146.1670000000 | 0.2473850000 | 352.6668 | 1.455%
14.7600000000 | 1149.6670000000 | 0.2477093000 | 353.7437 | 1.457%
14.7800000000 | 1152.3330000000 | 0.2480335000 | 354.564 | 1.459%
14.8000000000 | 1155.3330000000 | 0.2483578000 | 355.4871 | 1.461%
14.8200000000 | 1158.6670000000 | 0.2486820000 | 356.5129 | 1.463%
14.8400000000 | 1161.8330000000 | 0.2490063000 | 357.4871 | 1.465%
14.8600000000 | 1163.5000000000 | 0.2493706000 | 358 | 1.467%
14.8800000000 | 1166.8330000000 | 0.2496948000 | 359.0255 | 1.469%
14.9000000000 | 1171.0000000000 | 0.2500210000 | 360.3077 | 1.471%
14.9200000000 | 1174.3330000000 | 0.2503853000 | 361.3332 | 1.473%
14.9400000000 | 1176.5000000000 | 0.2507095000 | 362 | 1.475%
14.9600000000 | 1179.8330000000 | 0.2510338000 | 363.0255 | 1.477%
14.9800000000 | 1183.5000000000 | 0.2513580000 | 364.1538 | 1.479%
15.0000000000 | 1186.3330000000 | 0.2517242000 | 365.0255 | 1.481%
15.0200000000 | 1188.6670000000 | 0.2520485000 | 365.7437 | 1.483%
15.0400000000 | 1191.1670000000 | 0.2523727000 | 366.5129 | 1.485%
15.0600000000 | 1193.6670000000 | 0.2526970000 | 367.2822 | 1.486%
15.0800000000 | 1197.5000000000 | 0.2530212000 | 368.4615 | 1.488%
15.1000000000 | 1202.3330000000 | 0.2533455000 | 369.9486 | 1.49%
15.1200000000 | 1206.6670000000 | 0.2536697000 | 371.2822 | 1.492%
15.1400000000 | 1209.8330000000 | 0.2540359000 | 372.2563 | 1.494%
15.1600000000 | 1213.1670000000 | 0.2543602000 | 373.2822 | 1.496%
15.1800000000 | 1217.6670000000 | 0.2546844000 | 374.6668 | 1.498%
15.2000000000 | 1221.0000000000 | 0.2550087000 | 375.6923 | 1.5%
15.2200000000 | 1223.5000000000 | 0.2553730000 | 376.4615 | 1.502%
15.2400000000 | 1226.3330000000 | 0.2556973000 | 377.3332 | 1.504%
15.2600000000 | 1230.1670000000 | 0.2560215000 | 378.5129 | 1.506%
15.2800000000 | 1232.8330000000 | 0.2563477000 | 379.3332 | 1.508%
15.3000000000 | 1234.6670000000 | 0.2567120000 | 379.8975 | 1.51%
15.3200000000 | 1236.3330000000 | 0.2570362000 | 380.4102 | 1.512%
15.3400000000 | 1239.0000000000 | 0.2573605000 | 381.2308 | 1.514%
15.3600000000 | 1243.5000000000 | 0.2576847000 | 382.6154 | 1.516%
15.3800000000 | 1247.3330000000 | 0.2580090000 | 383.7948 | 1.518%
15.4000000000 | 1250.3330000000 | 0.2583332000 | 384.7178 | 1.52%
15.4200000000 | 1254.0000000000 | 0.2586994000 | 385.8462 | 1.522%
15.4400000000 | 1258.1670000000 | 0.2590237000 | 387.1283 | 1.524%
15.4600000000 | 1261.8330000000 | 0.2593479000 | 388.2563 | 1.526%
15.4800000000 | 1264.8330000000 | 0.2596722000 | 389.1794 | 1.527%
15.5000000000 | 1267.8330000000 | 0.2599964000 | 390.1025 | 1.529%
15.5200000000 | 1271.5000000000 | 0.2603207000 | 391.2308 | 1.531%
15.5400000000 | 1276.3330000000 | 0.2606869000 | 392.7178 | 1.533%
15.5600000000 | 1283.0000000000 | 0.2610111000 | 394.7692 | 1.535%
15.5800000000 | 1286.3330000000 | 0.2613354000 | 395.7948 | 1.537%
15.6000000000 | 1287.6670000000 | 0.2616997000 | 396.2052 | 1.539%
15.6200000000 | 1289.0000000000 | 0.2620239000 | 396.6154 | 1.541%
15.6400000000 | 1291.5000000000 | 0.2623482000 | 397.3846 | 1.543%
15.6600000000 | 1294.0000000000 | 0.2626724000 | 398.1538 | 1.545%
15.6800000000 | 1296.0000000000 | 0.2629986000 | 398.7692 | 1.547%
15.7000000000 | 1299.3330000000 | 0.2633629000 | 399.7948 | 1.549%
15.7200000000 | 1303.5000000000 | 0.2636871000 | 401.0769 | 1.551%
15.7400000000 | 1307.8330000000 | 0.2640114000 | 402.4102 | 1.553%
15.7600000000 | 1310.5000000000 | 0.2643356000 | 403.2308 | 1.555%
15.7800000000 | 1312.8330000000 | 0.2646599000 | 403.9486 | 1.557%
15.8000000000 | 1315.3330000000 | 0.2649841000 | 404.7178 | 1.559%
15.8200000000 | 1318.1670000000 | 0.2653103000 | 405.5898 | 1.561%
15.8400000000 | 1321.3330000000 | 0.2656746000 | 406.564 | 1.563%
15.8600000000 | 1325.5000000000 | 0.2659988000 | 407.8462 | 1.565%
15.8800000000 | 1328.5000000000 | 0.2663231000 | 408.7692 | 1.567%
15.9000000000 | 1331.8330000000 | 0.2666473000 | 409.7948 | 1.569%
15.9200000000 | 1336.6670000000 | 0.2670135000 | 411.2822 | 1.571%
15.9400000000 | 1342.1670000000 | 0.2673378000 | 412.9745 | 1.573%
15.9600000000 | 1345.8330000000 | 0.2676620000 | 414.1025 | 1.574%
15.9800000000 | 1346.5000000000 | 0.2680264000 | 414.3077 | 1.577%
16.0000000000 | 1348.6670000000 | 0.2683506000 | 414.9745 | 1.579%
16.0200000000 | 1352.6670000000 | 0.2686749000 | 416.2052 | 1.58%
16.0400000000 | 1358.5000000000 | 0.2689991000 | 418 | 1.582%
16.0600000000 | 1364.0000000000 | 0.2693253000 | 419.6923 | 1.584%
16.0800000000 | 1366.0000000000 | 0.2696495000 | 420.3077 | 1.586%
16.1000000000 | 1367.8330000000 | 0.2699738000 | 420.8717 | 1.588%
16.1200000000 | 1370.1670000000 | 0.2703381000 | 421.5898 | 1.59%
16.1400000000 | 1373.0000000000 | 0.2706623000 | 422.4615 | 1.592%
16.1600000000 | 1376.3330000000 | 0.2709866000 | 423.4871 | 1.594%
16.1800000000 | 1379.3330000000 | 0.2713108000 | 424.4102 | 1.596%
16.2000000000 | 1381.8330000000 | 0.2716770000 | 425.1794 | 1.598%
16.2200000000 | 1386.3330000000 | 0.2720013000 | 426.564 | 1.6%
16.2400000000 | 1391.6670000000 | 0.2723255000 | 428.2052 | 1.602%
16.2600000000 | 1395.5000000000 | 0.2726898000 | 429.3846 | 1.604%
16.2800000000 | 1395.6670000000 | 0.2730141000 | 429.436 | 1.606%
16.3000000000 | 1397.6670000000 | 0.2733402000 | 430.0514 | 1.608%
16.3200000000 | 1400.8330000000 | 0.2737045000 | 431.0255 | 1.61%
16.3400000000 | 1404.1670000000 | 0.2740288000 | 432.0514 | 1.612%
16.3600000000 | 1407.1670000000 | 0.2743530000 | 432.9745 | 1.614%
16.3800000000 | 1412.0000000000 | 0.2746773000 | 434.4615 | 1.616%
16.4000000000 | 1418.1670000000 | 0.2750015000 | 436.3591 | 1.618%
16.4200000000 | 1422.5000000000 | 0.2753677000 | 437.6923 | 1.62%
16.4400000000 | 1424.6670000000 | 0.2756920000 | 438.3591 | 1.622%
16.4600000000 | 1426.0000000000 | 0.2760162000 | 438.7692 | 1.624%
16.4800000000 | 1430.0000000000 | 0.2763405000 | 440 | 1.626%
16.5000000000 | 1433.8330000000 | 0.2766647000 | 441.1794 | 1.627%
16.5200000000 | 1437.1670000000 | 0.2770290000 | 442.2052 | 1.63%
16.5400000000 | 1439.8330000000 | 0.2773533000 | 443.0255 | 1.631%
16.5600000000 | 1442.6670000000 | 0.2776794000 | 443.8975 | 1.633%
16.5800000000 | 1445.5000000000 | 0.2780437000 | 444.7692 | 1.636%
16.6000000000 | 1448.3330000000 | 0.2783680000 | 445.6409 | 1.637%
16.6200000000 | 1451.1670000000 | 0.2786922000 | 446.5129 | 1.639%
16.6400000000 | 1454.5000000000 | 0.2790585000 | 447.5385 | 1.642%
16.6600000000 | 1458.1670000000 | 0.2793827000 | 448.6668 | 1.643%
16.6800000000 | 1463.1670000000 | 0.2797070000 | 450.2052 | 1.645%
16.7000000000 | 1468.1670000000 | 0.2800312000 | 451.7437 | 1.647%
16.7200000000 | 1470.6670000000 | 0.2803555000 | 452.5129 | 1.649%
16.7400000000 | 1471.8330000000 | 0.2806797000 | 452.8717 | 1.651%
16.7600000000 | 1473.6670000000 | 0.2810440000 | 453.436 | 1.653%
16.7800000000 | 1477.5000000000 | 0.2813683000 | 454.6154 | 1.655%
16.8000000000 | 1481.3330000000 | 0.2816944000 | 455.7948 | 1.657%
16.8200000000 | 1485.6670000000 | 0.2820187000 | 457.1283 | 1.659%
16.8400000000 | 1490.0000000000 | 0.2823429000 | 458.4615 | 1.661%
16.8600000000 | 1494.3330000000 | 0.2827072000 | 459.7948 | 1.663%
16.8800000000 | 1498.3330000000 | 0.2830315000 | 461.0255 | 1.665%
16.9000000000 | 1501.8330000000 | 0.2833557000 | 462.1025 | 1.667%
16.9200000000 | 1503.6670000000 | 0.2837219000 | 462.6668 | 1.669%
16.9400000000 | 1505.3330000000 | 0.2840462000 | 463.1794 | 1.671%
16.9600000000 | 1508.1670000000 | 0.2843704000 | 464.0514 | 1.673%
16.9800000000 | 1512.1670000000 | 0.2846947000 | 465.2822 | 1.675%
17.0000000000 | 1516.1670000000 | 0.2850590000 | 466.5129 | 1.677%
17.0200000000 | 1519.8330000000 | 0.2853832000 | 467.6409 | 1.679%
17.0400000000 | 1523.0000000000 | 0.2857094000 | 468.6154 | 1.681%
17.0600000000 | 1525.6670000000 | 0.2860336000 | 469.436 | 1.683%
17.0800000000 | 1528.0000000000 | 0.2863579000 | 470.1538 | 1.684%
17.1000000000 | 1530.3330000000 | 0.2866821000 | 470.8717 | 1.686%
17.1200000000 | 1534.1670000000 | 0.2870064000 | 472.0514 | 1.688%
17.1400000000 | 1538.0000000000 | 0.2873707000 | 473.2308 | 1.69%
17.1600000000 | 1541.1670000000 | 0.2876949000 | 474.2052 | 1.692%
17.1800000000 | 1544.1670000000 | 0.2880211000 | 475.1283 | 1.694%
17.2000000000 | 1548.1670000000 | 0.2883453000 | 476.3591 | 1.696%
17.2200000000 | 1551.3330000000 | 0.2887096000 | 477.3332 | 1.698%
17.2400000000 | 1554.3330000000 | 0.2890339000 | 478.2563 | 1.7%
17.2600000000 | 1557.6670000000 | 0.2893581000 | 479.2822 | 1.702%
17.2800000000 | 1562.1670000000 | 0.2897243000 | 480.6668 | 1.704%
17.3000000000 | 1565.6670000000 | 0.2900486000 | 481.7437 | 1.706%
17.3200000000 | 1568.6670000000 | 0.2903728000 | 482.6668 | 1.708%
17.3400000000 | 1572.3330000000 | 0.2906971000 | 483.7948 | 1.71%
17.3600000000 | 1576.8330000000 | 0.2910614000 | 485.1794 | 1.712%
17.3800000000 | 1581.5000000000 | 0.2913857000 | 486.6154 | 1.714%
17.4000000000 | 1585.0000000000 | 0.2917099000 | 487.6923 | 1.716%
17.4200000000 | 1587.5000000000 | 0.2920361000 | 488.4615 | 1.718%
17.4400000000 | 1590.5000000000 | 0.2923603000 | 489.3846 | 1.72%
17.4600000000 | 1594.3330000000 | 0.2926846000 | 490.564 | 1.722%
17.4800000000 | 1597.3330000000 | 0.2930088000 | 491.4871 | 1.724%
17.5000000000 | 1598.8330000000 | 0.2933731000 | 491.9486 | 1.726%
17.5200000000 | 1601.1670000000 | 0.2936974000 | 492.6668 | 1.728%
17.5400000000 | 1606.6670000000 | 0.2940216000 | 494.3591 | 1.73%
17.5600000000 | 1613.8330000000 | 0.2943459000 | 496.564 | 1.731%
17.5800000000 | 1615.5000000000 | 0.2947121000 | 497.0769 | 1.734%
17.6000000000 | 1617.6670000000 | 0.2950363000 | 497.7437 | 1.736%
17.6200000000 | 1619.6670000000 | 0.2953606000 | 498.3591 | 1.737%
17.6400000000 | 1622.3330000000 | 0.2956848000 | 499.1794 | 1.739%
17.6600000000 | 1625.5000000000 | 0.2960491000 | 500.1538 | 1.741%
17.6800000000 | 1628.3330000000 | 0.2963753000 | 501.0255 | 1.743%
17.7000000000 | 1631.6670000000 | 0.2966995000 | 502.0514 | 1.745%
17.7200000000 | 1635.0000000000 | 0.2970238000 | 503.0769 | 1.747%
17.7400000000 | 1638.8330000000 | 0.2973480000 | 504.2563 | 1.749%
17.7600000000 | 1643.0000000000 | 0.2976723000 | 505.5385 | 1.751%
17.7800000000 | 1646.6670000000 | 0.2979965000 | 506.6668 | 1.753%
17.8000000000 | 1650.8330000000 | 0.2983608000 | 507.9486 | 1.755%
17.8200000000 | 1654.8330000000 | 0.2986870000 | 509.1794 | 1.757%
17.8400000000 | 1658.3330000000 | 0.2990112000 | 510.2563 | 1.759%
17.8600000000 | 1661.5000000000 | 0.2993355000 | 511.2308 | 1.761%
17.8800000000 | 1664.6670000000 | 0.2996597000 | 512.2052 | 1.763%
17.9000000000 | 1666.8330000000 | 0.3000240000 | 512.8717 | 1.765%
17.9200000000 | 1668.3330000000 | 0.3003483000 | 513.3332 | 1.767%
17.9400000000 | 1670.8330000000 | 0.3006725000 | 514.1025 | 1.769%
17.9600000000 | 1674.6670000000 | 0.3010387000 | 515.2822 | 1.771%
17.9800000000 | 1678.8330000000 | 0.3013630000 | 516.564 | 1.773%
18.0000000000 | 1682.1670000000 | 0.3016872000 | 517.5898 | 1.775%
18.0200000000 | 1686.3330000000 | 0.3020115000 | 518.8717 | 1.777%
18.0400000000 | 1691.0000000000 | 0.3023357000 | 520.3077 | 1.778%
18.0600000000 | 1695.3330000000 | 0.3026600000 | 521.6409 | 1.78%
18.0800000000 | 1697.8330000000 | 0.3029842000 | 522.4102 | 1.782%
18.1000000000 | 1700.3330000000 | 0.3033085000 | 523.1794 | 1.784%
18.1200000000 | 1704.3330000000 | 0.3036747000 | 524.4102 | 1.786%
18.1400000000 | 1708.1670000000 | 0.3039989000 | 525.5898 | 1.788%
18.1600000000 | 1711.3330000000 | 0.3043232000 | 526.564 | 1.79%
18.1800000000 | 1714.0000000000 | 0.3046474000 | 527.3846 | 1.792%
18.2000000000 | 1718.0000000000 | 0.3049717000 | 528.6154 | 1.794%
18.2200000000 | 1724.1670000000 | 0.3053379000 | 530.5129 | 1.796%
18.2400000000 | 1728.6670000000 | 0.3056622000 | 531.8975 | 1.798%
18.2600000000 | 1730.6670000000 | 0.3059864000 | 532.5129 | 1.8%
18.2800000000 | 1731.5000000000 | 0.3063507000 | 532.7692 | 1.802%
18.3000000000 | 1733.5000000000 | 0.3066750000 | 533.3846 | 1.804%
18.3200000000 | 1736.5000000000 | 0.3069992000 | 534.3077 | 1.806%
18.3400000000 | 1741.0000000000 | 0.3073235000 | 535.6923 | 1.808%
18.3600000000 | 1745.8330000000 | 0.3076496000 | 537.1794 | 1.81%
18.3800000000 | 1748.8330000000 | 0.3080139000 | 538.1025 | 1.812%
18.4000000000 | 1751.1670000000 | 0.3083382000 | 538.8206 | 1.814%
18.4200000000 | 1752.8330000000 | 0.3086624000 | 539.3332 | 1.816%
18.4400000000 | 1755.3330000000 | 0.3089867000 | 540.1025 | 1.818%
18.4600000000 | 1758.8330000000 | 0.3093109000 | 541.1794 | 1.819%
18.4800000000 | 1763.3330000000 | 0.3096352000 | 542.564 | 1.821%
18.5000000000 | 1766.8330000000 | 0.3100014000 | 543.6409 | 1.824%
18.5200000000 | 1770.6670000000 | 0.3103256000 | 544.8206 | 1.825%
18.5400000000 | 1774.1670000000 | 0.3106499000 | 545.8975 | 1.827%
18.5600000000 | 1777.8330000000 | 0.3110142000 | 547.0255 | 1.829%
18.5800000000 | 1781.8330000000 | 0.3113384000 | 548.2563 | 1.831%
18.6000000000 | 1785.0000000000 | 0.3116646000 | 549.2308 | 1.833%
18.6200000000 | 1788.1670000000 | 0.3120289000 | 550.2052 | 1.835%
18.6400000000 | 1792.1670000000 | 0.3123531000 | 551.436 | 1.837%
18.6600000000 | 1796.5000000000 | 0.3126774000 | 552.7692 | 1.839%
18.6800000000 | 1800.3330000000 | 0.3130016000 | 553.9486 | 1.841%
18.7000000000 | 1805.0000000000 | 0.3133259000 | 555.3846 | 1.843%
18.7200000000 | 1810.6670000000 | 0.3136921000 | 557.1283 | 1.845%
18.7400000000 | 1814.3330000000 | 0.3140163000 | 558.2563 | 1.847%
18.7600000000 | 1816.3330000000 | 0.3143406000 | 558.8717 | 1.849%
18.7800000000 | 1818.3330000000 | 0.3146648000 | 559.4871 | 1.851%
18.8000000000 | 1821.0000000000 | 0.3149891000 | 560.3077 | 1.853%
18.8200000000 | 1823.1670000000 | 0.3153534000 | 560.9745 | 1.855%
18.8400000000 | 1826.1670000000 | 0.3156796000 | 561.8975 | 1.857%
18.8600000000 | 1830.0000000000 | 0.3160038000 | 563.0769 | 1.859%
18.8800000000 | 1834.0000000000 | 0.3163280000 | 564.3077 | 1.861%
18.9000000000 | 1837.6670000000 | 0.3166924000 | 565.436 | 1.863%
18.9200000000 | 1840.0000000000 | 0.3170166000 | 566.1538 | 1.865%
18.9400000000 | 1842.8330000000 | 0.3173828000 | 567.0255 | 1.867%
18.9600000000 | 1846.3330000000 | 0.3177071000 | 568.1025 | 1.869%
18.9800000000 | 1850.1670000000 | 0.3180313000 | 569.2822 | 1.871%
19.0000000000 | 1854.5000000000 | 0.3183556000 | 570.6154 | 1.873%
19.0200000000 | 1858.0000000000 | 0.3186798000 | 571.6923 | 1.875%
19.0400000000 | 1860.8330000000 | 0.3190441000 | 572.564 | 1.877%
19.0600000000 | 1863.8330000000 | 0.3193684000 | 573.4871 | 1.879%
19.0800000000 | 1867.5000000000 | 0.3196926000 | 574.6154 | 1.881%
19.1000000000 | 1872.3330000000 | 0.3200188000 | 576.1025 | 1.882%
19.1200000000 | 1876.5000000000 | 0.3203430000 | 577.3846 | 1.884%
19.1400000000 | 1879.1670000000 | 0.3207073000 | 578.2052 | 1.887%
19.1600000000 | 1882.3330000000 | 0.3210316000 | 579.1794 | 1.888%
19.1800000000 | 1886.5000000000 | 0.3213558000 | 580.4615 | 1.89%
19.2000000000 | 1889.5000000000 | 0.3216801000 | 581.3846 | 1.892%
19.2200000000 | 1892.1670000000 | 0.3220463000 | 582.2052 | 1.894%
19.2400000000 | 1895.8330000000 | 0.3223705000 | 583.3332 | 1.896%
19.2600000000 | 1899.3330000000 | 0.3226948000 | 584.4102 | 1.898%
19.2800000000 | 1901.8330000000 | 0.3230591000 | 585.1794 | 1.9%
19.3000000000 | 1904.8330000000 | 0.3233833000 | 586.1025 | 1.902%
19.3200000000 | 1908.3330000000 | 0.3237076000 | 587.1794 | 1.904%
19.3400000000 | 1912.3330000000 | 0.3240337000 | 588.4102 | 1.906%
19.3600000000 | 1916.8330000000 | 0.3243580000 | 589.7948 | 1.908%
19.3800000000 | 1921.5000000000 | 0.3246822000 | 591.2308 | 1.91%
19.4000000000 | 1927.0000000000 | 0.3250465000 | 592.9231 | 1.912%
19.4200000000 | 1928.8330000000 | 0.3253708000 | 593.4871 | 1.914%
19.4400000000 | 1930.1670000000 | 0.3256950000 | 593.8975 | 1.916%
19.4600000000 | 1933.0000000000 | 0.3260193000 | 594.7692 | 1.918%
19.4800000000 | 1938.1670000000 | 0.3263454000 | 596.3591 | 1.92%
19.5000000000 | 1943.8330000000 | 0.3267097000 | 598.1025 | 1.922%
19.5200000000 | 1946.3330000000 | 0.3270340000 | 598.8717 | 1.924%
19.5400000000 | 1947.8330000000 | 0.3273582000 | 599.3332 | 1.926%
19.5600000000 | 1950.8330000000 | 0.3277225000 | 600.2563 | 1.928%
19.5800000000 | 1955.5000000000 | 0.3280487000 | 601.6923 | 1.93%
19.6000000000 | 1959.3330000000 | 0.3283730000 | 602.8717 | 1.932%
19.6200000000 | 1961.6670000000 | 0.3286972000 | 603.5898 | 1.934%
19.6400000000 | 1963.6670000000 | 0.3290615000 | 604.2052 | 1.936%
19.6600000000 | 1966.3330000000 | 0.3293858000 | 605.0255 | 1.938%
19.6800000000 | 1970.0000000000 | 0.3297100000 | 606.1538 | 1.939%
19.7000000000 | 1974.3330000000 | 0.3300343000 | 607.4871 | 1.941%
19.7200000000 | 1977.3330000000 | 0.3303604000 | 608.4102 | 1.943%
19.7400000000 | 1981.1670000000 | 0.3306847000 | 609.5898 | 1.945%
19.7600000000 | 1985.5000000000 | 0.3310089000 | 610.9231 | 1.947%
19.7800000000 | 1989.1670000000 | 0.3313732000 | 612.0514 | 1.949%
19.8000000000 | 1991.0000000000 | 0.3316975000 | 612.6154 | 1.951%
19.8200000000 | 1993.5000000000 | 0.3320217000 | 613.3846 | 1.953%
19.8400000000 | 1996.8330000000 | 0.3323460000 | 614.4102 | 1.955%
19.8600000000 | 2000.8330000000 | 0.3327122000 | 615.6409 | 1.957%
19.8800000000 | 2005.0000000000 | 0.3330364000 | 616.9231 | 1.959%
19.9000000000 | 2008.1670000000 | 0.3333607000 | 617.8975 | 1.961%
19.9200000000 | 2011.5000000000 | 0.3336849000 | 618.9231 | 1.963%
19.9400000000 | 2015.1670000000 | 0.3340492000 | 620.0514 | 1.965%
19.9600000000 | 2018.6670000000 | 0.3343754000 | 621.1283 | 1.967%
19.9800000000 | 2021.8330000000 | 0.3346996000 | 622.1025 | 1.969%
20.0000000000 | 2024.8330000000 | 0.3350239000 | 623.0255 | 1.971%
20.0200000000 | 2029.0000000000 | 0.3353481000 | 624.3077 | 1.973%
20.0400000000 | 2034.3330000000 | 0.3357124000 | 625.9486 | 1.975%
20.0600000000 | 2039.0000000000 | 0.3360367000 | 627.3846 | 1.977%
20.0800000000 | 2042.5000000000 | 0.3363609000 | 628.4615 | 1.979%
20.1000000000 | 2045.0000000000 | 0.3366852000 | 629.2308 | 1.981%
20.1200000000 | 2047.1670000000 | 0.3370113000 | 629.8975 | 1.982%
20.1400000000 | 2050.0000000000 | 0.3373356000 | 630.7692 | 1.984%
20.1600000000 | 2052.8330000000 | 0.3376999000 | 631.6409 | 1.986%
20.1800000000 | 2056.0000000000 | 0.3380241000 | 632.6154 | 1.988%
20.2000000000 | 2059.3330000000 | 0.3383484000 | 633.6409 | 1.99%
20.2200000000 | 2064.1670000000 | 0.3386726000 | 635.1283 | 1.992%
20.2400000000 | 2067.5000000000 | 0.3390388000 | 636.1538 | 1.994%
20.2600000000 | 2069.3330000000 | 0.3393631000 | 636.7178 | 1.996%
20.2800000000 | 2071.0000000000 | 0.3396873000 | 637.2308 | 1.998%
20.3000000000 | 2073.8330000000 | 0.3400116000 | 638.1025 | 2%
20.3200000000 | 2076.3330000000 | 0.3403759000 | 638.8717 | 2.002%
20.3400000000 | 2081.8330000000 | 0.3407001000 | 640.564 | 2.004%
20.3600000000 | 2086.3330000000 | 0.3410263000 | 641.9486 | 2.006%
20.3800000000 | 2089.1670000000 | 0.3413506000 | 642.8206 | 2.008%
20.4000000000 | 2091.3330000000 | 0.3416748000 | 643.4871 | 2.01%
20.4200000000 | 2097.1670000000 | 0.3419991000 | 645.2822 | 2.012%
20.4400000000 | 2101.3330000000 | 0.3423233000 | 646.564 | 2.014%
20.4600000000 | 2104.0000000000 | 0.3426876000 | 647.3846 | 2.016%
20.4800000000 | 2106.5000000000 | 0.3430119000 | 648.1538 | 2.018%
20.5000000000 | 2110.0000000000 | 0.3433380000 | 649.2308 | 2.02%
20.5200000000 | 2114.1670000000 | 0.3436623000 | 650.5129 | 2.022%
20.5400000000 | 2116.8330000000 | 0.3440266000 | 651.3332 | 2.024%
20.5600000000 | 2118.8330000000 | 0.3443508000 | 651.9486 | 2.026%
20.5800000000 | 2120.8330000000 | 0.3446751000 | 652.564 | 2.028%
20.6000000000 | 2124.0000000000 | 0.3450413000 | 653.5385 | 2.03%
20.6200000000 | 2127.6670000000 | 0.3453655000 | 654.6668 | 2.032%
20.6400000000 | 2132.0000000000 | 0.3456898000 | 656 | 2.033%
20.6600000000 | 2135.6670000000 | 0.3460140000 | 657.1283 | 2.035%
20.6800000000 | 2139.1670000000 | 0.3463383000 | 658.2052 | 2.037%
20.7000000000 | 2143.0000000000 | 0.3466625000 | 659.3846 | 2.039%
20.7200000000 | 2147.6670000000 | 0.3470268000 | 660.8206 | 2.041%
20.7400000000 | 2150.8330000000 | 0.3473511000 | 661.7948 | 2.043%
20.7600000000 | 2153.5000000000 | 0.3476772000 | 662.6154 | 2.045%
20.7800000000 | 2156.0000000000 | 0.3480015000 | 663.3846 | 2.047%
20.8000000000 | 2158.6670000000 | 0.3483257000 | 664.2052 | 2.049%
20.8200000000 | 2162.8330000000 | 0.3486500000 | 665.4871 | 2.051%
20.8400000000 | 2168.8330000000 | 0.3490143000 | 667.3332 | 2.053%
20.8600000000 | 2173.8330000000 | 0.3493385000 | 668.8717 | 2.055%
20.8800000000 | 2177.1670000000 | 0.3496628000 | 669.8975 | 2.057%
20.9000000000 | 2179.1670000000 | 0.3499889000 | 670.5129 | 2.059%
20.9200000000 | 2181.3330000000 | 0.3503532000 | 671.1794 | 2.061%
20.9400000000 | 2184.0000000000 | 0.3506775000 | 672 | 2.063%
20.9600000000 | 2186.8330000000 | 0.3510017000 | 672.8717 | 2.065%
20.9800000000 | 2190.3330000000 | 0.3513260000 | 673.9486 | 2.067%
21.0000000000 | 2194.5000000000 | 0.3516922000 | 675.2308 | 2.069%
21.0200000000 | 2200.1670000000 | 0.3520164000 | 676.9745 | 2.071%
21.0400000000 | 2203.3330000000 | 0.3523407000 | 677.9486 | 2.073%
21.0600000000 | 2205.1670000000 | 0.3526649000 | 678.5129 | 2.074%
21.0800000000 | 2206.6670000000 | 0.3529892000 | 678.9745 | 2.076%
21.1000000000 | 2208.8330000000 | 0.3533134000 | 679.6409 | 2.078%
21.1200000000 | 2212.8330000000 | 0.3536777000 | 680.8717 | 2.08%
21.1400000000 | 2217.3330000000 | 0.3540039000 | 682.2563 | 2.082%
21.1600000000 | 2221.3330000000 | 0.3543282000 | 683.4871 | 2.084%
21.1800000000 | 2226.0000000000 | 0.3546524000 | 684.9231 | 2.086%
21.2000000000 | 2231.6670000000 | 0.3550167000 | 686.6668 | 2.088%
21.2200000000 | 2235.1670000000 | 0.3553410000 | 687.7437 | 2.09%
21.2400000000 | 2236.0000000000 | 0.3556652000 | 688 | 2.092%
21.2600000000 | 2238.1670000000 | 0.3560314000 | 688.6668 | 2.094%
21.2800000000 | 2241.3330000000 | 0.3563557000 | 689.6409 | 2.096%
21.3000000000 | 2244.8330000000 | 0.3566799000 | 690.7178 | 2.098%
21.3200000000 | 2247.1670000000 | 0.3570442000 | 691.436 | 2.1%
21.3400000000 | 2250.3330000000 | 0.3573685000 | 692.4102 | 2.102%
21.3600000000 | 2255.3330000000 | 0.3576927000 | 693.9486 | 2.104%
21.3800000000 | 2260.5000000000 | 0.3580189000 | 695.5385 | 2.106%
21.4000000000 | 2264.1670000000 | 0.3583431000 | 696.6668 | 2.108%
21.4200000000 | 2266.5000000000 | 0.3586674000 | 697.3846 | 2.11%
21.4400000000 | 2269.6670000000 | 0.3590317000 | 698.3591 | 2.112%
21.4600000000 | 2272.3330000000 | 0.3593559000 | 699.1794 | 2.114%
21.4800000000 | 2275.5000000000 | 0.3596802000 | 700.1538 | 2.116%
21.5000000000 | 2279.0000000000 | 0.3600044000 | 701.2308 | 2.118%
21.5200000000 | 2282.6670000000 | 0.3603706000 | 702.3591 | 2.12%
21.5400000000 | 2285.3330000000 | 0.3606949000 | 703.1794 | 2.122%
21.5600000000 | 2288.6670000000 | 0.3610191000 | 704.2052 | 2.124%
21.5800000000 | 2292.8330000000 | 0.3613834000 | 705.4871 | 2.126%
21.6000000000 | 2297.3330000000 | 0.3617077000 | 706.8717 | 2.128%
21.6200000000 | 2300.1670000000 | 0.3620338000 | 707.7437 | 2.13%
21.6400000000 | 2301.6670000000 | 0.3623581000 | 708.2052 | 2.132%
21.6600000000 | 2304.5000000000 | 0.3627224000 | 709.0769 | 2.134%
21.6800000000 | 2308.0000000000 | 0.3630466000 | 710.1538 | 2.136%
21.7000000000 | 2311.6670000000 | 0.3633709000 | 711.2822 | 2.137%
21.7200000000 | 2315.3330000000 | 0.3636951000 | 712.4102 | 2.139%
21.7400000000 | 2319.5000000000 | 0.3640194000 | 713.6923 | 2.141%
21.7600000000 | 2324.1670000000 | 0.3643436000 | 715.1283 | 2.143%
21.7800000000 | 2328.3330000000 | 0.3647099000 | 716.4102 | 2.145%
21.8000000000 | 2331.6670000000 | 0.3650341000 | 717.436 | 2.147%
21.8200000000 | 2334.5000000000 | 0.3653584000 | 718.3077 | 2.149%
21.8400000000 | 2337.6670000000 | 0.3656826000 | 719.2822 | 2.151%
21.8600000000 | 2341.3330000000 | 0.3660469000 | 720.4102 | 2.153%
21.8800000000 | 2344.5000000000 | 0.3663731000 | 721.3846 | 2.155%
21.9000000000 | 2346.6670000000 | 0.3666973000 | 722.0514 | 2.157%
21.9200000000 | 2348.1670000000 | 0.3670216000 | 722.5129 | 2.159%
21.9400000000 | 2351.3330000000 | 0.3673859000 | 723.4871 | 2.161%
21.9600000000 | 2354.8330000000 | 0.3677101000 | 724.564 | 2.163%
21.9800000000 | 2359.3330000000 | 0.3680344000 | 725.9486 | 2.165%
22.0000000000 | 2364.0000000000 | 0.3683586000 | 727.3846 | 2.167%
22.0200000000 | 2367.3330000000 | 0.3686848000 | 728.4102 | 2.169%
22.0400000000 | 2372.3330000000 | 0.3690491000 | 729.9486 | 2.171%
22.0600000000 | 2376.6670000000 | 0.3693733000 | 731.2822 | 2.173%
22.0800000000 | 2379.5000000000 | 0.3696976000 | 732.1538 | 2.175%
22.1000000000 | 2381.3330000000 | 0.3700218000 | 732.7178 | 2.177%
22.1200000000 | 2383.6670000000 | 0.3703461000 | 733.436 | 2.179%
22.1400000000 | 2386.1670000000 | 0.3706703000 | 734.2052 | 2.18%
22.1600000000 | 2390.6670000000 | 0.3710365000 | 735.5898 | 2.183%
22.1800000000 | 2396.0000000000 | 0.3713608000 | 737.2308 | 2.184%
22.2000000000 | 2400.8330000000 | 0.3716850000 | 738.7178 | 2.186%
22.2200000000 | 2403.8330000000 | 0.3720493000 | 739.6409 | 2.189%
22.2400000000 | 2406.0000000000 | 0.3723736000 | 740.3077 | 2.19%
22.2600000000 | 2408.1670000000 | 0.3726997000 | 740.9745 | 2.192%
22.2800000000 | 2410.1670000000 | 0.3730640000 | 741.5898 | 2.194%
22.3000000000 | 2412.5000000000 | 0.3733883000 | 742.3077 | 2.196%
22.3200000000 | 2415.5000000000 | 0.3737125000 | 743.2308 | 2.198%
22.3400000000 | 2420.5000000000 | 0.3740368000 | 744.7692 | 2.2%
22.3600000000 | 2425.8330000000 | 0.3743610000 | 746.4102 | 2.202%
22.3800000000 | 2429.3330000000 | 0.3746853000 | 747.4871 | 2.204%
22.4000000000 | 2431.5000000000 | 0.3750095000 | 748.1538 | 2.206%
22.4200000000 | 2433.5000000000 | 0.3753757000 | 748.7692 | 2.208%
22.4400000000 | 2434.8330000000 | 0.3757000000 | 749.1794 | 2.21%
22.4600000000 | 2437.6670000000 | 0.3760242000 | 750.0514 | 2.212%
22.4800000000 | 2441.3330000000 | 0.3763485000 | 751.1794 | 2.214%
22.5000000000 | 2445.5000000000 | 0.3767147000 | 752.4615 | 2.216%
22.5200000000 | 2450.0000000000 | 0.3770390000 | 753.8462 | 2.218%
22.5400000000 | 2455.0000000000 | 0.3773632000 | 755.3846 | 2.22%
22.5600000000 | 2457.3330000000 | 0.3776875000 | 756.1025 | 2.222%
22.5800000000 | 2459.0000000000 | 0.3780518000 | 756.6154 | 2.224%
22.6000000000 | 2461.5000000000 | 0.3783760000 | 757.3846 | 2.226%
22.6200000000 | 2465.1670000000 | 0.3787003000 | 758.5129 | 2.228%
22.6400000000 | 2469.3330000000 | 0.3790245000 | 759.7948 | 2.23%
22.6600000000 | 2473.5000000000 | 0.3793507000 | 761.0769 | 2.231%
22.6800000000 | 2477.8330000000 | 0.3797150000 | 762.4102 | 2.234%
22.7000000000 | 2482.0000000000 | 0.3800392000 | 763.6923 | 2.236%
22.7200000000 | 2486.5000000000 | 0.3803635000 | 765.0769 | 2.237%
22.7400000000 | 2491.8330000000 | 0.3806877000 | 766.7178 | 2.239%
22.7600000000 | 2493.0000000000 | 0.3810120000 | 767.0769 | 2.241%
22.7800000000 | 2493.5000000000 | 0.3813362000 | 767.2308 | 2.243%
22.8000000000 | 2495.5000000000 | 0.3816624000 | 767.8462 | 2.245%
22.8200000000 | 2500.1670000000 | 0.3819866000 | 769.2822 | 2.247%
22.8400000000 | 2505.3330000000 | 0.3823509000 | 770.8717 | 2.249%
22.8600000000 | 2507.0000000000 | 0.3826752000 | 771.3846 | 2.251%
22.8800000000 | 2508.3330000000 | 0.3829994000 | 771.7948 | 2.253%
22.9000000000 | 2510.6670000000 | 0.3833656000 | 772.5129 | 2.255%
22.9200000000 | 2514.1670000000 | 0.3836899000 | 773.5898 | 2.257%
22.9400000000 | 2517.1670000000 | 0.3840141000 | 774.5129 | 2.259%
22.9600000000 | 2519.6670000000 | 0.3843384000 | 775.2822 | 2.261%
22.9800000000 | 2522.1670000000 | 0.3847027000 | 776.0514 | 2.263%
23.0000000000 | 2525.1670000000 | 0.3850269000 | 776.9745 | 2.265%
23.0200000000 | 2528.6670000000 | 0.3853512000 | 778.0514 | 2.267%
23.0400000000 | 2533.1670000000 | 0.3856773000 | 779.436 | 2.269%
23.0600000000 | 2537.5000000000 | 0.3860016000 | 780.7692 | 2.271%
23.0800000000 | 2540.6670000000 | 0.3863258000 | 781.7437 | 2.273%
23.1000000000 | 2543.6670000000 | 0.3866501000 | 782.6668 | 2.274%
23.1200000000 | 2546.8330000000 | 0.3869743000 | 783.6409 | 2.276%
23.1400000000 | 2550.6670000000 | 0.3873386000 | 784.8206 | 2.278%
23.1600000000 | 2553.6670000000 | 0.3876629000 | 785.7437 | 2.28%
23.1800000000 | 2555.8330000000 | 0.3879871000 | 786.4102 | 2.282%
23.2000000000 | 2558.3330000000 | 0.3883133000 | 787.1794 | 2.284%
23.2200000000 | 2561.6670000000 | 0.3886776000 | 788.2052 | 2.286%
23.2400000000 | 2565.3330000000 | 0.3890018000 | 789.3332 | 2.288%
23.2600000000 | 2567.1670000000 | 0.3893261000 | 789.8975 | 2.29%
23.2800000000 | 2569.5000000000 | 0.3896923000 | 790.6154 | 2.292%
23.3000000000 | 2573.0000000000 | 0.3900166000 | 791.6923 | 2.294%
23.3200000000 | 2577.6670000000 | 0.3903408000 | 793.1283 | 2.296%
23.3400000000 | 2581.5000000000 | 0.3906651000 | 794.3077 | 2.298%
23.3600000000 | 2583.1670000000 | 0.3909893000 | 794.8206 | 2.3%
23.3800000000 | 2587.0000000000 | 0.3913136000 | 796 | 2.302%
23.4000000000 | 2591.0000000000 | 0.3916779000 | 797.2308 | 2.304%
23.4200000000 | 2593.8330000000 | 0.3920021000 | 798.1025 | 2.306%
23.4400000000 | 2594.6670000000 | 0.3923283000 | 798.3591 | 2.308%
23.4600000000 | 2598.5000000000 | 0.3926525000 | 799.5385 | 2.31%
23.4800000000 | 2602.5000000000 | 0.3929768000 | 800.7692 | 2.312%
23.5000000000 | 2606.3330000000 | 0.3933411000 | 801.9486 | 2.314%
23.5200000000 | 2610.0000000000 | 0.3936653000 | 803.0769 | 2.316%
23.5400000000 | 2614.1670000000 | 0.3939896000 | 804.3591 | 2.318%
23.5600000000 | 2617.6670000000 | 0.3943558000 | 805.436 | 2.32%
23.5800000000 | 2619.8330000000 | 0.3946800000 | 806.1025 | 2.322%
23.6000000000 | 2621.6670000000 | 0.3950043000 | 806.6668 | 2.324%
23.6200000000 | 2623.5000000000 | 0.3953285000 | 807.2308 | 2.325%
23.6400000000 | 2625.3330000000 | 0.3956928000 | 807.7948 | 2.328%
23.6600000000 | 2628.3330000000 | 0.3960171000 | 808.7178 | 2.33%
23.6800000000 | 2632.0000000000 | 0.3963432000 | 809.8462 | 2.331%
23.7000000000 | 2635.3330000000 | 0.3966675000 | 810.8717 | 2.333%
23.7200000000 | 2638.0000000000 | 0.3969917000 | 811.6923 | 2.335%
23.7400000000 | 2640.1670000000 | 0.3973560000 | 812.3591 | 2.337%
23.7600000000 | 2643.3330000000 | 0.3976803000 | 813.3332 | 2.339%
23.7800000000 | 2646.6670000000 | 0.3980045000 | 814.3591 | 2.341%
23.8000000000 | 2650.3330000000 | 0.3983288000 | 815.4871 | 2.343%
23.8200000000 | 2654.0000000000 | 0.3986950000 | 816.6154 | 2.345%
23.8400000000 | 2656.8330000000 | 0.3990192000 | 817.4871 | 2.347%
23.8600000000 | 2658.5000000000 | 0.3993435000 | 818 | 2.349%
23.8800000000 | 2662.8330000000 | 0.3997078000 | 819.3332 | 2.351%
23.9000000000 | 2667.1670000000 | 0.4000320000 | 820.6668 | 2.353%
23.9200000000 | 2669.5000000000 | 0.4003582000 | 821.3846 | 2.355%
23.9400000000 | 2669.8330000000 | 0.4007225000 | 821.4871 | 2.357%
23.9600000000 | 2672.8330000000 | 0.4010468000 | 822.4102 | 2.359%
23.9800000000 | 2676.8330000000 | 0.4013710000 | 823.6409 | 2.361%
24.0000000000 | 2680.6670000000 | 0.4016953000 | 824.8206 | 2.363%
24.0200000000 | 2684.0000000000 | 0.4020195000 | 825.8462 | 2.365%
24.0400000000 | 2687.3330000000 | 0.4023857000 | 826.8717 | 2.367%
24.0600000000 | 2691.1670000000 | 0.4027100000 | 828.0514 | 2.369%
24.0800000000 | 2693.8330000000 | 0.4030342000 | 828.8717 | 2.371%
24.1000000000 | 2695.0000000000 | 0.4033585000 | 829.2308 | 2.373%
24.1200000000 | 2695.8330000000 | 0.4036827000 | 829.4871 | 2.375%
24.1400000000 | 2697.6670000000 | 0.4040470000 | 830.0514 | 2.377%
24.1600000000 | 2700.8330000000 | 0.4043732000 | 831.0255 | 2.379%
24.1800000000 | 2705.1670000000 | 0.4046974000 | 832.3591 | 2.381%
24.2000000000 | 2709.1670000000 | 0.4050217000 | 833.5898 | 2.382%
24.2200000000 | 2711.8330000000 | 0.4053860000 | 834.4102 | 2.385%
24.2400000000 | 2713.6670000000 | 0.4057102000 | 834.9745 | 2.387%
24.2600000000 | 2716.1670000000 | 0.4060345000 | 835.7437 | 2.388%
24.2800000000 | 2718.0000000000 | 0.4064007000 | 836.3077 | 2.391%
24.3000000000 | 2720.0000000000 | 0.4067249000 | 836.9231 | 2.392%
24.3200000000 | 2722.5000000000 | 0.4070492000 | 837.6923 | 2.394%
24.3400000000 | 2725.8330000000 | 0.4073734000 | 838.7178 | 2.396%
24.3600000000 | 2731.3330000000 | 0.4076977000 | 840.4102 | 2.398%
24.3800000000 | 2733.8330000000 | 0.4080219000 | 841.1794 | 2.4%
24.4000000000 | 2735.5000000000 | 0.4083862000 | 841.6923 | 2.402%
24.4200000000 | 2737.8330000000 | 0.4087124000 | 842.4102 | 2.404%
24.4400000000 | 2741.6670000000 | 0.4090366000 | 843.5898 | 2.406%
24.4600000000 | 2745.3330000000 | 0.4093609000 | 844.7178 | 2.408%
24.4800000000 | 2748.1670000000 | 0.4096851000 | 845.5898 | 2.41%
24.5000000000 | 2749.1670000000 | 0.4100494000 | 845.8975 | 2.412%
24.5200000000 | 2750.1670000000 | 0.4103737000 | 846.2052 | 2.414%
24.5400000000 | 2752.8330000000 | 0.4106979000 | 847.0255 | 2.416%
24.5600000000 | 2756.5000000000 | 0.4110241000 | 848.1538 | 2.418%
24.5800000000 | 2757.5000000000 | 0.4113884000 | 848.4615 | 2.42%
24.6000000000 | 2757.8330000000 | 0.4117126000 | 848.564 | 2.422%
24.6200000000 | 2759.1670000000 | 0.4120369000 | 848.9745 | 2.424%
24.6400000000 | 2762.1670000000 | 0.4123611000 | 849.8975 | 2.426%
24.6600000000 | 2766.0000000000 | 0.4127274000 | 851.0769 | 2.428%
24.6800000000 | 2768.3330000000 | 0.4130516000 | 851.7948 | 2.43%
24.7000000000 | 2769.8330000000 | 0.4133759000 | 852.2563 | 2.432%
24.7200000000 | 2771.8330000000 | 0.4137001000 | 852.8717 | 2.434%
24.7400000000 | 2774.8330000000 | 0.4140244000 | 853.7948 | 2.435%
24.7600000000 | 2776.0000000000 | 0.4143486000 | 854.1538 | 2.437%
24.7800000000 | 2776.8330000000 | 0.4146729000 | 854.4102 | 2.439%
24.8000000000 | 2779.8330000000 | 0.4150391000 | 855.3332 | 2.441%
24.8200000000 | 2784.5000000000 | 0.4153633000 | 856.7692 | 2.443%
24.8400000000 | 2789.5000000000 | 0.4156876000 | 858.3077 | 2.445%
24.8600000000 | 2792.0000000000 | 0.4160118000 | 859.0769 | 2.447%
24.8800000000 | 2792.0000000000 | 0.4163761000 | 859.0769 | 2.449%
24.9000000000 | 2792.0000000000 | 0.4167004000 | 859.0769 | 2.451%
24.9200000000 | 2792.3330000000 | 0.4170246000 | 859.1794 | 2.453%
24.9400000000 | 2793.3330000000 | 0.4173489000 | 859.4871 | 2.455%
24.9600000000 | 2795.5000000000 | 0.4177151000 | 860.1538 | 2.457%
24.9800000000 | 2797.3330000000 | 0.4180393000 | 860.7178 | 2.459%
25.0000000000 | 2800.1670000000 | 0.4183636000 | 861.5898 | 2.461%
25.0200000000 | 2803.8330000000 | 0.4186878000 | 862.7178 | 2.463%
25.0400000000 | 2806.6670000000 | 0.4190121000 | 863.5898 | 2.465%
25.0600000000 | 2806.6670000000 | 0.4193363000 | 863.5898 | 2.467%
25.0800000000 | 2806.6670000000 | 0.4197025000 | 863.5898 | 2.469%
25.1000000000 | 2807.8330000000 | 0.4200268000 | 863.9486 | 2.471%
25.1200000000 | 2811.1670000000 | 0.4203510000 | 864.9745 | 2.473%
25.1400000000 | 2815.3330000000 | 0.4206753000 | 866.2563 | 2.475%
25.1600000000 | 2818.0000000000 | 0.4209995000 | 867.0769 | 2.476%
25.1800000000 | 2818.5000000000 | 0.4213238000 | 867.2308 | 2.478%
25.2000000000 | 2819.0000000000 | 0.4216900000 | 867.3846 | 2.481%
25.2200000000 | 2820.5000000000 | 0.4220142000 | 867.8462 | 2.482%
25.2400000000 | 2823.0000000000 | 0.4223385000 | 868.6154 | 2.484%
25.2600000000 | 2825.3330000000 | 0.4227028000 | 869.3332 | 2.486%
25.2800000000 | 2827.0000000000 | 0.4230270000 | 869.8462 | 2.488%
25.3000000000 | 2828.5000000000 | 0.4233513000 | 870.3077 | 2.49%
25.3200000000 | 2830.6670000000 | 0.4236755000 | 870.9745 | 2.492%
25.3400000000 | 2833.6670000000 | 0.4240017000 | 871.8975 | 2.494%
25.3600000000 | 2835.6670000000 | 0.4243259000 | 872.5129 | 2.496%
25.3800000000 | 2837.5000000000 | 0.4246902000 | 873.0769 | 2.498%
25.4000000000 | 2838.3330000000 | 0.4250145000 | 873.3332 | 2.5%
25.4200000000 | 2838.5000000000 | 0.4253387000 | 873.3846 | 2.502%
25.4400000000 | 2838.5000000000 | 0.4256630000 | 873.3846 | 2.504%
25.4600000000 | 2838.3330000000 | 0.4259872000 | 873.3332 | 2.506%
25.4800000000 | 2838.3330000000 | 0.4263134000 | 873.3332 | 2.508%