## Sheet1
实验编号 | 代号 | 固溶温度/ ℃ | 冷却方式 | 时效温度/ ℃ | 时效用时/h | 抗拉强度 | 屈服强度
1 | 甲 |  |  |  |  | 983 | 902
2 | 乙 | 910 | 水冷 | 510 | 1 | 990 | 906
3 | 丙 | 910 | 油冷 | 590 | 1 | 986 | 912
4 | 丁 | 910 | 水冷 | 550 | 1 | 1016 | 924
5 | 戊 | 950 | 水冷 | 590 | 1 | 1028 | 934
6 | 己 | 950 | 水冷 | 550 | 1 | 1030 | 960
7 | 庚 | 950 | 油冷 | 510 | 1 | 1012 | 926
8 | 辛 | 990 | 油冷 | 550 | 1 | 1006 | 860
9 | 壬 | 990 | 水冷 | 510 | 1 | 1018 | 889
10 | 癸 | 990 | 水冷 | 590 | 1 | 999 | 876
三因素方差分析结果
差异源 | 平方和 | df | 均方 | F | p
Intercept | 8119106.722 | 1 | 8119106.722 | 74779.424 | 0.000**
固溶温度/ ℃ | 1028.222 | 2 | 514.111 | 4.735 | 0.118
冷却方式 | 296.056 | 1 | 296.056 | 2.727 | 0.197
时效温度/ ℃ | 288.222 | 2 | 144.111 | 1.327 | 0.386
Residual | 325.722 | 3 | 108.574
R 2: 0.832
* p<0.05 ** p<0.01

## 力学试验结果分析
实验编号 | 代号 | 固溶温度/ ℃ | 处理时间/h | 冷却方式 | 时效温度/ ℃ | 时效用时/h | 冷却方式 | 抗拉强度 | 屈服强度
1 | 甲 | [6 empty] | 983 | 902
2 | 乙 | 910 | 1 | 水冷 | 510 | 1 | 空冷 | 990 | 906
3 | 丙 | 910 | 1 | 油冷 | 590 | 1 | 空冷 | 986 | 912
4 | 丁 | 910 | 1 | 水冷 | 550 | 1 | 空冷 | 1016 | 924
5 | 戊 | 950 | 1 | 水冷 | 590 | 1 | 空冷 | 1028 | 934
6 | 己 | 950 | 1 | 水冷 | 550 | 1 | 空冷 | 1030 | 960
7 | 庚 | 950 | 1 | 油冷 | 510 | 1 | 空冷 | 1012 | 926
8 | 辛 | 990 | 1 | 油冷 | 550 | 1 | 空冷 | 1006 | 860
9 | 壬 | 990 | 1 | 水冷 | 510 | 1 | 空冷 | 1018 | 889
10 | 癸 | 990 | 1 | 水冷 | 590 | 1 | 空冷 | 999 | 876