## Sheet1
固溶温度/ ℃ | 冷却方式 | 时效温度/ ℃ | 抗拉强度 | 屈服强度
910 | 水冷 | 510 | 990 | 906
910 | 油冷 | 590 | 986 | 912
910 | 水冷 | 550 | 1016 | 924
950 | 水冷 | 590 | 1028 | 934
950 | 水冷 | 550 | 1030 | 960
950 | 油冷 | 510 | 1012 | 926
990 | 油冷 | 550 | 1006 | 860
990 | 水冷 | 510 | 1018 | 889
990 | 水冷 | 590 | 999 | 876