## Sheet1
固溶温度 | 冷却方式 | 时效温度 | 屈服强度 | 抗拉强度 | 延伸率
910 | 水冷 | 510 | 1054.61 | 1188.359 | 3.734%
910 | 油冷 | 590 | 997.07 | 1077.333 | 4.244%
910 | 水冷 | 550 | 998 | 1094.872 | 3.494%
950 | 水冷 | 590 | 986.2 | 1099.333 | 2.596%
950 | 水冷 | 550 | 1021.35 | 1113.898 | 2.574%
950 | 油冷 | 510 | 992.31 | 1077.282 | 2.884%
990 | 油冷 | 550 | 0 | 790.1025 | 1.936%
990 | 水冷 | 510 | 0 | 799.5385 | 2.052%
990 | 水冷 | 590 | 0 | 873.3846 | 2.189%