## 表格分析
编号 | Ti | Al | V | Fe | C | N | O | H | 固溶温度/ ℃ | 用时 /min | 冷却 | 冷却时间/s | 时效温度/ ℃ | 用时/min | 冷却 | σ0.2屈强/Mpa | σb抗拉强度/Mpa | 延伸率δ % | 冲击㓞性 A_(k)//j*cm^(-2) | 断裂韧性Mpa * m^0.5
1 | 89.4 | 5.8 | 4.2 | 0.08 | 0.04 | 0.2 | 0.27 | 0.01 | 930 | 30 | WQ | 60 | 470 | 240 | AC |  | 1055 | 4.82 | - | -
1 | 89.4 | 5.8 | 4.2 | 0.08 | 0.04 | 0.2 | 0.27 | 0.01 | 930 | 30 | WQ | 60 | 510 | 240 | AC |  | 1010 | 4.48 | - | -
1 | 89.4 | 5.8 | 4.2 | 0.08 | 0.04 | 0.2 | 0.27 | 0.01 | 930 | 30 | WQ | 60 | 550 | 240 | AC |  | 995 | 5.25 | - | -
1 | 89.4 | 5.8 | 4.2 | 0.08 | 0.04 | 0.2 | 0.27 | 0.01 | 930 | 30 | WQ | 60 | 20 | 240 | AC |  | 985 | 5.81 | - | -
1 | 89.4 | 5.8 | 4.2 | 0.08 | 0.04 | 0.2 | 0.27 | 0.01 | 960 | 30 | WQ | 60 | 20 | 240 | AC |  | 962 | 3.78 | - | -
1 | 89.4 | 5.8 | 4.2 | 0.08 | 0.04 | 0.2 | 0.27 | 0.01 | 930 | 30 | WQ | 60 | 590 | 240 | AC |  | 946 | 6.03 | - | -
1 | 89.4 | 5.8 | 4.2 | 0.08 | 0.04 | 0.2 | 0.27 | 0.01 | 900 | 30 | WQ | 60 | 20 | 240 | AC |  | 925 | 5.58 | - | -
1 | 89.4 | 5.8 | 4.2 | 0.08 | 0.04 | 0.2 | 0.27 | 0.01 | 870 | 30 | WQ | 60 | 20 | 240 | AC |  | 887 | 5.22 | - | -
2 | 89.73 | 5.98 | 3.97 | 0.05 | 0.02 | 0.01 | 0.2 | 0.04 | 960 | 30 | WQ | 60 | 470 | 240 | AC | 1003 | 1078 | 11 | - | -
2 | 89.73 | 5.98 | 3.97 | 0.05 | 0.02 | 0.01 | 0.2 | 0.04 | 930 | 30 | WQ | 60 | 470 | 240 | AC | 967 | 1047 | 11 | - | -
2 | 89.73 | 5.98 | 3.97 | 0.05 | 0.02 | 0.01 | 0.2 | 0.04 | 960 | 30 | WQ | 60 | 510 | 240 | AC | 952 | 1039 | 13 | - | -
2 | 89.73 | 5.98 | 3.97 | 0.05 | 0.02 | 0.01 | 0.2 | 0.04 | 960 | 30 | WQ | 60 | 550 | 240 | AC | 927 | 993 | 14 | - | -
2 | 89.73 | 5.98 | 3.97 | 0.05 | 0.02 | 0.01 | 0.2 | 0.04 | 900 | 30 | WQ | 60 | 470 | 240 | AC | 935 | 986 | 12 | - | -
2 | 89.73 | 5.98 | 3.97 | 0.05 | 0.02 | 0.01 | 0.2 | 0.04 | 960 | 30 | WQ | 60 | 590 | 240 | AC | 913 | 970 | 14 | - | -
2 | 89.73 | 5.98 | 3.97 | 0.05 | 0.02 | 0.01 | 0.2 | 0.04 | 870 | 30 | WQ | 60 | 470 | 240 | AC | 902 | 944 | 14 | - | -
3 | 89.386 | 6.29 | 3.98 | 0.153 | 0.014 | 0.005 | 0.17 | 0.002 | 954 | 60 | WQ | 10 | 550 | 300 | AC | 1061 | 1177 | 16 | - | -
3 | 89.386 | 6.29 | 3.98 | 0.153 | 0.014 | 0.005 | 0.17 | 0.002 | 954 | 60 | WQ | 10 | 550 | 270 | AC | 1056 | 1157 | 16 | - | -
3 | 89.386 | 6.29 | 3.98 | 0.153 | 0.014 | 0.005 | 0.17 | 0.002 | 954 | 60 | WQ | 15 | 550 | 270 | AC | 1054 | 1147 | 17.5 | - | -
3 | 89.386 | 6.29 | 3.98 | 0.153 | 0.014 | 0.005 | 0.17 | 0.002 | 954 | 60 | WQ | 20 | 550 | 270 | AC | 1040 | 1144 | 16.5 | - | -
3 | 89.386 | 6.29 | 3.98 | 0.153 | 0.014 | 0.005 | 0.17 | 0.002 | 954 | 60 | WQ | 10 | 530 | 300 | AC | 1042 | 1141 | 19 | - | -
3 | 89.386 | 6.29 | 3.98 | 0.153 | 0.014 | 0.005 | 0.17 | 0.002 | 954 | 60 | WQ | 10 | 580 | 300 | AC | 1022 | 1128 | 18 | - | -
3 | 89.386 | 6.29 | 3.98 | 0.153 | 0.014 | 0.005 | 0.17 | 0.002 | 954 | 60 | WQ | 10 | 490 | 300 | AC | 1010 | 1123 | 18 | - | -
3 | 89.386 | 6.29 | 3.98 | 0.153 | 0.014 | 0.005 | 0.17 | 0.002 | 954 | 60 | WQ | 10 | 490 | 480 | AC | 1000 | 1122 | 19 | - | -
3 | 89.386 | 6.29 | 3.98 | 0.153 | 0.014 | 0.005 | 0.17 | 0.002 | 954 | 60 | WQ | 10 | 20 | 270 | AC | 968 | 1098 | 18 | - | -
4 | 89.374 | 6.21 | 4.25 | 0.06 | 0.009 | 0.006 | 0.09 | 0.001 | 952 | 120 | WQ | 60 | 730 | 240 | AC | 846 | 915 | 16.8 | - | 84
4 | 89.374 | 6.21 | 4.25 | 0.06 | 0.009 | 0.006 | 0.09 | 0.001 | 967 | 120 | WQ | 60 | 730 | 240 | AC | 801 | 875 | 11.2 | - | 91
4 | 89.374 | 6.21 | 4.25 | 0.06 | 0.009 | 0.006 | 0.09 | 0.001 | 997 | 120 | WQ | 60 | 730 | 240 | AC | 792 | 861 | 9.6 | - | 115
4 | 89.374 | 6.21 | 4.25 | 0.06 | 0.009 | 0.006 | 0.09 | 0.001 | 1012 | 120 | WQ | 60 | 730 | 240 | AC | 775 | 843 | 8.2 | - | 103
5 | [8 empty] | 970 | 60 | WQ | 60 | 550 | 240 | AC | 1220 | 1218 | 10
5 | [8 empty] | 970 | WQ | WQ | 60 | 450 | 240 | AC | 1183 | 1210 | 7.5
5 | [8 empty] | 970 | 60 | WQ | 60 | 500 | 240 | AC | 1194 | 1205 | 9
5 | [8 empty] | 970 | 60 | WQ | 60 | 20 | 240 | AC | 1130 | 1178 | 12
5 | [8 empty] | 970 | 60 | WQ | 60 | 600 | 240 | AC | 1181 | 1170 | 10.4
5 | [8 empty] | 970 | 60 | WQ | 60 | 650 | 240 | AC | 1152 | 1124 | 13
6 | [8 empty] | 960 | 60 | WQ | 60 | 500 | 240 | AC | 1050 | 1120 | 16.28 | 46.22
6 | [8 empty] | 1000 | 60 | WQ | 60 | 450 | 240 | AC | 1000 | 1100 | 12.08 | 33.05
6 | [8 empty] | 1000 | 60 | WQ | 60 | 500 | 240 | AC | 1020 | 1100 | 10.23 | 30.63
6 | [8 empty] | 920 | 60 | WQ | 60 | 500 | 240 | AC | 960 | 1070 | 13.82 | 38.21
6 | [8 empty] | 960 | 60 | WQ | 60 | 450 | 240 | AC | 960 | 1050 | 15.48 | 43.64
6 | [8 empty] | 920 | 60 | WQ | 60 | 450 | 240 | AC | 890 | 1000 | 15 | 40
6 | [8 empty] | 20 | 60 | WQ | 60 | 20 | 240 | AC | 700 | 790 | 12.81 | 27.6
7 | 89.344 | 6.4 | 4.1 | 0.03 | 0.014 | 0.001 | 0.11 | 0.001 | 940 | 60 | WQ | 60 | 530 | 240 | AC | 979 | 1054 | 12.5 | 48
7 | 89.344 | 6.4 | 4.1 | 0.03 | 0.014 | 0.001 | 0.11 | 0.001 | 940 | 60 | WQ | 60 | 600 | 240 | AC | 926 | 972 | 13 | 50
7 | 89.344 | 6.4 | 4.1 | 0.03 | 0.014 | 0.001 | 0.11 | 0.001 | 940 | 60 | WQ | 60 | 650 | 240 | AC | 936 | 971 | 13.5 | 48
7 | 89.344 | 6.4 | 4.1 | 0.03 | 0.014 | 0.001 | 0.11 | 0.001 | 940 | 60 | WQ | 60 | 700 | 240 | AC | 850 | 929 | 12.5 | 49
7 | 89.344 | 6.4 | 4.1 | 0.03 | 0.014 | 0.001 | 0.11 | 0.001 | 940 | 60 | WQ | 60 | 530 | 240 | AC | 844 | 918 | 10 | 62
7 | 89.344 | 6.4 | 4.1 | 0.03 | 0.014 | 0.001 | 0.11 | 0.001 | 940 | 60 | WQ | 60 | 760 | 240 | AC | 839 | 913 | 12 | 50
7 | 89.344 | 6.4 | 4.1 | 0.03 | 0.014 | 0.001 | 0.11 | 0.001 | 780 | 90 | WQ | 60 | 20 | 240 | AC | 830 | 898 | 10.5 | 50
9 | 89.65 | 5.65 | 4.08 | 0.3 | 0.08 | 0.05 | 0.19 | 0 | 700 | 120 | AC | 60 | 20 | 240 | AC | 926 | 987 | 15.6
9 | 89.65 | 5.65 | 4.08 | 0.3 | 0.08 | 0.05 | 0.19 | 0 | 920 | 60 | AC | 60 | 530 | 240 | AC | 909 | 986 | 15.5
9 | 89.65 | 5.65 | 4.08 | 0.3 | 0.08 | 0.05 | 0.19 | 0 | 1030 | 60 | AC | 60 | 530 | 240 | AC | 848 | 949 | 12.5
平均值 | 89.45504 | 6.118036 | 4.086464 | 0.1020536 | 0.02800714 | 0.03890357 | 0.1643214 | 0.007171429
方差 | 0.1468801 | 0.2528031 | 0.1036164 | 0.07371705 | 0.01919935 | 0.07846816 | 0.05969973 | 0.01456823
标准差 | 0.02215684 | 0.0656367 | 0.01102653 | 0.005581073 | 0.0003785775 | 0.006323664 | 0.003660384 | 0.0002179694
此图表在您的 Excel 版本中不可用。 编辑此形状或将此工作簿转换为其他文件格式将永久破坏图表。
Note on Q25: Sion Tine: 规定残余伸长应力
Note on N33: Sion Tine: 对照组看作室温时效

## 原始数据
编号 | Ti | Al | V | Fe | C | N | O | H | 文章 | 制备方式 | 固溶温度/ ℃ | 用时 /min | 冷却 | 冷却时间/s | 时效温度/ ℃ | 用时/min | 冷却 | 0.2屈强/Mpa | b抗拉强度/Mpa | 延伸率δ % | 冲击㓞性 A_(k)//j*cm^(-2) | 断裂韧性Mpa * m^0.5 | 微观组织 | 结论
1 | 89.4 | 5.8 | 4.2 | 0.08 | 0.04 | 0.2 | 0.27 | 0.01 | 固溶、时效对 ＴＣ４钛合金组织和力学性能的影响 | 粉末冶金 | 870 | 30 | WQ |  | —— | —— | —— |  | 887 | 5.22 | - | - | 部 分 粗 大 的α相 与 板 条 状α 相 混 合 在 一 起 ，而 且α相 取 向 杂 乱 ，差 异 比 较 大 ，这 就 导 致 后期力 学 性 能 测 试 时 抗 拉 强 度 较 低。 | 随着固溶温度的 提 高，伸长率与抗拉强度均增加； 超过一定温度范围后，温 度 越 高，伸长率与抗拉强度反 而下降。综合考虑上述结果，在９３０ °C左右可得到较好 的抗拉强度与伸长率，所以固溶温度选择９３０ °C较为适 宜。
1 | 89.4 | 5.8 | 4.2 | 0.08 | 0.04 | 0.2 | 0.27 | 0.01 | 固溶、时效对 ＴＣ４钛合金组织和力学性能的影响 | 粉末冶金 | 900 | 30 | WQ |  | —— | —— | —— |  | 925 | 5.58 | - | - | α相晶粒取向杂乱的现象得 到 了部 分改善，晶粒粗大的现象也得到了改善，但 并 未 完 全 消 除，塑性和强度均 有 所 提 高
1 | 89.4 | 5.8 | 4.2 | 0.08 | 0.04 | 0.2 | 0.27 | 0.01 | 固溶、时效对 ＴＣ４钛合金组织和力学性能的影响 | 粉末冶金 | 930 | 30 | WQ |  | —— | —— | —— |  | 985 | 5.81 | - | - | 在原来的晶粒相 位上，形 成 了 板 条 状 的α相 组 织，板 条 状α相 组 织 之 间 分布着较为细小 的β 相 转 变 组 织。 这种组织使得材料 的综合力学性能比较好。
1 | 89.4 | 5.8 | 4.2 | 0.08 | 0.04 | 0.2 | 0.27 | 0.01 | 固溶、时效对 ＴＣ４钛合金组织和力学性能的影响 | 粉末冶金 | 960 | 30 | WQ |  | —— | —— | —— |  | 962 | 3.78 | - | - | 由于加热温 度 偏 高，β相 有 长 大 的 趋 势，形 成 的β 相 比 较 粗 大 ，造 成 力 学 性 能 下 降
1 | 89.4 | 5.8 | 4.2 | 0.08 | 0.04 | 0.2 | 0.27 | 0.01 | 固溶、时效对 ＴＣ４钛合金组织和力学性能的影响 | 粉末冶金 | 930 | 30 | WQ |  | 470 | 240 | AC |  | 1055 | 4.82 | - | - | 六方马氏体a'脱溶出a相，针状a'消失 | ）固溶后钛合金中马氏体仍保持α相 软 而 韧 的 性 能，在随后进行的时效强化使得马氏体分解，获 得 弥 散 的α＋β组织，从而进一步提高其抗拉强度。 随 着 时 效 温度的升高，伸长率逐 渐 上 升，但是抗拉强度则呈下降 趋势。
1 | 89.4 | 5.8 | 4.2 | 0.08 | 0.04 | 0.2 | 0.27 | 0.01 | 固溶、时效对 ＴＣ４钛合金组织和力学性能的影响 | 粉末冶金 | 930 | 30 | WQ |  | 510 | 240 | AC |  | 1010 | 4.48 | - | - | 脱溶的a相逐渐粗大
1 | 89.4 | 5.8 | 4.2 | 0.08 | 0.04 | 0.2 | 0.27 | 0.01 | 固溶、时效对 ＴＣ４钛合金组织和力学性能的影响 | 粉末冶金 | 930 | 30 | WQ |  | 550 | 240 | AC |  | 995 | 5.25 | - | - | 脱溶的a与b相逐渐粗大，力学性能下降
1 | 89.4 | 5.8 | 4.2 | 0.08 | 0.04 | 0.2 | 0.27 | 0.01 | 固溶、时效对 ＴＣ４钛合金组织和力学性能的影响 | 粉末冶金 | 930 | 30 | WQ |  | 590 | 240 | AC |  | 946 | 6.03 | - | -
2 | 89.73 | 5.98 | 3.97 | 0.05 | 0.02 | 0.01 | 0.2 | 0.04 | 固溶时效工艺对 TC4 钛合金组织及性能的影响 | 粉末冶金 | 870 | 30 | WQ |  | 470 | 240 | AC | 902 | 944 | 14 | - | - | 1 | “，在经过(α＋β)两相区固溶 处理后，试样的组织主要为分布较为均匀的α相和 少量转变β相组成。当固溶温度为 870 °C时，组织较 为粗大，多为板条状的α相，且α相的体积分数明显 超过 50%，同时存在一些针状的转变β组织，这是钛 合 金 等 轴 组 织 的 特 征”
2 | 89.73 | 5.98 | 3.97 | 0.05 | 0.02 | 0.01 | 0.2 | 0.04 | 固溶时效工艺对 TC4 钛合金组织及性能的影响 | 粉末冶金 | 900 | 30 | WQ |  | 470 | 240 | AC | 935 | 986 | 12 | - | - | 1
2 | 89.73 | 5.98 | 3.97 | 0.05 | 0.02 | 0.01 | 0.2 | 0.04 | 固溶时效工艺对 TC4 钛合金组织及性能的影响 | 粉末冶金 | 930 | 30 | WQ |  | 470 | 240 | AC | 967 | 1047 | 11 | - | - | 1
2 | 89.73 | 5.98 | 3.97 | 0.05 | 0.02 | 0.01 | 0.2 | 0.04 | 固溶时效工艺对 TC4 钛合金组织及性能的影响 | 粉末冶金 | 960 | 30 | WQ |  | 470 | 240 | AC | 1003 | 1078 | 11 | - | - | 等轴α相均匀分布，次生α相 呈针状或细条状，同时在α相间存在一定数量的转 变β组织。 | 随着时效温度的升高，试样的抗拉 强度和屈服强度降低，伸长率和断面收缩率提高。 合金的强度降低主要是由次生α相由细条状变为片 状，且β相数量减少，（α＋β）相的弥散强化作用减弱 造成的。
2 | 89.73 | 5.98 | 3.97 | 0.05 | 0.02 | 0.01 | 0.2 | 0.04 | 固溶时效工艺对 TC4 钛合金组织及性能的影响 | 粉末冶金 | 960 | 30 | WQ |  | 510 | 240 | AC | 952 | 1039 | 13 | - | - | 随着时效温度的升高，细条状的次生α相 通 过 相 界 的 迁 移 发 生 合 并 长 大 ，时 效 温 度 达 到 590 °C时，次生α相变为板状或片状，β相明显减少， 分布不均匀。
2 | 89.73 | 5.98 | 3.97 | 0.05 | 0.02 | 0.01 | 0.2 | 0.04 | 固溶时效工艺对 TC4 钛合金组织及性能的影响 | 粉末冶金 | 960 | 30 | WQ |  | 550 | 240 | AC | 927 | 993 | 14 | - | - | 1
2 | 89.73 | 5.98 | 3.97 | 0.05 | 0.02 | 0.01 | 0.2 | 0.04 | 固溶时效工艺对 TC4 钛合金组织及性能的影响 | 粉末冶金 | 960 | 30 | WQ |  | 590 | 240 | AC | 913 | 970 | 14 | - | - | 1
3 | 89.386 | 6.29 | 3.98 | 0.153 | 0.014 | 0.005 | 0.17 | 0.002 | 固溶 － 时效对 ＴＣ４ 钛合金显微组织和力学性能的影响 任驰强 | 三次真空自耗电弧炉 | 954 | 60 | WQ | 10 | —— | —— | —— | 968 | 1098 | 18 | - | -
3 | 89.386 | 6.29 | 3.98 | 0.153 | 0.014 | 0.005 | 0.17 | 0.002 | 固溶 － 时效对 ＴＣ４ 钛合金显微组织和力学性能的影响 任驰强 | 三次真空自耗电弧炉 | 954 | 60 | WQ | 10 | 550 | 270 | AC | 1056 | 1157 | 16 | - | -
3 | 89.386 | 6.29 | 3.98 | 0.153 | 0.014 | 0.005 | 0.17 | 0.002 | 固溶 － 时效对 ＴＣ４ 钛合金显微组织和力学性能的影响 任驰强 | 三次真空自耗电弧炉 | 954 | 60 | WQ | 15 | 550 | 270 | AC | 1054 | 1147 | 17.5 | - | -
3 | 89.386 | 6.29 | 3.98 | 0.153 | 0.014 | 0.005 | 0.17 | 0.002 | 固溶 － 时效对 ＴＣ４ 钛合金显微组织和力学性能的影响 任驰强 | 三次真空自耗电弧炉 | 954 | 60 | WQ | 20 | 550 | 270 | AC | 1040 | 1144 | 16.5 | - | -
3 | 89.386 | 6.29 | 3.98 | 0.153 | 0.014 | 0.005 | 0.17 | 0.002 | 固溶 － 时效对 ＴＣ４ 钛合金显微组织和力学性能的影响 任驰强 | 三次真空自耗电弧炉 | 954 | 60 | WQ | 10 | 580 | 300 | AC | 1022 | 1128 | 18 | - | -
3 | 89.386 | 6.29 | 3.98 | 0.153 | 0.014 | 0.005 | 0.17 | 0.002 | 固溶 － 时效对 ＴＣ４ 钛合金显微组织和力学性能的影响 任驰强 | 三次真空自耗电弧炉 | 954 | 60 | WQ | 10 | 550 | 300 | AC | 1061 | 1177 | 16 | - | -
3 | 89.386 | 6.29 | 3.98 | 0.153 | 0.014 | 0.005 | 0.17 | 0.002 | 固溶 － 时效对 ＴＣ４ 钛合金显微组织和力学性能的影响 任驰强 | 三次真空自耗电弧炉 | 954 | 60 | WQ | 10 | 530 | 300 | AC | 1042 | 1141 | 19 | - | -
3 | 89.386 | 6.29 | 3.98 | 0.153 | 0.014 | 0.005 | 0.17 | 0.002 | 固溶 － 时效对 ＴＣ４ 钛合金显微组织和力学性能的影响 任驰强 | 三次真空自耗电弧炉 | 954 | 60 | WQ | 10 | 490 | 300 | AC | 1010 | 1123 | 18 | - | -
3 | 89.386 | 6.29 | 3.98 | 0.153 | 0.014 | 0.005 | 0.17 | 0.002 | 固溶 － 时效对 ＴＣ４ 钛合金显微组织和力学性能的影响 任驰强 | 三次真空自耗电弧炉 | 954 | 60 | WQ | 10 | 490 | 480 | AC | 1000 | 1122 | 19 | - | -
4 | 89.374 | 6.21 | 4.25 | 0.06 | 0.009 | 0.006 | 0.09 | 0.001 | 固溶温度对Ti6Al4V ELI钛合金显微组织 及性能的影响 | 三次真空自耗电弧熔炼 | 952 | 120 | WQ |  | 730 | 240 | AC | 846 | 915 | 16.8 | - | 84
4 | 89.374 | 6.21 | 4.25 | 0.06 | 0.009 | 0.006 | 0.09 | 0.001 | 固溶温度对Ti6Al4V ELI钛合金显微组织 及性能的影响 | 三次真空自耗电弧熔炼 | 967 | 120 | WQ |  | 730 | 240 | AC | 801 | 875 | 11.2 | - | 91
4 | 89.374 | 6.21 | 4.25 | 0.06 | 0.009 | 0.006 | 0.09 | 0.001 | 固溶温度对Ti6Al4V ELI钛合金显微组织 及性能的影响 | 三次真空自耗电弧熔炼 | 997 | 120 | WQ |  | 730 | 240 | AC | 792 | 861 | 9.6 | - | 115
4 | 89.374 | 6.21 | 4.25 | 0.06 | 0.009 | 0.006 | 0.09 | 0.001 | 固溶温度对Ti6Al4V ELI钛合金显微组织 及性能的影响 | 三次真空自耗电弧熔炼 | 1012 | 120 | WQ |  | 730 | 240 | AC | 775 | 843 | 8.2 | - | 103
5 | [8 empty] | 时效处理对 TC4 钛合金微观组织和力学性能的影响 | 棒材 | 970 | 60 | WQ |  | 20 | 240 | AC | 1130 | 1178 | 12
[11 empty] | 970 | WQ | WQ |  | 450 | 240 | AC | 1183 | 1210 | 7.5
无 | [10 empty] | 970 | 60 | WQ |  | 500 | 240 | AC | 1194 | 1205 | 9
[11 empty] | 970 | 60 | WQ |  | 550 | 240 | AC | 1220 | 1218 | 10
[11 empty] | 970 | 60 | WQ |  | 600 | 240 | AC | 1181 | 1170 | 10.4
[11 empty] | 970 | 60 | WQ |  | 650 | 240 | AC | 1152 | 1124 | 13
6 | [8 empty] | Effect of Different Heat Treatments on Microstructure and Mechanical Properties of Ti6Al4V Titanium Alloy | 热轧 | —— | —— | —— | —— | —— | —— | —— | 700 | 790 | 12.81 | 27.6
[11 empty] | 920 | 60 | WQ |  | 450 | 240 | AC | 890 | 1000 | 15 | 40
[11 empty] | 920 | 60 | WQ |  | 500 | 240 | AC | 960 | 1070 | 13.82 | 38.21
[11 empty] | 960 | 60 | WQ |  | 450 | 240 | AC | 960 | 1050 | 15.48 | 43.64
[11 empty] | 960 | 60 | WQ |  | 500 | 240 | AC | 1050 | 1120 | 16.28 | 46.22
[11 empty] | 1000 | 60 | WQ |  | 450 | 240 | AC | 1000 | 1100 | 12.08 | 33.05
[11 empty] | 1000 | 60 | WQ |  | 500 | 240 | AC | 1020 | 1100 | 10.23 | 30.63
7 | 89.344 | 6.4 | 4.1 | 0.03 | 0.014 | 0.001 | 0.11 | 0.001 | 固溶时效对 TC4 合金组织与机械性能的影响 | 二次真空自 耗熔炼 | 780 | 90 | —— |  |  |  |  | 830 | 898 | 10.5 | 50
7 | 89.344 | 6.4 | 4.1 | 0.03 | 0.014 | 0.001 | 0.11 | 0.001 | 固溶时效对 TC4 合金组织与机械性能的影响 | 二次真空自 耗熔炼 | 940 | 60 | WQ |  | 530 | 240 | AC | 979 | 1054 | 12.5 | 48
7 | 89.344 | 6.4 | 4.1 | 0.03 | 0.014 | 0.001 | 0.11 | 0.001 | 固溶时效对 TC4 合金组织与机械性能的影响 | 二次真空自 耗熔炼 | 940 | 60 | WQ |  | 600 | 240 | AC | 926 | 972 | 13 | 50
7 | 89.344 | 6.4 | 4.1 | 0.03 | 0.014 | 0.001 | 0.11 | 0.001 | 固溶时效对 TC4 合金组织与机械性能的影响 | 二次真空自 耗熔炼 | 940 | 60 | WQ |  | 650 | 240 | AC | 936 | 971 | 13.5 | 48
7 | 89.344 | 6.4 | 4.1 | 0.03 | 0.014 | 0.001 | 0.11 | 0.001 | 固溶时效对 TC4 合金组织与机械性能的影响 | 二次真空自 耗熔炼 | 940 | 60 | WQ |  | 700 | 240 | AC | 850 | 929 | 12.5 | 49
7 | 89.344 | 6.4 | 4.1 | 0.03 | 0.014 | 0.001 | 0.11 | 0.001 | 固溶时效对 TC4 合金组织与机械性能的影响 | 二次真空自 耗熔炼 | 940 | 60 | WQ |  | 760 | 240 | AC | 839 | 913 | 12 | 50
7 | 89.344 | 6.4 | 4.1 | 0.03 | 0.014 | 0.001 | 0.11 | 0.001 | 固溶时效对 TC4 合金组织与机械性能的影响 | 二次真空自 耗熔炼 | 940 | 60 | WQ |  | 530 | 240 | AC | 844 | 918 | 10 | 62
8 | 90 | 5.98 | 4.02 | 0 | 0 | 0 | 0 | 0 | 固溶时效对 TC4 合金组织与性能的影响 | 电弧炉 | —— | —— | —— | —— | —— | —— | —— | 914 | 2001 | 19 | ——
8 | 90 | 5.98 | 4.02 | 0 | 0 | 0 | 0 | 0 |  |  | 930 | 30 | WQ |  | 20 | 120 | AC | 995 | 1757 | 15.57 | ——
8 | 90 | 5.98 | 4.02 | 0 | 0 | 0 | 0 | 0 |  |  | 930 | 30 | WQ |  | 500 | 120 | AC | 1391 | 2010 | 10.95 | ——
8 | 90 | 5.98 | 4.02 | 0 | 0 | 0 | 0 | 0 |  |  | 930 | 30 | WQ |  | 600 | 120 | AC | 1052 | 1798 | 9.2 | ——
8 | 90 | 5.98 | 4.02 | 0 | 0 | 0 | 0 | 0 |  |  | 930 | 30 | WQ |  | 700 | 120 | AC | 1198 | 1664 | 10.41 | ——
8 | 90 | 5.98 | 4.02 | 0 | 0 | 0 | 0 | 0 |  |  | 1030 | 30 | WQ |  | 500 | 120 | AC | 1026 | 1 954 | 16.17 | ——
8 | 90 | 5.98 | 4.02 | 0 | 0 | 0 | 0 | 0 |  |  | 1030 | 30 | WQ |  | 600 | 120 | AC | 961 | 2001 | 24.47 | ——
8 | 90 | 5.98 | 4.02 | 0 | 0 | 0 | 0 | 0 |  |  | 1030 | 30 | WQ |  | 700 | 120 | AC | 1189 | 1994 | 12.55 | ——
9 | 89.65 | 5.65 | 4.08 | 0.3 | 0.08 | 0.05 | 0.19 | 0 | 热处理工艺对 TC4 钛合金组织和力学性能的影响 | 棒材 | 1030 | 60 | AC |  | 530 | 240 | AC | 848 | 949 | 12.5
9 | 89.65 | 5.65 | 4.08 | 0.3 | 0.08 | 0.05 | 0.19 | 0 |  |  | 920 | 60 | AC |  | 530 | 240 | AC | 909 | 986 | 15.5
9 | 89.65 | 5.65 | 4.08 | 0.3 | 0.08 | 0.05 | 0.19 | 0 |  |  | 700 | 120 | AC | —— | —— | —— | —— | 926 | 987 | 15.6
Note on S17: Sion Tine: 规定残余伸长应力
Note on P30: Sion Tine: 对照组看作室温时效

## 数据清洗备份
编号 | 固溶温度/ ℃ | 用时 /min | 冷却 | 冷却时间/s | 时效温度/ ℃ | 用时/min | 冷却 | 0.2屈强/Mpa | b抗拉强度/Mpa | 延伸率δ % | 冲击㓞性 A_(k)//j*cm^(-2) | 断裂韧性Mpa * m^0.5
1 | 870 | 30 | WQ | 60 | 20 | 240 | AC |  | 887 | 5.22 | - | -
1 | 900 | 30 | WQ | 60 | 20 | 240 | AC |  | 925 | 5.58 | - | -
1 | 930 | 30 | WQ | 60 | 20 | 240 | AC |  | 985 | 5.81 | - | -
1 | 960 | 30 | WQ | 60 | 20 | 240 | AC |  | 962 | 3.78 | - | -
1 | 930 | 30 | WQ | 60 | 470 | 240 | AC |  | 1055 | 4.82 | - | -
1 | 930 | 30 | WQ | 60 | 510 | 240 | AC |  | 1010 | 4.48 | - | -
1 | 930 | 30 | WQ | 60 | 550 | 240 | AC |  | 995 | 5.25 | - | -
1 | 930 | 30 | WQ | 60 | 590 | 240 | AC |  | 946 | 6.03 | - | -
2 | 870 | 30 | WQ | 60 | 470 | 240 | AC | 902 | 944 | 14 | - | -
2 | 900 | 30 | WQ | 60 | 470 | 240 | AC | 935 | 986 | 12 | - | -
2 | 930 | 30 | WQ | 60 | 470 | 240 | AC | 967 | 1047 | 11 | - | -
2 | 960 | 30 | WQ | 60 | 470 | 240 | AC | 1003 | 1078 | 11 | - | -
2 | 960 | 30 | WQ | 60 | 510 | 240 | AC | 952 | 1039 | 13 | - | -
2 | 960 | 30 | WQ | 60 | 550 | 240 | AC | 927 | 993 | 14 | - | -
2 | 960 | 30 | WQ | 60 | 590 | 240 | AC | 913 | 970 | 14 | - | -
3 | 954 | 60 | WQ | 10 | 20 | 270 | AC | 968 | 1098 | 18 | - | -
3 | 954 | 60 | WQ | 10 | 550 | 270 | AC | 1056 | 1157 | 16 | - | -
3 | 954 | 60 | WQ | 15 | 550 | 270 | AC | 1054 | 1147 | 17.5 | - | -
3 | 954 | 60 | WQ | 20 | 550 | 270 | AC | 1040 | 1144 | 16.5 | - | -
3 | 954 | 60 | WQ | 10 | 580 | 300 | AC | 1022 | 1128 | 18 | - | -
3 | 954 | 60 | WQ | 10 | 550 | 300 | AC | 1061 | 1177 | 16 | - | -
3 | 954 | 60 | WQ | 10 | 530 | 300 | AC | 1042 | 1141 | 19 | - | -
3 | 954 | 60 | WQ | 10 | 490 | 300 | AC | 1010 | 1123 | 18 | - | -
3 | 954 | 60 | WQ | 10 | 490 | 480 | AC | 1000 | 1122 | 19 | - | -
4 | 952 | 120 | WQ | 60 | 730 | 240 | AC | 846 | 915 | 16.8 | - | 84
4 | 967 | 120 | WQ | 60 | 730 | 240 | AC | 801 | 875 | 11.2 | - | 91
4 | 997 | 120 | WQ | 60 | 730 | 240 | AC | 792 | 861 | 9.6 | - | 115
4 | 1012 | 120 | WQ | 60 | 730 | 240 | AC | 775 | 843 | 8.2 | - | 103
5 | 970 | 60 | WQ | 60 | 20 | 240 | AC | 1130 | 1178 | 12
5 | 970 | WQ | WQ | 60 | 450 | 240 | AC | 1183 | 1210 | 7.5
5 | 970 | 60 | WQ | 60 | 500 | 240 | AC | 1194 | 1205 | 9
5 | 970 | 60 | WQ | 60 | 550 | 240 | AC | 1220 | 1218 | 10
5 | 970 | 60 | WQ | 60 | 600 | 240 | AC | 1181 | 1170 | 10.4
5 | 970 | 60 | WQ | 60 | 650 | 240 | AC | 1152 | 1124 | 13
6 | 20 | 60 | WQ | 60 | 20 | 240 | AC | 700 | 790 | 12.81 | 27.6
6 | 920 | 60 | WQ | 60 | 450 | 240 | AC | 890 | 1000 | 15 | 40
6 | 920 | 60 | WQ | 60 | 500 | 240 | AC | 960 | 1070 | 13.82 | 38.21
6 | 960 | 60 | WQ | 60 | 450 | 240 | AC | 960 | 1050 | 15.48 | 43.64
6 | 960 | 60 | WQ | 60 | 500 | 240 | AC | 1050 | 1120 | 16.28 | 46.22
6 | 1000 | 60 | WQ | 60 | 450 | 240 | AC | 1000 | 1100 | 12.08 | 33.05
6 | 1000 | 60 | WQ | 60 | 500 | 240 | AC | 1020 | 1100 | 10.23 | 30.63
7 | 780 | 90 | WQ | 60 | 20 | 240 | AC | 830 | 898 | 10.5 | 50
7 | 940 | 60 | WQ | 60 | 530 | 240 | AC | 979 | 1054 | 12.5 | 48
7 | 940 | 60 | WQ | 60 | 600 | 240 | AC | 926 | 972 | 13 | 50
7 | 940 | 60 | WQ | 60 | 650 | 240 | AC | 936 | 971 | 13.5 | 48
7 | 940 | 60 | WQ | 60 | 700 | 240 | AC | 850 | 929 | 12.5 | 49
7 | 940 | 60 | WQ | 60 | 760 | 240 | AC | 839 | 913 | 12 | 50
7 | 940 | 60 | WQ | 60 | 530 | 240 | AC | 844 | 918 | 10 | 62
8 | 20 | 30 | WQ | 60 | 20 | 120 | AC | 914 | 2001 | 19 | ——
8 | 930 | 30 | WQ | 60 | 20 | 120 | AC | 995 | 1757 | 15.57 | ——
8 | 930 | 30 | WQ | 60 | 500 | 120 | AC | 1391 | 2010 | 10.95 | ——
8 | 930 | 30 | WQ | 60 | 600 | 120 | AC | 1052 | 1798 | 9.2 | ——
8 | 930 | 30 | WQ | 60 | 700 | 120 | AC | 1198 | 1664 | 10.41 | ——
8 | 1030 | 30 | WQ | 60 | 500 | 120 | AC | 1026 | 1 954 | 16.17 | ——
8 | 1030 | 30 | WQ | 60 | 600 | 120 | AC | 961 | 2001 | 24.47 | ——
8 | 1030 | 30 | WQ | 60 | 700 | 120 | AC | 1189 | 1994 | 12.55 | ——
9 | 1030 | 60 | AC | 60 | 530 | 240 | AC | 848 | 949 | 12.5
9 | 920 | 60 | AC | 60 | 530 | 240 | AC | 909 | 986 | 15.5
9 | 700 | 120 | AC | 60 | 20 | 240 | AC | 926 | 987 | 15.6
Note on I17: Sion Tine: 规定残余伸长应力
Note on F30: Sion Tine: 对照组看作室温时效

## 热处理实验
实验编号 | 固溶温度/ ℃ | 处理时间/h | 冷却方式 | 时效温度/ ℃ | 时效用时/h | 冷却方式
1 | 910 | 1 | WQ | 510 | 1 | AC
2 | 910 | 1 | FC | 590 | 2 | AC
3 | 910 | 1 | 液氮 | 550 | 3 | AC
4 | 950 | 1 | WQ | 590 | 3 | AC
5 | 950 | 1 | FC | 550 | 1 | AC
6 | 950 | 1 | 液氮 | 510 | 2 | AC
7 | 990 | 1 | WQ | 550 | 2 | AC
8 | 990 | 1 | FC | 510 | 3 | AC
9 | 990 | 1 | 液氮 | 590 | 1 | AC