## Sheet1
固溶温度/ ℃ | 用时 /h | 冷却 | 时效温度/ ℃ | 用时/h | 冷却 | 0.2屈强/Mpa | b抗拉强度/Mpa | 延伸率δ % | 冲击㓞性 A_(k)//j*cm^(-2)
920 | 1 | WQ | 450 | 4 | AC | 890 | 1000 | 15 | 40
920 | 1 | WQ | 500 | 4 | AC | 960 | 1070 | 13.82 | 38.21
960 | 1 | WQ | 450 | 4 | AC | 960 | 1050 | 15.48 | 43.64
960 | 1 | WQ | 500 | 4 | AC | 1050 | 1120 | 16.28 | 46.22
1000 | 1 | WQ | 450 | 4 | AC | 1000 | 1100 | 12.08 | 33.05
1000 | 1 | WQ | 550 | 4 | AC | 1020 | 1100 | 10.23 | 30.63
870 | 0.5 | WQ | —— | —— |  |  | 887 | 5.22
900 | 0.5 |  | —— | —— |  |  | 925 | 5.58
930 | 0.5 |  | —— | —— |  |  | 985 | 5.81
960 | 0.5 |  | —— | —— |  |  | 962 | 3.78
930 | 0.5 |  | 470 | 4 | AC |  | 1055 | 4.82
930 | 0.5 |  | 510 | 4 | AC |  | 1010 | 4.48
930 | 0.5 |  | 550 | 4 | AC |  | 995 | 5.25
930 | 0.5 |  | 590 | 4 | AC |  | 946 | 6.03
870 | 0.5 |  | 470 | 4 | AC | 902 | 944 | 14
900 | 0.5 |  | 470 | 4 | AC | 935 | 986 | 12
930 | 0.5 |  | 470 | 4 | AC | 967 | 1047 | 11
960 | 0.5 |  | 470 | 4 | AC | 1003 | 1078 | 11
960 | 0.5 |  | 510 | 4 | AC | 952 | 1039 | 13
960 | 0.5 |  | 550 | 4 | AC | 927 | 993 | 14
960 | 0.5 |  | 590 | 4 | AC | 913 | 970 | 14